P0112 | P0112_M1 | Ca-MOF-CB | M5 | T5;T10 | Composite porous matrix: Ca-MOF (calcium terephthalate MOF) immobilized in regenerated cellulose beads from paper waste (dissolved in AMIMCl ionic liquid, coagulated in Milli-Q water); batch sorption of Pb(II)/Cd(II)/Cu(II) single-metal solutions + packed-bed column study for Pb(II); Pb Langmuir qm 348±21 mg/g, experimental qe max 281.22±7.8 mg/g; ~2 mm spherical beads | Ca-MOF | Co | terephthalic acid | 0 | 1 | 0 | 0 | 1 | 0 | 0 | 0 | 0 | 0 |  |  | 1 | cellulose | 0 | No | [5 empty] | ~2 mm spherical beads; rough surface with uneven macro/micro pores throughout cellulose matrix; Ca-MOF heterogeneously immobilized on interior and exterior pore surfaces forming denser tightly packed layered structure; EDS of CB: C 71.44 / O 28.56 at% |  |  |  | Paper waste cellulose (macerated 60 C 2 h, 12% NaOH 12 h RT to remove ink, 1 M HCl 80 C 2 h, dried 80 C); AMIMCl-IL synthesized (100 mL 1-methylimidazole + 200 mL allylchloride 1:1.25, reflux 55-60 C 8 h, vacuum distillation, DCM wash); cellulose dissolved in AMIMCl-IL 100 C (4 wt%); cooled to 75 C; extruded through syringe needle into Milli-Q coagulation bath -> ~330 beads of ~2 mm; Ca-MOF (per previous study) added to 5 mL solution for Ca-MOF-CB (1.5 mg/bead optimal) | water | Ca | terephthalic acid | F1 |  |  |  |  | XRD: no structural change of Ca-MOF after immobilization; after sorption SEM/XRD/XPS show metal ions on bead surface; XPS after sorption: new peaks specific to Pb/Cd/Cu + shifts in C 1s/O 1s/N 1s indicating ion exchange of Ca with metal ions | 420 min equilibrium (no appreciable change after 420 min; 60% within first 120 min); PSO R2 0.97 | Physisorption predominant (Temkin B 78 J/mol and D-R E 18.25 J/mol < 8 kJ/mol threshold); Ca2+ ion exchange with Pb2+/Cd2+/Cu2+ (XPS new peaks, EDS/XRD support); electrostatic attraction + coordination bonds with -OH/-COOH and open metal sites + hydrogen bonding; intraparticle diffusion controls uptake (R2>0.9 vs external film <0.8) | E:\mzh3\所有正文和附件\第一波markdown\Non-derivatizing solvent assisted waste-derived cellulose MOF composite porous matrix for e fi cient metal ion removal comprehensive analysis of batch.md | P0314 | 10.1039/d4ra02566k | 1 | isotherm | 298 | 1.5 | 257.6602 | 240.9266 | 719.8257 | 312.9076 |  |  |  | 8 | 282.6255 | 等温线 | View Article Online View Journal ¦ View Issue | P0314 | Cellulose composite
P0112 | P0112_M1 | Ca-MOF-CB | M5 | T5;T10 | Composite porous matrix: Ca-MOF (calcium terephthalate MOF) immobilized in regenerated cellulose beads from paper waste (dissolved in AMIMCl ionic liquid, coagulated in Milli-Q water); batch sorption of Pb(II)/Cd(II)/Cu(II) single-metal solutions + packed-bed column study for Pb(II); Pb Langmuir qm 348±21 mg/g, experimental qe max 281.22±7.8 mg/g; ~2 mm spherical beads | Ca-MOF | Co | terephthalic acid | 0 | 1 | 0 | 0 | 1 | 0 | 0 | 0 | 0 | 0 |  |  | 1 | cellulose | 0 | No | [5 empty] | ~2 mm spherical beads; rough surface with uneven macro/micro pores throughout cellulose matrix; Ca-MOF heterogeneously immobilized on interior and exterior pore surfaces forming denser tightly packed layered structure; EDS of CB: C 71.44 / O 28.56 at% |  |  |  | Paper waste cellulose (macerated 60 C 2 h, 12% NaOH 12 h RT to remove ink, 1 M HCl 80 C 2 h, dried 80 C); AMIMCl-IL synthesized (100 mL 1-methylimidazole + 200 mL allylchloride 1:1.25, reflux 55-60 C 8 h, vacuum distillation, DCM wash); cellulose dissolved in AMIMCl-IL 100 C (4 wt%); cooled to 75 C; extruded through syringe needle into Milli-Q coagulation bath -> ~330 beads of ~2 mm; Ca-MOF (per previous study) added to 5 mL solution for Ca-MOF-CB (1.5 mg/bead optimal) | water | Ca | terephthalic acid | F1 |  |  |  |  | XRD: no structural change of Ca-MOF after immobilization; after sorption SEM/XRD/XPS show metal ions on bead surface; XPS after sorption: new peaks specific to Pb/Cd/Cu + shifts in C 1s/O 1s/N 1s indicating ion exchange of Ca with metal ions | 420 min equilibrium (no appreciable change after 420 min; 60% within first 120 min); PSO R2 0.97 | Physisorption predominant (Temkin B 78 J/mol and D-R E 18.25 J/mol < 8 kJ/mol threshold); Ca2+ ion exchange with Pb2+/Cd2+/Cu2+ (XPS new peaks, EDS/XRD support); electrostatic attraction + coordination bonds with -OH/-COOH and open metal sites + hydrogen bonding; intraparticle diffusion controls uptake (R2>0.9 vs external film <0.8) | E:\mzh3\所有正文和附件\第一波markdown\Non-derivatizing solvent assisted waste-derived cellulose MOF composite porous matrix for e fi cient metal ion removal comprehensive analysis of batch.md | P0314 | 10.1039/d4ra02566k | 1 | isotherm | 298 | 1.5 | 585.2368 | 281.4672 | 719.8257 | 312.9076 |  |  |  | 8 | 282.6255 | 等温线 | View Article Online View Journal ¦ View Issue | P0314 | Cellulose composite
P0112 | P0112_M1 | Ca-MOF-CB | M5 | T5;T10 | Composite porous matrix: Ca-MOF (calcium terephthalate MOF) immobilized in regenerated cellulose beads from paper waste (dissolved in AMIMCl ionic liquid, coagulated in Milli-Q water); batch sorption of Pb(II)/Cd(II)/Cu(II) single-metal solutions + packed-bed column study for Pb(II); Pb Langmuir qm 348±21 mg/g, experimental qe max 281.22±7.8 mg/g; ~2 mm spherical beads | Ca-MOF | Co | terephthalic acid | 0 | 1 | 0 | 0 | 1 | 0 | 0 | 0 | 0 | 0 |  |  | 1 | cellulose | 0 | No | [5 empty] | ~2 mm spherical beads; rough surface with uneven macro/micro pores throughout cellulose matrix; Ca-MOF heterogeneously immobilized on interior and exterior pore surfaces forming denser tightly packed layered structure; EDS of CB: C 71.44 / O 28.56 at% |  |  |  | Paper waste cellulose (macerated 60 C 2 h, 12% NaOH 12 h RT to remove ink, 1 M HCl 80 C 2 h, dried 80 C); AMIMCl-IL synthesized (100 mL 1-methylimidazole + 200 mL allylchloride 1:1.25, reflux 55-60 C 8 h, vacuum distillation, DCM wash); cellulose dissolved in AMIMCl-IL 100 C (4 wt%); cooled to 75 C; extruded through syringe needle into Milli-Q coagulation bath -> ~330 beads of ~2 mm; Ca-MOF (per previous study) added to 5 mL solution for Ca-MOF-CB (1.5 mg/bead optimal) | water | Ca | terephthalic acid | F1 |  |  |  |  | XRD: no structural change of Ca-MOF after immobilization; after sorption SEM/XRD/XPS show metal ions on bead surface; XPS after sorption: new peaks specific to Pb/Cd/Cu + shifts in C 1s/O 1s/N 1s indicating ion exchange of Ca with metal ions | 420 min equilibrium (no appreciable change after 420 min; 60% within first 120 min); PSO R2 0.97 | Physisorption predominant (Temkin B 78 J/mol and D-R E 18.25 J/mol < 8 kJ/mol threshold); Ca2+ ion exchange with Pb2+/Cd2+/Cu2+ (XPS new peaks, EDS/XRD support); electrostatic attraction + coordination bonds with -OH/-COOH and open metal sites + hydrogen bonding; intraparticle diffusion controls uptake (R2>0.9 vs external film <0.8) | E:\mzh3\所有正文和附件\第一波markdown\Non-derivatizing solvent assisted waste-derived cellulose MOF composite porous matrix for e fi cient metal ion removal comprehensive analysis of batch.md | P0314 | 10.1039/d4ra02566k | 1 | isotherm | 298 | 1.5 | 976.3231 | 282.6255 | 719.8257 | 312.9076 |  |  |  | 8 | 282.6255 | 等温线 | View Article Online View Journal ¦ View Issue | P0314 | Cellulose composite
P0112 | P0112_M1 | Ca-MOF-CB | M5 | T5;T10 | Composite porous matrix: Ca-MOF (calcium terephthalate MOF) immobilized in regenerated cellulose beads from paper waste (dissolved in AMIMCl ionic liquid, coagulated in Milli-Q water); batch sorption of Pb(II)/Cd(II)/Cu(II) single-metal solutions + packed-bed column study for Pb(II); Pb Langmuir qm 348±21 mg/g, experimental qe max 281.22±7.8 mg/g; ~2 mm spherical beads | Ca-MOF | Co | terephthalic acid | 0 | 1 | 0 | 0 | 1 | 0 | 0 | 0 | 0 | 0 |  |  | 1 | cellulose | 0 | No | [5 empty] | ~2 mm spherical beads; rough surface with uneven macro/micro pores throughout cellulose matrix; Ca-MOF heterogeneously immobilized on interior and exterior pore surfaces forming denser tightly packed layered structure; EDS of CB: C 71.44 / O 28.56 at% |  |  |  | Paper waste cellulose (macerated 60 C 2 h, 12% NaOH 12 h RT to remove ink, 1 M HCl 80 C 2 h, dried 80 C); AMIMCl-IL synthesized (100 mL 1-methylimidazole + 200 mL allylchloride 1:1.25, reflux 55-60 C 8 h, vacuum distillation, DCM wash); cellulose dissolved in AMIMCl-IL 100 C (4 wt%); cooled to 75 C; extruded through syringe needle into Milli-Q coagulation bath -> ~330 beads of ~2 mm; Ca-MOF (per previous study) added to 5 mL solution for Ca-MOF-CB (1.5 mg/bead optimal) | water | Ca | terephthalic acid | F1 |  |  |  |  | XRD: no structural change of Ca-MOF after immobilization; after sorption SEM/XRD/XPS show metal ions on bead surface; XPS after sorption: new peaks specific to Pb/Cd/Cu + shifts in C 1s/O 1s/N 1s indicating ion exchange of Ca with metal ions | 420 min equilibrium (no appreciable change after 420 min; 60% within first 120 min); PSO R2 0.97 | Physisorption predominant (Temkin B 78 J/mol and D-R E 18.25 J/mol < 8 kJ/mol threshold); Ca2+ ion exchange with Pb2+/Cd2+/Cu2+ (XPS new peaks, EDS/XRD support); electrostatic attraction + coordination bonds with -OH/-COOH and open metal sites + hydrogen bonding; intraparticle diffusion controls uptake (R2>0.9 vs external film <0.8) | E:\mzh3\所有正文和附件\第一波markdown\Non-derivatizing solvent assisted waste-derived cellulose MOF composite porous matrix for e fi cient metal ion removal comprehensive analysis of batch.md | P0314 | 10.1039/d4ra02566k | 1 | kinetics | 298 | 1.5 | 976.3231 | 282.6255 | 10.45752 | 79.8913 |  |  |  | 8 | 282.6255 | 动力学 | View Article Online View Journal ¦ View Issue | P0314 | Cellulose composite
P0112 | P0112_M1 | Ca-MOF-CB | M5 | T5;T10 | Composite porous matrix: Ca-MOF (calcium terephthalate MOF) immobilized in regenerated cellulose beads from paper waste (dissolved in AMIMCl ionic liquid, coagulated in Milli-Q water); batch sorption of Pb(II)/Cd(II)/Cu(II) single-metal solutions + packed-bed column study for Pb(II); Pb Langmuir qm 348±21 mg/g, experimental qe max 281.22±7.8 mg/g; ~2 mm spherical beads | Ca-MOF | Co | terephthalic acid | 0 | 1 | 0 | 0 | 1 | 0 | 0 | 0 | 0 | 0 |  |  | 1 | cellulose | 0 | No | [5 empty] | ~2 mm spherical beads; rough surface with uneven macro/micro pores throughout cellulose matrix; Ca-MOF heterogeneously immobilized on interior and exterior pore surfaces forming denser tightly packed layered structure; EDS of CB: C 71.44 / O 28.56 at% |  |  |  | Paper waste cellulose (macerated 60 C 2 h, 12% NaOH 12 h RT to remove ink, 1 M HCl 80 C 2 h, dried 80 C); AMIMCl-IL synthesized (100 mL 1-methylimidazole + 200 mL allylchloride 1:1.25, reflux 55-60 C 8 h, vacuum distillation, DCM wash); cellulose dissolved in AMIMCl-IL 100 C (4 wt%); cooled to 75 C; extruded through syringe needle into Milli-Q coagulation bath -> ~330 beads of ~2 mm; Ca-MOF (per previous study) added to 5 mL solution for Ca-MOF-CB (1.5 mg/bead optimal) | water | Ca | terephthalic acid | F1 |  |  |  |  | XRD: no structural change of Ca-MOF after immobilization; after sorption SEM/XRD/XPS show metal ions on bead surface; XPS after sorption: new peaks specific to Pb/Cd/Cu + shifts in C 1s/O 1s/N 1s indicating ion exchange of Ca with metal ions | 420 min equilibrium (no appreciable change after 420 min; 60% within first 120 min); PSO R2 0.97 | Physisorption predominant (Temkin B 78 J/mol and D-R E 18.25 J/mol < 8 kJ/mol threshold); Ca2+ ion exchange with Pb2+/Cd2+/Cu2+ (XPS new peaks, EDS/XRD support); electrostatic attraction + coordination bonds with -OH/-COOH and open metal sites + hydrogen bonding; intraparticle diffusion controls uptake (R2>0.9 vs external film <0.8) | E:\mzh3\所有正文和附件\第一波markdown\Non-derivatizing solvent assisted waste-derived cellulose MOF composite porous matrix for e fi cient metal ion removal comprehensive analysis of batch.md | P0314 | 10.1039/d4ra02566k | 1 | kinetics | 298 | 1.5 | 976.3231 | 282.6255 | 61.00218 | 148.3696 |  |  |  | 8 | 282.6255 | 动力学 | View Article Online View Journal ¦ View Issue | P0314 | Cellulose composite
P0112 | P0112_M1 | Ca-MOF-CB | M5 | T5;T10 | Composite porous matrix: Ca-MOF (calcium terephthalate MOF) immobilized in regenerated cellulose beads from paper waste (dissolved in AMIMCl ionic liquid, coagulated in Milli-Q water); batch sorption of Pb(II)/Cd(II)/Cu(II) single-metal solutions + packed-bed column study for Pb(II); Pb Langmuir qm 348±21 mg/g, experimental qe max 281.22±7.8 mg/g; ~2 mm spherical beads | Ca-MOF | Co | terephthalic acid | 0 | 1 | 0 | 0 | 1 | 0 | 0 | 0 | 0 | 0 |  |  | 1 | cellulose | 0 | No | [5 empty] | ~2 mm spherical beads; rough surface with uneven macro/micro pores throughout cellulose matrix; Ca-MOF heterogeneously immobilized on interior and exterior pore surfaces forming denser tightly packed layered structure; EDS of CB: C 71.44 / O 28.56 at% |  |  |  | Paper waste cellulose (macerated 60 C 2 h, 12% NaOH 12 h RT to remove ink, 1 M HCl 80 C 2 h, dried 80 C); AMIMCl-IL synthesized (100 mL 1-methylimidazole + 200 mL allylchloride 1:1.25, reflux 55-60 C 8 h, vacuum distillation, DCM wash); cellulose dissolved in AMIMCl-IL 100 C (4 wt%); cooled to 75 C; extruded through syringe needle into Milli-Q coagulation bath -> ~330 beads of ~2 mm; Ca-MOF (per previous study) added to 5 mL solution for Ca-MOF-CB (1.5 mg/bead optimal) | water | Ca | terephthalic acid | F1 |  |  |  |  | XRD: no structural change of Ca-MOF after immobilization; after sorption SEM/XRD/XPS show metal ions on bead surface; XPS after sorption: new peaks specific to Pb/Cd/Cu + shifts in C 1s/O 1s/N 1s indicating ion exchange of Ca with metal ions | 420 min equilibrium (no appreciable change after 420 min; 60% within first 120 min); PSO R2 0.97 | Physisorption predominant (Temkin B 78 J/mol and D-R E 18.25 J/mol < 8 kJ/mol threshold); Ca2+ ion exchange with Pb2+/Cd2+/Cu2+ (XPS new peaks, EDS/XRD support); electrostatic attraction + coordination bonds with -OH/-COOH and open metal sites + hydrogen bonding; intraparticle diffusion controls uptake (R2>0.9 vs external film <0.8) | E:\mzh3\所有正文和附件\第一波markdown\Non-derivatizing solvent assisted waste-derived cellulose MOF composite porous matrix for e fi cient metal ion removal comprehensive analysis of batch.md | P0314 | 10.1039/d4ra02566k | 1 | kinetics | 298 | 1.5 | 976.3231 | 282.6255 | 181.2636 | 220.6522 |  |  |  | 8 | 282.6255 | 动力学 | View Article Online View Journal ¦ View Issue | P0314 | Cellulose composite
P0112 | P0112_M1 | Ca-MOF-CB | M5 | T5;T10 | Composite porous matrix: Ca-MOF (calcium terephthalate MOF) immobilized in regenerated cellulose beads from paper waste (dissolved in AMIMCl ionic liquid, coagulated in Milli-Q water); batch sorption of Pb(II)/Cd(II)/Cu(II) single-metal solutions + packed-bed column study for Pb(II); Pb Langmuir qm 348±21 mg/g, experimental qe max 281.22±7.8 mg/g; ~2 mm spherical beads | Ca-MOF | Co | terephthalic acid | 0 | 1 | 0 | 0 | 1 | 0 | 0 | 0 | 0 | 0 |  |  | 1 | cellulose | 0 | No | [5 empty] | ~2 mm spherical beads; rough surface with uneven macro/micro pores throughout cellulose matrix; Ca-MOF heterogeneously immobilized on interior and exterior pore surfaces forming denser tightly packed layered structure; EDS of CB: C 71.44 / O 28.56 at% |  |  |  | Paper waste cellulose (macerated 60 C 2 h, 12% NaOH 12 h RT to remove ink, 1 M HCl 80 C 2 h, dried 80 C); AMIMCl-IL synthesized (100 mL 1-methylimidazole + 200 mL allylchloride 1:1.25, reflux 55-60 C 8 h, vacuum distillation, DCM wash); cellulose dissolved in AMIMCl-IL 100 C (4 wt%); cooled to 75 C; extruded through syringe needle into Milli-Q coagulation bath -> ~330 beads of ~2 mm; Ca-MOF (per previous study) added to 5 mL solution for Ca-MOF-CB (1.5 mg/bead optimal) | water | Ca | terephthalic acid | F1 |  |  |  |  | XRD: no structural change of Ca-MOF after immobilization; after sorption SEM/XRD/XPS show metal ions on bead surface; XPS after sorption: new peaks specific to Pb/Cd/Cu + shifts in C 1s/O 1s/N 1s indicating ion exchange of Ca with metal ions | 420 min equilibrium (no appreciable change after 420 min; 60% within first 120 min); PSO R2 0.97 | Physisorption predominant (Temkin B 78 J/mol and D-R E 18.25 J/mol < 8 kJ/mol threshold); Ca2+ ion exchange with Pb2+/Cd2+/Cu2+ (XPS new peaks, EDS/XRD support); electrostatic attraction + coordination bonds with -OH/-COOH and open metal sites + hydrogen bonding; intraparticle diffusion controls uptake (R2>0.9 vs external film <0.8) | E:\mzh3\所有正文和附件\第一波markdown\Non-derivatizing solvent assisted waste-derived cellulose MOF composite porous matrix for e fi cient metal ion removal comprehensive analysis of batch.md | P0314 | 10.1039/d4ra02566k | 1 | kinetics | 298 | 1.5 | 976.3231 | 282.6255 | 364.2702 | 291.0326 |  |  |  | 8 | 282.6255 | 动力学 | View Article Online View Journal ¦ View Issue | P0314 | Cellulose composite
P0112 | P0112_M1 | Ca-MOF-CB | M5 | T5;T10 | Composite porous matrix: Ca-MOF (calcium terephthalate MOF) immobilized in regenerated cellulose beads from paper waste (dissolved in AMIMCl ionic liquid, coagulated in Milli-Q water); batch sorption of Pb(II)/Cd(II)/Cu(II) single-metal solutions + packed-bed column study for Pb(II); Pb Langmuir qm 348±21 mg/g, experimental qe max 281.22±7.8 mg/g; ~2 mm spherical beads | Ca-MOF | Co | terephthalic acid | 0 | 1 | 0 | 0 | 1 | 0 | 0 | 0 | 0 | 0 |  |  | 1 | cellulose | 0 | No | [5 empty] | ~2 mm spherical beads; rough surface with uneven macro/micro pores throughout cellulose matrix; Ca-MOF heterogeneously immobilized on interior and exterior pore surfaces forming denser tightly packed layered structure; EDS of CB: C 71.44 / O 28.56 at% |  |  |  | Paper waste cellulose (macerated 60 C 2 h, 12% NaOH 12 h RT to remove ink, 1 M HCl 80 C 2 h, dried 80 C); AMIMCl-IL synthesized (100 mL 1-methylimidazole + 200 mL allylchloride 1:1.25, reflux 55-60 C 8 h, vacuum distillation, DCM wash); cellulose dissolved in AMIMCl-IL 100 C (4 wt%); cooled to 75 C; extruded through syringe needle into Milli-Q coagulation bath -> ~330 beads of ~2 mm; Ca-MOF (per previous study) added to 5 mL solution for Ca-MOF-CB (1.5 mg/bead optimal) | water | Ca | terephthalic acid | F1 |  |  |  |  | XRD: no structural change of Ca-MOF after immobilization; after sorption SEM/XRD/XPS show metal ions on bead surface; XPS after sorption: new peaks specific to Pb/Cd/Cu + shifts in C 1s/O 1s/N 1s indicating ion exchange of Ca with metal ions | 420 min equilibrium (no appreciable change after 420 min; 60% within first 120 min); PSO R2 0.97 | Physisorption predominant (Temkin B 78 J/mol and D-R E 18.25 J/mol < 8 kJ/mol threshold); Ca2+ ion exchange with Pb2+/Cd2+/Cu2+ (XPS new peaks, EDS/XRD support); electrostatic attraction + coordination bonds with -OH/-COOH and open metal sites + hydrogen bonding; intraparticle diffusion controls uptake (R2>0.9 vs external film <0.8) | E:\mzh3\所有正文和附件\第一波markdown\Non-derivatizing solvent assisted waste-derived cellulose MOF composite porous matrix for e fi cient metal ion removal comprehensive analysis of batch.md | P0314 | 10.1039/d4ra02566k | 1 | kinetics | 298 | 1.5 | 976.3231 | 282.6255 | 601.3072 | 313.8587 |  |  |  | 8 | 282.6255 | 动力学 | View Article Online View Journal ¦ View Issue | P0314 | Cellulose composite
P0112 | P0112_M1 | Ca-MOF-CB | M5 | T5;T10 | Composite porous matrix: Ca-MOF (calcium terephthalate MOF) immobilized in regenerated cellulose beads from paper waste (dissolved in AMIMCl ionic liquid, coagulated in Milli-Q water); batch sorption of Pb(II)/Cd(II)/Cu(II) single-metal solutions + packed-bed column study for Pb(II); Pb Langmuir qm 348±21 mg/g, experimental qe max 281.22±7.8 mg/g; ~2 mm spherical beads | Ca-MOF | Co | terephthalic acid | 0 | 1 | 0 | 0 | 1 | 0 | 0 | 0 | 0 | 0 |  |  | 1 | cellulose | 0 | No | [5 empty] | ~2 mm spherical beads; rough surface with uneven macro/micro pores throughout cellulose matrix; Ca-MOF heterogeneously immobilized on interior and exterior pore surfaces forming denser tightly packed layered structure; EDS of CB: C 71.44 / O 28.56 at% |  |  |  | Paper waste cellulose (macerated 60 C 2 h, 12% NaOH 12 h RT to remove ink, 1 M HCl 80 C 2 h, dried 80 C); AMIMCl-IL synthesized (100 mL 1-methylimidazole + 200 mL allylchloride 1:1.25, reflux 55-60 C 8 h, vacuum distillation, DCM wash); cellulose dissolved in AMIMCl-IL 100 C (4 wt%); cooled to 75 C; extruded through syringe needle into Milli-Q coagulation bath -> ~330 beads of ~2 mm; Ca-MOF (per previous study) added to 5 mL solution for Ca-MOF-CB (1.5 mg/bead optimal) | water | Ca | terephthalic acid | F1 |  |  |  |  | XRD: no structural change of Ca-MOF after immobilization; after sorption SEM/XRD/XPS show metal ions on bead surface; XPS after sorption: new peaks specific to Pb/Cd/Cu + shifts in C 1s/O 1s/N 1s indicating ion exchange of Ca with metal ions | 420 min equilibrium (no appreciable change after 420 min; 60% within first 120 min); PSO R2 0.97 | Physisorption predominant (Temkin B 78 J/mol and D-R E 18.25 J/mol < 8 kJ/mol threshold); Ca2+ ion exchange with Pb2+/Cd2+/Cu2+ (XPS new peaks, EDS/XRD support); electrostatic attraction + coordination bonds with -OH/-COOH and open metal sites + hydrogen bonding; intraparticle diffusion controls uptake (R2>0.9 vs external film <0.8) | E:\mzh3\所有正文和附件\第一波markdown\Non-derivatizing solvent assisted waste-derived cellulose MOF composite porous matrix for e fi cient metal ion removal comprehensive analysis of batch.md | P0314 | 10.1039/d4ra02566k | 1 | kinetics | 298 | 1.5 | 976.3231 | 282.6255 | 719.8257 | 312.9076 |  |  |  | 8 | 282.6255 | 动力学 | View Article Online View Journal ¦ View Issue | P0314 | Cellulose composite
P0113 | P0113_M1 | Co-Al-LDH@Fe2O3/3DPCNF | M10 | T1;T2 | MOF-derived Co-Al layered double hydroxide (from ZIF-67) loaded with hematite (alpha-Fe2O3) nanorods on electrospun 3D porous carbon nanofiber network (PAN/PMMA 9:1, NaBH4 foaming, 950 C carbonization); super-hydrophilic, magnetically recoverable; Cr(VI)+Pb(II) adsorption; Pb Sips qmax 426.76 mg/g (experimental), Langmuir 522.88; equilibrium within 60 min; 10-cycle reusability (Pb 66% retained) | ZIF-67 | Co | 2-methylimidazole | 0 | 1 | 0 | 0 | 0 | 0 | 0 | 0 | 0 | 0 |  |  | 1 | Fe2O3; methyl methacrylate; poly(methyl methacrylate) | 1 | Yes | ZIF-67 (Co-MOF) solvothermally converted to Co-Al LDH nanosheets in ethanolic Al(NO3)3.9H2O (0.75 g / 50 mL abs. ethanol, 80 C 4 h); 2-MIM linker in-situ hydrolyzed with Al3+; Fe2O3 nanorods and 3DPCNF retained | Co-Al LDH (rhombohedral CoAl(OH)16.4H2O, XRD 11.75/34.71/39.36/60.38 deg) + alpha-Fe2O3 hematite (JCPDS 01-073-0603) + porous carbon | 49.66 | 0.2045 | 23.32 | 3D porous carbon nanofiber network (electrospun PAN/PMMA 9:1, NaBH4 gas-foamed 3D sponge, freeze-dried); quasi-vertically aligned alpha-Fe2O3 nanorods on 3DPCNF; dodecahedral ZIF-67 converted to embedded Co-Al LDH nanosheets forming array nanostructure; super-hydrophilic; magnetic Fe2O3 nanorods as conductive bridges |  |  |  | 3DPCNF: 10 wt% PAN/PMMA (9:1) in DMF 50 C 24 h, electrospinning 22 kV/20 cm/1000 rpm/1 mL h-1, 0.1 M NaBH4 RT 6 h (3D foaming), freeze-dried -40 C 72 h, stabilized 250 C 4 h (2 C/min), carbonized 950 C N2 4 h (5 C/min); Fe2O3/3DPCNF: FeCl3.6H2O 0.8 g + Na2SO4 0.426 g in 60 mL DI, hydrothermal 120 C 6 h, calcined N2 400 C 1 h (2 C/min), loading 0.48 mg/cm2; Co-MOF@Fe2O3/3DPCNF: Co(NO3)2.6H2O + 0.3284 g 2-MIM in methanol, RT 20 min stirring, dip 24 h NTP, methanol wash, 60 C 12 h; Co-Al-LDH@: 0.75 g Al(NO3)3.9H2O in 50 mL abs. ethanol, solvothermal 80 C 4 h, ethanol rinse, 60 C dry; loading ~1.12 mg/cm2 | ethanol | FeCl3.6H2O; Co(NO3)2.6H2O; Al(NO3)3.9H2O | 2-methylimidazole | F6 |  |  | 80 | 4 | After adsorption: SEM/EDX uniform Cr and Pb distribution; XPS survey new Cr 2p (577.2/587.2 eV, Cr3+ -> Cr(VI) partially reduced to Cr(OH)3) and Pb 4f (139.8/144.8 eV, 5 eV separation = coordination); O 1s shift to lower BE (coordination with cations); C=C and OH peak decrease = surface complexation + precipitation | Equilibrium within 60 min (kinetics 5-180 min); isotherm 1 h equilibration | Surface complexation + precipitation + isomorphic substitution + electron transfer; Pb binds to Al and Co atoms in hydroxide sheets forming complexes with Co2+ and Al3+; OH groups and interlayer CO3(2-) partially substituted by H+; carbon fiber provides electron transfer; electrostatic attraction dominant (pH-dependent, pHZPC 3.6); Cr(VI) partially reduced to Cr(III) by electron-rich adsorbent | E:\mzh3\所有正文和附件\第一波markdown\Novel insight into the adsorption of Cr(VI) and Pb(II) ions by MOF derived Co-Al layered double hydroxide @hematite nanorods on 3D porous carbon nanof.md | P0318 | 10.1016/j.cej.2021.129312 | 1 | ph | 298 | 1 | 250.6127 | 401.25 | 149.899 | 360.8392 | 1 | 402.5 | 96.89826 | 2 | 53.05813 | pH | Novel insight into the adsorption of Cr(VI) and Pb(II) ions by MOF derived Co-Al layered double hydroxide @hematite nanorods on 3D porous carbon nanofiber network | P0318 | Metal oxide composite; Carbide composite
P0113 | P0113_M1 | Co-Al-LDH@Fe2O3/3DPCNF | M10 | T1;T2 | MOF-derived Co-Al layered double hydroxide (from ZIF-67) loaded with hematite (alpha-Fe2O3) nanorods on electrospun 3D porous carbon nanofiber network (PAN/PMMA 9:1, NaBH4 foaming, 950 C carbonization); super-hydrophilic, magnetically recoverable; Cr(VI)+Pb(II) adsorption; Pb Sips qmax 426.76 mg/g (experimental), Langmuir 522.88; equilibrium within 60 min; 10-cycle reusability (Pb 66% retained) | ZIF-67 | Co | 2-methylimidazole | 0 | 1 | 0 | 0 | 0 | 0 | 0 | 0 | 0 | 0 |  |  | 1 | Fe2O3; methyl methacrylate; poly(methyl methacrylate) | 1 | Yes | ZIF-67 (Co-MOF) solvothermally converted to Co-Al LDH nanosheets in ethanolic Al(NO3)3.9H2O (0.75 g / 50 mL abs. ethanol, 80 C 4 h); 2-MIM linker in-situ hydrolyzed with Al3+; Fe2O3 nanorods and 3DPCNF retained | Co-Al LDH (rhombohedral CoAl(OH)16.4H2O, XRD 11.75/34.71/39.36/60.38 deg) + alpha-Fe2O3 hematite (JCPDS 01-073-0603) + porous carbon | 49.66 | 0.2045 | 23.32 | 3D porous carbon nanofiber network (electrospun PAN/PMMA 9:1, NaBH4 gas-foamed 3D sponge, freeze-dried); quasi-vertically aligned alpha-Fe2O3 nanorods on 3DPCNF; dodecahedral ZIF-67 converted to embedded Co-Al LDH nanosheets forming array nanostructure; super-hydrophilic; magnetic Fe2O3 nanorods as conductive bridges |  |  |  | 3DPCNF: 10 wt% PAN/PMMA (9:1) in DMF 50 C 24 h, electrospinning 22 kV/20 cm/1000 rpm/1 mL h-1, 0.1 M NaBH4 RT 6 h (3D foaming), freeze-dried -40 C 72 h, stabilized 250 C 4 h (2 C/min), carbonized 950 C N2 4 h (5 C/min); Fe2O3/3DPCNF: FeCl3.6H2O 0.8 g + Na2SO4 0.426 g in 60 mL DI, hydrothermal 120 C 6 h, calcined N2 400 C 1 h (2 C/min), loading 0.48 mg/cm2; Co-MOF@Fe2O3/3DPCNF: Co(NO3)2.6H2O + 0.3284 g 2-MIM in methanol, RT 20 min stirring, dip 24 h NTP, methanol wash, 60 C 12 h; Co-Al-LDH@: 0.75 g Al(NO3)3.9H2O in 50 mL abs. ethanol, solvothermal 80 C 4 h, ethanol rinse, 60 C dry; loading ~1.12 mg/cm2 | ethanol | FeCl3.6H2O; Co(NO3)2.6H2O; Al(NO3)3.9H2O | 2-methylimidazole | F6 |  |  | 80 | 4 | After adsorption: SEM/EDX uniform Cr and Pb distribution; XPS survey new Cr 2p (577.2/587.2 eV, Cr3+ -> Cr(VI) partially reduced to Cr(OH)3) and Pb 4f (139.8/144.8 eV, 5 eV separation = coordination); O 1s shift to lower BE (coordination with cations); C=C and OH peak decrease = surface complexation + precipitation | Equilibrium within 60 min (kinetics 5-180 min); isotherm 1 h equilibration | Surface complexation + precipitation + isomorphic substitution + electron transfer; Pb binds to Al and Co atoms in hydroxide sheets forming complexes with Co2+ and Al3+; OH groups and interlayer CO3(2-) partially substituted by H+; carbon fiber provides electron transfer; electrostatic attraction dominant (pH-dependent, pHZPC 3.6); Cr(VI) partially reduced to Cr(III) by electron-rich adsorbent | E:\mzh3\所有正文和附件\第一波markdown\Novel insight into the adsorption of Cr(VI) and Pb(II) ions by MOF derived Co-Al layered double hydroxide @hematite nanorods on 3D porous carbon nanof.md | P0318 | 10.1016/j.cej.2021.129312 | 1 | ph | 298 | 1 | 250.6127 | 401.25 | 149.899 | 360.8392 | 1 | 402.5 | 96.89826 | 3 | 83.01029 | pH | Novel insight into the adsorption of Cr(VI) and Pb(II) ions by MOF derived Co-Al layered double hydroxide @hematite nanorods on 3D porous carbon nanofiber network | P0318 | Metal oxide composite; Carbide composite
P0113 | P0113_M1 | Co-Al-LDH@Fe2O3/3DPCNF | M10 | T1;T2 | MOF-derived Co-Al layered double hydroxide (from ZIF-67) loaded with hematite (alpha-Fe2O3) nanorods on electrospun 3D porous carbon nanofiber network (PAN/PMMA 9:1, NaBH4 foaming, 950 C carbonization); super-hydrophilic, magnetically recoverable; Cr(VI)+Pb(II) adsorption; Pb Sips qmax 426.76 mg/g (experimental), Langmuir 522.88; equilibrium within 60 min; 10-cycle reusability (Pb 66% retained) | ZIF-67 | Co | 2-methylimidazole | 0 | 1 | 0 | 0 | 0 | 0 | 0 | 0 | 0 | 0 |  |  | 1 | Fe2O3; methyl methacrylate; poly(methyl methacrylate) | 1 | Yes | ZIF-67 (Co-MOF) solvothermally converted to Co-Al LDH nanosheets in ethanolic Al(NO3)3.9H2O (0.75 g / 50 mL abs. ethanol, 80 C 4 h); 2-MIM linker in-situ hydrolyzed with Al3+; Fe2O3 nanorods and 3DPCNF retained | Co-Al LDH (rhombohedral CoAl(OH)16.4H2O, XRD 11.75/34.71/39.36/60.38 deg) + alpha-Fe2O3 hematite (JCPDS 01-073-0603) + porous carbon | 49.66 | 0.2045 | 23.32 | 3D porous carbon nanofiber network (electrospun PAN/PMMA 9:1, NaBH4 gas-foamed 3D sponge, freeze-dried); quasi-vertically aligned alpha-Fe2O3 nanorods on 3DPCNF; dodecahedral ZIF-67 converted to embedded Co-Al LDH nanosheets forming array nanostructure; super-hydrophilic; magnetic Fe2O3 nanorods as conductive bridges |  |  |  | 3DPCNF: 10 wt% PAN/PMMA (9:1) in DMF 50 C 24 h, electrospinning 22 kV/20 cm/1000 rpm/1 mL h-1, 0.1 M NaBH4 RT 6 h (3D foaming), freeze-dried -40 C 72 h, stabilized 250 C 4 h (2 C/min), carbonized 950 C N2 4 h (5 C/min); Fe2O3/3DPCNF: FeCl3.6H2O 0.8 g + Na2SO4 0.426 g in 60 mL DI, hydrothermal 120 C 6 h, calcined N2 400 C 1 h (2 C/min), loading 0.48 mg/cm2; Co-MOF@Fe2O3/3DPCNF: Co(NO3)2.6H2O + 0.3284 g 2-MIM in methanol, RT 20 min stirring, dip 24 h NTP, methanol wash, 60 C 12 h; Co-Al-LDH@: 0.75 g Al(NO3)3.9H2O in 50 mL abs. ethanol, solvothermal 80 C 4 h, ethanol rinse, 60 C dry; loading ~1.12 mg/cm2 | ethanol | FeCl3.6H2O; Co(NO3)2.6H2O; Al(NO3)3.9H2O | 2-methylimidazole | F6 |  |  | 80 | 4 | After adsorption: SEM/EDX uniform Cr and Pb distribution; XPS survey new Cr 2p (577.2/587.2 eV, Cr3+ -> Cr(VI) partially reduced to Cr(OH)3) and Pb 4f (139.8/144.8 eV, 5 eV separation = coordination); O 1s shift to lower BE (coordination with cations); C=C and OH peak decrease = surface complexation + precipitation | Equilibrium within 60 min (kinetics 5-180 min); isotherm 1 h equilibration | Surface complexation + precipitation + isomorphic substitution + electron transfer; Pb binds to Al and Co atoms in hydroxide sheets forming complexes with Co2+ and Al3+; OH groups and interlayer CO3(2-) partially substituted by H+; carbon fiber provides electron transfer; electrostatic attraction dominant (pH-dependent, pHZPC 3.6); Cr(VI) partially reduced to Cr(III) by electron-rich adsorbent | E:\mzh3\所有正文和附件\第一波markdown\Novel insight into the adsorption of Cr(VI) and Pb(II) ions by MOF derived Co-Al layered double hydroxide @hematite nanorods on 3D porous carbon nanof.md | P0318 | 10.1016/j.cej.2021.129312 | 1 | ph | 298 | 1 | 250.6127 | 401.25 | 149.899 | 360.8392 | 1 | 402.5 | 96.89826 | 4 | 132.9306 | pH | Novel insight into the adsorption of Cr(VI) and Pb(II) ions by MOF derived Co-Al layered double hydroxide @hematite nanorods on 3D porous carbon nanofiber network | P0318 | Metal oxide composite; Carbide composite
P0113 | P0113_M1 | Co-Al-LDH@Fe2O3/3DPCNF | M10 | T1;T2 | MOF-derived Co-Al layered double hydroxide (from ZIF-67) loaded with hematite (alpha-Fe2O3) nanorods on electrospun 3D porous carbon nanofiber network (PAN/PMMA 9:1, NaBH4 foaming, 950 C carbonization); super-hydrophilic, magnetically recoverable; Cr(VI)+Pb(II) adsorption; Pb Sips qmax 426.76 mg/g (experimental), Langmuir 522.88; equilibrium within 60 min; 10-cycle reusability (Pb 66% retained) | ZIF-67 | Co | 2-methylimidazole | 0 | 1 | 0 | 0 | 0 | 0 | 0 | 0 | 0 | 0 |  |  | 1 | Fe2O3; methyl methacrylate; poly(methyl methacrylate) | 1 | Yes | ZIF-67 (Co-MOF) solvothermally converted to Co-Al LDH nanosheets in ethanolic Al(NO3)3.9H2O (0.75 g / 50 mL abs. ethanol, 80 C 4 h); 2-MIM linker in-situ hydrolyzed with Al3+; Fe2O3 nanorods and 3DPCNF retained | Co-Al LDH (rhombohedral CoAl(OH)16.4H2O, XRD 11.75/34.71/39.36/60.38 deg) + alpha-Fe2O3 hematite (JCPDS 01-073-0603) + porous carbon | 49.66 | 0.2045 | 23.32 | 3D porous carbon nanofiber network (electrospun PAN/PMMA 9:1, NaBH4 gas-foamed 3D sponge, freeze-dried); quasi-vertically aligned alpha-Fe2O3 nanorods on 3DPCNF; dodecahedral ZIF-67 converted to embedded Co-Al LDH nanosheets forming array nanostructure; super-hydrophilic; magnetic Fe2O3 nanorods as conductive bridges |  |  |  | 3DPCNF: 10 wt% PAN/PMMA (9:1) in DMF 50 C 24 h, electrospinning 22 kV/20 cm/1000 rpm/1 mL h-1, 0.1 M NaBH4 RT 6 h (3D foaming), freeze-dried -40 C 72 h, stabilized 250 C 4 h (2 C/min), carbonized 950 C N2 4 h (5 C/min); Fe2O3/3DPCNF: FeCl3.6H2O 0.8 g + Na2SO4 0.426 g in 60 mL DI, hydrothermal 120 C 6 h, calcined N2 400 C 1 h (2 C/min), loading 0.48 mg/cm2; Co-MOF@Fe2O3/3DPCNF: Co(NO3)2.6H2O + 0.3284 g 2-MIM in methanol, RT 20 min stirring, dip 24 h NTP, methanol wash, 60 C 12 h; Co-Al-LDH@: 0.75 g Al(NO3)3.9H2O in 50 mL abs. ethanol, solvothermal 80 C 4 h, ethanol rinse, 60 C dry; loading ~1.12 mg/cm2 | ethanol | FeCl3.6H2O; Co(NO3)2.6H2O; Al(NO3)3.9H2O | 2-methylimidazole | F6 |  |  | 80 | 4 | After adsorption: SEM/EDX uniform Cr and Pb distribution; XPS survey new Cr 2p (577.2/587.2 eV, Cr3+ -> Cr(VI) partially reduced to Cr(OH)3) and Pb 4f (139.8/144.8 eV, 5 eV separation = coordination); O 1s shift to lower BE (coordination with cations); C=C and OH peak decrease = surface complexation + precipitation | Equilibrium within 60 min (kinetics 5-180 min); isotherm 1 h equilibration | Surface complexation + precipitation + isomorphic substitution + electron transfer; Pb binds to Al and Co atoms in hydroxide sheets forming complexes with Co2+ and Al3+; OH groups and interlayer CO3(2-) partially substituted by H+; carbon fiber provides electron transfer; electrostatic attraction dominant (pH-dependent, pHZPC 3.6); Cr(VI) partially reduced to Cr(III) by electron-rich adsorbent | E:\mzh3\所有正文和附件\第一波markdown\Novel insight into the adsorption of Cr(VI) and Pb(II) ions by MOF derived Co-Al layered double hydroxide @hematite nanorods on 3D porous carbon nanof.md | P0318 | 10.1016/j.cej.2021.129312 | 1 | ph | 298 | 1 | 250.6127 | 401.25 | 149.899 | 360.8392 | 1 | 402.5 | 96.89826 | 5 | 198.5401 | pH | Novel insight into the adsorption of Cr(VI) and Pb(II) ions by MOF derived Co-Al layered double hydroxide @hematite nanorods on 3D porous carbon nanofiber network | P0318 | Metal oxide composite; Carbide composite
P0113 | P0113_M1 | Co-Al-LDH@Fe2O3/3DPCNF | M10 | T1;T2 | MOF-derived Co-Al layered double hydroxide (from ZIF-67) loaded with hematite (alpha-Fe2O3) nanorods on electrospun 3D porous carbon nanofiber network (PAN/PMMA 9:1, NaBH4 foaming, 950 C carbonization); super-hydrophilic, magnetically recoverable; Cr(VI)+Pb(II) adsorption; Pb Sips qmax 426.76 mg/g (experimental), Langmuir 522.88; equilibrium within 60 min; 10-cycle reusability (Pb 66% retained) | ZIF-67 | Co | 2-methylimidazole | 0 | 1 | 0 | 0 | 0 | 0 | 0 | 0 | 0 | 0 |  |  | 1 | Fe2O3; methyl methacrylate; poly(methyl methacrylate) | 1 | Yes | ZIF-67 (Co-MOF) solvothermally converted to Co-Al LDH nanosheets in ethanolic Al(NO3)3.9H2O (0.75 g / 50 mL abs. ethanol, 80 C 4 h); 2-MIM linker in-situ hydrolyzed with Al3+; Fe2O3 nanorods and 3DPCNF retained | Co-Al LDH (rhombohedral CoAl(OH)16.4H2O, XRD 11.75/34.71/39.36/60.38 deg) + alpha-Fe2O3 hematite (JCPDS 01-073-0603) + porous carbon | 49.66 | 0.2045 | 23.32 | 3D porous carbon nanofiber network (electrospun PAN/PMMA 9:1, NaBH4 gas-foamed 3D sponge, freeze-dried); quasi-vertically aligned alpha-Fe2O3 nanorods on 3DPCNF; dodecahedral ZIF-67 converted to embedded Co-Al LDH nanosheets forming array nanostructure; super-hydrophilic; magnetic Fe2O3 nanorods as conductive bridges |  |  |  | 3DPCNF: 10 wt% PAN/PMMA (9:1) in DMF 50 C 24 h, electrospinning 22 kV/20 cm/1000 rpm/1 mL h-1, 0.1 M NaBH4 RT 6 h (3D foaming), freeze-dried -40 C 72 h, stabilized 250 C 4 h (2 C/min), carbonized 950 C N2 4 h (5 C/min); Fe2O3/3DPCNF: FeCl3.6H2O 0.8 g + Na2SO4 0.426 g in 60 mL DI, hydrothermal 120 C 6 h, calcined N2 400 C 1 h (2 C/min), loading 0.48 mg/cm2; Co-MOF@Fe2O3/3DPCNF: Co(NO3)2.6H2O + 0.3284 g 2-MIM in methanol, RT 20 min stirring, dip 24 h NTP, methanol wash, 60 C 12 h; Co-Al-LDH@: 0.75 g Al(NO3)3.9H2O in 50 mL abs. ethanol, solvothermal 80 C 4 h, ethanol rinse, 60 C dry; loading ~1.12 mg/cm2 | ethanol | FeCl3.6H2O; Co(NO3)2.6H2O; Al(NO3)3.9H2O | 2-methylimidazole | F6 |  |  | 80 | 4 | After adsorption: SEM/EDX uniform Cr and Pb distribution; XPS survey new Cr 2p (577.2/587.2 eV, Cr3+ -> Cr(VI) partially reduced to Cr(OH)3) and Pb 4f (139.8/144.8 eV, 5 eV separation = coordination); O 1s shift to lower BE (coordination with cations); C=C and OH peak decrease = surface complexation + precipitation | Equilibrium within 60 min (kinetics 5-180 min); isotherm 1 h equilibration | Surface complexation + precipitation + isomorphic substitution + electron transfer; Pb binds to Al and Co atoms in hydroxide sheets forming complexes with Co2+ and Al3+; OH groups and interlayer CO3(2-) partially substituted by H+; carbon fiber provides electron transfer; electrostatic attraction dominant (pH-dependent, pHZPC 3.6); Cr(VI) partially reduced to Cr(III) by electron-rich adsorbent | E:\mzh3\所有正文和附件\第一波markdown\Novel insight into the adsorption of Cr(VI) and Pb(II) ions by MOF derived Co-Al layered double hydroxide @hematite nanorods on 3D porous carbon nanof.md | P0318 | 10.1016/j.cej.2021.129312 | 1 | ph | 298 | 1 | 250.6127 | 401.25 | 149.899 | 360.8392 | 1 | 402.5 | 96.89826 | 6 | 402.5 | pH | Novel insight into the adsorption of Cr(VI) and Pb(II) ions by MOF derived Co-Al layered double hydroxide @hematite nanorods on 3D porous carbon nanofiber network | P0318 | Metal oxide composite; Carbide composite
P0113 | P0113_M1 | Co-Al-LDH@Fe2O3/3DPCNF | M10 | T1;T2 | MOF-derived Co-Al layered double hydroxide (from ZIF-67) loaded with hematite (alpha-Fe2O3) nanorods on electrospun 3D porous carbon nanofiber network (PAN/PMMA 9:1, NaBH4 foaming, 950 C carbonization); super-hydrophilic, magnetically recoverable; Cr(VI)+Pb(II) adsorption; Pb Sips qmax 426.76 mg/g (experimental), Langmuir 522.88; equilibrium within 60 min; 10-cycle reusability (Pb 66% retained) | ZIF-67 | Co | 2-methylimidazole | 0 | 1 | 0 | 0 | 0 | 0 | 0 | 0 | 0 | 0 |  |  | 1 | Fe2O3; methyl methacrylate; poly(methyl methacrylate) | 1 | Yes | ZIF-67 (Co-MOF) solvothermally converted to Co-Al LDH nanosheets in ethanolic Al(NO3)3.9H2O (0.75 g / 50 mL abs. ethanol, 80 C 4 h); 2-MIM linker in-situ hydrolyzed with Al3+; Fe2O3 nanorods and 3DPCNF retained | Co-Al LDH (rhombohedral CoAl(OH)16.4H2O, XRD 11.75/34.71/39.36/60.38 deg) + alpha-Fe2O3 hematite (JCPDS 01-073-0603) + porous carbon | 49.66 | 0.2045 | 23.32 | 3D porous carbon nanofiber network (electrospun PAN/PMMA 9:1, NaBH4 gas-foamed 3D sponge, freeze-dried); quasi-vertically aligned alpha-Fe2O3 nanorods on 3DPCNF; dodecahedral ZIF-67 converted to embedded Co-Al LDH nanosheets forming array nanostructure; super-hydrophilic; magnetic Fe2O3 nanorods as conductive bridges |  |  |  | 3DPCNF: 10 wt% PAN/PMMA (9:1) in DMF 50 C 24 h, electrospinning 22 kV/20 cm/1000 rpm/1 mL h-1, 0.1 M NaBH4 RT 6 h (3D foaming), freeze-dried -40 C 72 h, stabilized 250 C 4 h (2 C/min), carbonized 950 C N2 4 h (5 C/min); Fe2O3/3DPCNF: FeCl3.6H2O 0.8 g + Na2SO4 0.426 g in 60 mL DI, hydrothermal 120 C 6 h, calcined N2 400 C 1 h (2 C/min), loading 0.48 mg/cm2; Co-MOF@Fe2O3/3DPCNF: Co(NO3)2.6H2O + 0.3284 g 2-MIM in methanol, RT 20 min stirring, dip 24 h NTP, methanol wash, 60 C 12 h; Co-Al-LDH@: 0.75 g Al(NO3)3.9H2O in 50 mL abs. ethanol, solvothermal 80 C 4 h, ethanol rinse, 60 C dry; loading ~1.12 mg/cm2 | ethanol | FeCl3.6H2O; Co(NO3)2.6H2O; Al(NO3)3.9H2O | 2-methylimidazole | F6 |  |  | 80 | 4 | After adsorption: SEM/EDX uniform Cr and Pb distribution; XPS survey new Cr 2p (577.2/587.2 eV, Cr3+ -> Cr(VI) partially reduced to Cr(OH)3) and Pb 4f (139.8/144.8 eV, 5 eV separation = coordination); O 1s shift to lower BE (coordination with cations); C=C and OH peak decrease = surface complexation + precipitation | Equilibrium within 60 min (kinetics 5-180 min); isotherm 1 h equilibration | Surface complexation + precipitation + isomorphic substitution + electron transfer; Pb binds to Al and Co atoms in hydroxide sheets forming complexes with Co2+ and Al3+; OH groups and interlayer CO3(2-) partially substituted by H+; carbon fiber provides electron transfer; electrostatic attraction dominant (pH-dependent, pHZPC 3.6); Cr(VI) partially reduced to Cr(III) by electron-rich adsorbent | E:\mzh3\所有正文和附件\第一波markdown\Novel insight into the adsorption of Cr(VI) and Pb(II) ions by MOF derived Co-Al layered double hydroxide @hematite nanorods on 3D porous carbon nanof.md | P0318 | 10.1016/j.cej.2021.129312 | 1 | ph | 298 | 1 | 250.6127 | 401.25 | 149.899 | 360.8392 | 1 | 402.5 | 96.89826 | 7 | 398.2211 | pH | Novel insight into the adsorption of Cr(VI) and Pb(II) ions by MOF derived Co-Al layered double hydroxide @hematite nanorods on 3D porous carbon nanofiber network | P0318 | Metal oxide composite; Carbide composite
P0113 | P0113_M1 | Co-Al-LDH@Fe2O3/3DPCNF | M10 | T1;T2 | MOF-derived Co-Al layered double hydroxide (from ZIF-67) loaded with hematite (alpha-Fe2O3) nanorods on electrospun 3D porous carbon nanofiber network (PAN/PMMA 9:1, NaBH4 foaming, 950 C carbonization); super-hydrophilic, magnetically recoverable; Cr(VI)+Pb(II) adsorption; Pb Sips qmax 426.76 mg/g (experimental), Langmuir 522.88; equilibrium within 60 min; 10-cycle reusability (Pb 66% retained) | ZIF-67 | Co | 2-methylimidazole | 0 | 1 | 0 | 0 | 0 | 0 | 0 | 0 | 0 | 0 |  |  | 1 | Fe2O3; methyl methacrylate; poly(methyl methacrylate) | 1 | Yes | ZIF-67 (Co-MOF) solvothermally converted to Co-Al LDH nanosheets in ethanolic Al(NO3)3.9H2O (0.75 g / 50 mL abs. ethanol, 80 C 4 h); 2-MIM linker in-situ hydrolyzed with Al3+; Fe2O3 nanorods and 3DPCNF retained | Co-Al LDH (rhombohedral CoAl(OH)16.4H2O, XRD 11.75/34.71/39.36/60.38 deg) + alpha-Fe2O3 hematite (JCPDS 01-073-0603) + porous carbon | 49.66 | 0.2045 | 23.32 | 3D porous carbon nanofiber network (electrospun PAN/PMMA 9:1, NaBH4 gas-foamed 3D sponge, freeze-dried); quasi-vertically aligned alpha-Fe2O3 nanorods on 3DPCNF; dodecahedral ZIF-67 converted to embedded Co-Al LDH nanosheets forming array nanostructure; super-hydrophilic; magnetic Fe2O3 nanorods as conductive bridges |  |  |  | 3DPCNF: 10 wt% PAN/PMMA (9:1) in DMF 50 C 24 h, electrospinning 22 kV/20 cm/1000 rpm/1 mL h-1, 0.1 M NaBH4 RT 6 h (3D foaming), freeze-dried -40 C 72 h, stabilized 250 C 4 h (2 C/min), carbonized 950 C N2 4 h (5 C/min); Fe2O3/3DPCNF: FeCl3.6H2O 0.8 g + Na2SO4 0.426 g in 60 mL DI, hydrothermal 120 C 6 h, calcined N2 400 C 1 h (2 C/min), loading 0.48 mg/cm2; Co-MOF@Fe2O3/3DPCNF: Co(NO3)2.6H2O + 0.3284 g 2-MIM in methanol, RT 20 min stirring, dip 24 h NTP, methanol wash, 60 C 12 h; Co-Al-LDH@: 0.75 g Al(NO3)3.9H2O in 50 mL abs. ethanol, solvothermal 80 C 4 h, ethanol rinse, 60 C dry; loading ~1.12 mg/cm2 | ethanol | FeCl3.6H2O; Co(NO3)2.6H2O; Al(NO3)3.9H2O | 2-methylimidazole | F6 |  |  | 80 | 4 | After adsorption: SEM/EDX uniform Cr and Pb distribution; XPS survey new Cr 2p (577.2/587.2 eV, Cr3+ -> Cr(VI) partially reduced to Cr(OH)3) and Pb 4f (139.8/144.8 eV, 5 eV separation = coordination); O 1s shift to lower BE (coordination with cations); C=C and OH peak decrease = surface complexation + precipitation | Equilibrium within 60 min (kinetics 5-180 min); isotherm 1 h equilibration | Surface complexation + precipitation + isomorphic substitution + electron transfer; Pb binds to Al and Co atoms in hydroxide sheets forming complexes with Co2+ and Al3+; OH groups and interlayer CO3(2-) partially substituted by H+; carbon fiber provides electron transfer; electrostatic attraction dominant (pH-dependent, pHZPC 3.6); Cr(VI) partially reduced to Cr(III) by electron-rich adsorbent | E:\mzh3\所有正文和附件\第一波markdown\Novel insight into the adsorption of Cr(VI) and Pb(II) ions by MOF derived Co-Al layered double hydroxide @hematite nanorods on 3D porous carbon nanof.md | P0318 | 10.1016/j.cej.2021.129312 | 1 | ph | 298 | 1 | 250.6127 | 401.25 | 149.899 | 360.8392 | 1 | 402.5 | 96.89826 | 8 | 388.2371 | pH | Novel insight into the adsorption of Cr(VI) and Pb(II) ions by MOF derived Co-Al layered double hydroxide @hematite nanorods on 3D porous carbon nanofiber network | P0318 | Metal oxide composite; Carbide composite
P0113 | P0113_M1 | Co-Al-LDH@Fe2O3/3DPCNF | M10 | T1;T2 | MOF-derived Co-Al layered double hydroxide (from ZIF-67) loaded with hematite (alpha-Fe2O3) nanorods on electrospun 3D porous carbon nanofiber network (PAN/PMMA 9:1, NaBH4 foaming, 950 C carbonization); super-hydrophilic, magnetically recoverable; Cr(VI)+Pb(II) adsorption; Pb Sips qmax 426.76 mg/g (experimental), Langmuir 522.88; equilibrium within 60 min; 10-cycle reusability (Pb 66% retained) | ZIF-67 | Co | 2-methylimidazole | 0 | 1 | 0 | 0 | 0 | 0 | 0 | 0 | 0 | 0 |  |  | 1 | Fe2O3; methyl methacrylate; poly(methyl methacrylate) | 1 | Yes | ZIF-67 (Co-MOF) solvothermally converted to Co-Al LDH nanosheets in ethanolic Al(NO3)3.9H2O (0.75 g / 50 mL abs. ethanol, 80 C 4 h); 2-MIM linker in-situ hydrolyzed with Al3+; Fe2O3 nanorods and 3DPCNF retained | Co-Al LDH (rhombohedral CoAl(OH)16.4H2O, XRD 11.75/34.71/39.36/60.38 deg) + alpha-Fe2O3 hematite (JCPDS 01-073-0603) + porous carbon | 49.66 | 0.2045 | 23.32 | 3D porous carbon nanofiber network (electrospun PAN/PMMA 9:1, NaBH4 gas-foamed 3D sponge, freeze-dried); quasi-vertically aligned alpha-Fe2O3 nanorods on 3DPCNF; dodecahedral ZIF-67 converted to embedded Co-Al LDH nanosheets forming array nanostructure; super-hydrophilic; magnetic Fe2O3 nanorods as conductive bridges |  |  |  | 3DPCNF: 10 wt% PAN/PMMA (9:1) in DMF 50 C 24 h, electrospinning 22 kV/20 cm/1000 rpm/1 mL h-1, 0.1 M NaBH4 RT 6 h (3D foaming), freeze-dried -40 C 72 h, stabilized 250 C 4 h (2 C/min), carbonized 950 C N2 4 h (5 C/min); Fe2O3/3DPCNF: FeCl3.6H2O 0.8 g + Na2SO4 0.426 g in 60 mL DI, hydrothermal 120 C 6 h, calcined N2 400 C 1 h (2 C/min), loading 0.48 mg/cm2; Co-MOF@Fe2O3/3DPCNF: Co(NO3)2.6H2O + 0.3284 g 2-MIM in methanol, RT 20 min stirring, dip 24 h NTP, methanol wash, 60 C 12 h; Co-Al-LDH@: 0.75 g Al(NO3)3.9H2O in 50 mL abs. ethanol, solvothermal 80 C 4 h, ethanol rinse, 60 C dry; loading ~1.12 mg/cm2 | ethanol | FeCl3.6H2O; Co(NO3)2.6H2O; Al(NO3)3.9H2O | 2-methylimidazole | F6 |  |  | 80 | 4 | After adsorption: SEM/EDX uniform Cr and Pb distribution; XPS survey new Cr 2p (577.2/587.2 eV, Cr3+ -> Cr(VI) partially reduced to Cr(OH)3) and Pb 4f (139.8/144.8 eV, 5 eV separation = coordination); O 1s shift to lower BE (coordination with cations); C=C and OH peak decrease = surface complexation + precipitation | Equilibrium within 60 min (kinetics 5-180 min); isotherm 1 h equilibration | Surface complexation + precipitation + isomorphic substitution + electron transfer; Pb binds to Al and Co atoms in hydroxide sheets forming complexes with Co2+ and Al3+; OH groups and interlayer CO3(2-) partially substituted by H+; carbon fiber provides electron transfer; electrostatic attraction dominant (pH-dependent, pHZPC 3.6); Cr(VI) partially reduced to Cr(III) by electron-rich adsorbent | E:\mzh3\所有正文和附件\第一波markdown\Novel insight into the adsorption of Cr(VI) and Pb(II) ions by MOF derived Co-Al layered double hydroxide @hematite nanorods on 3D porous carbon nanof.md | P0318 | 10.1016/j.cej.2021.129312 | 1 | isotherm | 298 |  | 20.22059 | 118.75 | 149.899 | 360.8392 | 1 | 402.5 | 96.89826 | 6 | 402.5 | 等温线 | Novel insight into the adsorption of Cr(VI) and Pb(II) ions by MOF derived Co-Al layered double hydroxide @hematite nanorods on 3D porous carbon nanofiber network | P0318 | Metal oxide composite; Carbide composite
P0113 | P0113_M1 | Co-Al-LDH@Fe2O3/3DPCNF | M10 | T1;T2 | MOF-derived Co-Al layered double hydroxide (from ZIF-67) loaded with hematite (alpha-Fe2O3) nanorods on electrospun 3D porous carbon nanofiber network (PAN/PMMA 9:1, NaBH4 foaming, 950 C carbonization); super-hydrophilic, magnetically recoverable; Cr(VI)+Pb(II) adsorption; Pb Sips qmax 426.76 mg/g (experimental), Langmuir 522.88; equilibrium within 60 min; 10-cycle reusability (Pb 66% retained) | ZIF-67 | Co | 2-methylimidazole | 0 | 1 | 0 | 0 | 0 | 0 | 0 | 0 | 0 | 0 |  |  | 1 | Fe2O3; methyl methacrylate; poly(methyl methacrylate) | 1 | Yes | ZIF-67 (Co-MOF) solvothermally converted to Co-Al LDH nanosheets in ethanolic Al(NO3)3.9H2O (0.75 g / 50 mL abs. ethanol, 80 C 4 h); 2-MIM linker in-situ hydrolyzed with Al3+; Fe2O3 nanorods and 3DPCNF retained | Co-Al LDH (rhombohedral CoAl(OH)16.4H2O, XRD 11.75/34.71/39.36/60.38 deg) + alpha-Fe2O3 hematite (JCPDS 01-073-0603) + porous carbon | 49.66 | 0.2045 | 23.32 | 3D porous carbon nanofiber network (electrospun PAN/PMMA 9:1, NaBH4 gas-foamed 3D sponge, freeze-dried); quasi-vertically aligned alpha-Fe2O3 nanorods on 3DPCNF; dodecahedral ZIF-67 converted to embedded Co-Al LDH nanosheets forming array nanostructure; super-hydrophilic; magnetic Fe2O3 nanorods as conductive bridges |  |  |  | 3DPCNF: 10 wt% PAN/PMMA (9:1) in DMF 50 C 24 h, electrospinning 22 kV/20 cm/1000 rpm/1 mL h-1, 0.1 M NaBH4 RT 6 h (3D foaming), freeze-dried -40 C 72 h, stabilized 250 C 4 h (2 C/min), carbonized 950 C N2 4 h (5 C/min); Fe2O3/3DPCNF: FeCl3.6H2O 0.8 g + Na2SO4 0.426 g in 60 mL DI, hydrothermal 120 C 6 h, calcined N2 400 C 1 h (2 C/min), loading 0.48 mg/cm2; Co-MOF@Fe2O3/3DPCNF: Co(NO3)2.6H2O + 0.3284 g 2-MIM in methanol, RT 20 min stirring, dip 24 h NTP, methanol wash, 60 C 12 h; Co-Al-LDH@: 0.75 g Al(NO3)3.9H2O in 50 mL abs. ethanol, solvothermal 80 C 4 h, ethanol rinse, 60 C dry; loading ~1.12 mg/cm2 | ethanol | FeCl3.6H2O; Co(NO3)2.6H2O; Al(NO3)3.9H2O | 2-methylimidazole | F6 |  |  | 80 | 4 | After adsorption: SEM/EDX uniform Cr and Pb distribution; XPS survey new Cr 2p (577.2/587.2 eV, Cr3+ -> Cr(VI) partially reduced to Cr(OH)3) and Pb 4f (139.8/144.8 eV, 5 eV separation = coordination); O 1s shift to lower BE (coordination with cations); C=C and OH peak decrease = surface complexation + precipitation | Equilibrium within 60 min (kinetics 5-180 min); isotherm 1 h equilibration | Surface complexation + precipitation + isomorphic substitution + electron transfer; Pb binds to Al and Co atoms in hydroxide sheets forming complexes with Co2+ and Al3+; OH groups and interlayer CO3(2-) partially substituted by H+; carbon fiber provides electron transfer; electrostatic attraction dominant (pH-dependent, pHZPC 3.6); Cr(VI) partially reduced to Cr(III) by electron-rich adsorbent | E:\mzh3\所有正文和附件\第一波markdown\Novel insight into the adsorption of Cr(VI) and Pb(II) ions by MOF derived Co-Al layered double hydroxide @hematite nanorods on 3D porous carbon nanof.md | P0318 | 10.1016/j.cej.2021.129312 | 1 | isotherm | 298 |  | 40.44118 | 235 | 149.899 | 360.8392 | 1 | 402.5 | 96.89826 | 6 | 402.5 | 等温线 | Novel insight into the adsorption of Cr(VI) and Pb(II) ions by MOF derived Co-Al layered double hydroxide @hematite nanorods on 3D porous carbon nanofiber network | P0318 | Metal oxide composite; Carbide composite
P0113 | P0113_M1 | Co-Al-LDH@Fe2O3/3DPCNF | M10 | T1;T2 | MOF-derived Co-Al layered double hydroxide (from ZIF-67) loaded with hematite (alpha-Fe2O3) nanorods on electrospun 3D porous carbon nanofiber network (PAN/PMMA 9:1, NaBH4 foaming, 950 C carbonization); super-hydrophilic, magnetically recoverable; Cr(VI)+Pb(II) adsorption; Pb Sips qmax 426.76 mg/g (experimental), Langmuir 522.88; equilibrium within 60 min; 10-cycle reusability (Pb 66% retained) | ZIF-67 | Co | 2-methylimidazole | 0 | 1 | 0 | 0 | 0 | 0 | 0 | 0 | 0 | 0 |  |  | 1 | Fe2O3; methyl methacrylate; poly(methyl methacrylate) | 1 | Yes | ZIF-67 (Co-MOF) solvothermally converted to Co-Al LDH nanosheets in ethanolic Al(NO3)3.9H2O (0.75 g / 50 mL abs. ethanol, 80 C 4 h); 2-MIM linker in-situ hydrolyzed with Al3+; Fe2O3 nanorods and 3DPCNF retained | Co-Al LDH (rhombohedral CoAl(OH)16.4H2O, XRD 11.75/34.71/39.36/60.38 deg) + alpha-Fe2O3 hematite (JCPDS 01-073-0603) + porous carbon | 49.66 | 0.2045 | 23.32 | 3D porous carbon nanofiber network (electrospun PAN/PMMA 9:1, NaBH4 gas-foamed 3D sponge, freeze-dried); quasi-vertically aligned alpha-Fe2O3 nanorods on 3DPCNF; dodecahedral ZIF-67 converted to embedded Co-Al LDH nanosheets forming array nanostructure; super-hydrophilic; magnetic Fe2O3 nanorods as conductive bridges |  |  |  | 3DPCNF: 10 wt% PAN/PMMA (9:1) in DMF 50 C 24 h, electrospinning 22 kV/20 cm/1000 rpm/1 mL h-1, 0.1 M NaBH4 RT 6 h (3D foaming), freeze-dried -40 C 72 h, stabilized 250 C 4 h (2 C/min), carbonized 950 C N2 4 h (5 C/min); Fe2O3/3DPCNF: FeCl3.6H2O 0.8 g + Na2SO4 0.426 g in 60 mL DI, hydrothermal 120 C 6 h, calcined N2 400 C 1 h (2 C/min), loading 0.48 mg/cm2; Co-MOF@Fe2O3/3DPCNF: Co(NO3)2.6H2O + 0.3284 g 2-MIM in methanol, RT 20 min stirring, dip 24 h NTP, methanol wash, 60 C 12 h; Co-Al-LDH@: 0.75 g Al(NO3)3.9H2O in 50 mL abs. ethanol, solvothermal 80 C 4 h, ethanol rinse, 60 C dry; loading ~1.12 mg/cm2 | ethanol | FeCl3.6H2O; Co(NO3)2.6H2O; Al(NO3)3.9H2O | 2-methylimidazole | F6 |  |  | 80 | 4 | After adsorption: SEM/EDX uniform Cr and Pb distribution; XPS survey new Cr 2p (577.2/587.2 eV, Cr3+ -> Cr(VI) partially reduced to Cr(OH)3) and Pb 4f (139.8/144.8 eV, 5 eV separation = coordination); O 1s shift to lower BE (coordination with cations); C=C and OH peak decrease = surface complexation + precipitation | Equilibrium within 60 min (kinetics 5-180 min); isotherm 1 h equilibration | Surface complexation + precipitation + isomorphic substitution + electron transfer; Pb binds to Al and Co atoms in hydroxide sheets forming complexes with Co2+ and Al3+; OH groups and interlayer CO3(2-) partially substituted by H+; carbon fiber provides electron transfer; electrostatic attraction dominant (pH-dependent, pHZPC 3.6); Cr(VI) partially reduced to Cr(III) by electron-rich adsorbent | E:\mzh3\所有正文和附件\第一波markdown\Novel insight into the adsorption of Cr(VI) and Pb(II) ions by MOF derived Co-Al layered double hydroxide @hematite nanorods on 3D porous carbon nanof.md | P0318 | 10.1016/j.cej.2021.129312 | 1 | isotherm | 298 |  | 80.26961 | 362.5 | 149.899 | 360.8392 | 1 | 402.5 | 96.89826 | 6 | 402.5 | 等温线 | Novel insight into the adsorption of Cr(VI) and Pb(II) ions by MOF derived Co-Al layered double hydroxide @hematite nanorods on 3D porous carbon nanofiber network | P0318 | Metal oxide composite; Carbide composite
P0113 | P0113_M1 | Co-Al-LDH@Fe2O3/3DPCNF | M10 | T1;T2 | MOF-derived Co-Al layered double hydroxide (from ZIF-67) loaded with hematite (alpha-Fe2O3) nanorods on electrospun 3D porous carbon nanofiber network (PAN/PMMA 9:1, NaBH4 foaming, 950 C carbonization); super-hydrophilic, magnetically recoverable; Cr(VI)+Pb(II) adsorption; Pb Sips qmax 426.76 mg/g (experimental), Langmuir 522.88; equilibrium within 60 min; 10-cycle reusability (Pb 66% retained) | ZIF-67 | Co | 2-methylimidazole | 0 | 1 | 0 | 0 | 0 | 0 | 0 | 0 | 0 | 0 |  |  | 1 | Fe2O3; methyl methacrylate; poly(methyl methacrylate) | 1 | Yes | ZIF-67 (Co-MOF) solvothermally converted to Co-Al LDH nanosheets in ethanolic Al(NO3)3.9H2O (0.75 g / 50 mL abs. ethanol, 80 C 4 h); 2-MIM linker in-situ hydrolyzed with Al3+; Fe2O3 nanorods and 3DPCNF retained | Co-Al LDH (rhombohedral CoAl(OH)16.4H2O, XRD 11.75/34.71/39.36/60.38 deg) + alpha-Fe2O3 hematite (JCPDS 01-073-0603) + porous carbon | 49.66 | 0.2045 | 23.32 | 3D porous carbon nanofiber network (electrospun PAN/PMMA 9:1, NaBH4 gas-foamed 3D sponge, freeze-dried); quasi-vertically aligned alpha-Fe2O3 nanorods on 3DPCNF; dodecahedral ZIF-67 converted to embedded Co-Al LDH nanosheets forming array nanostructure; super-hydrophilic; magnetic Fe2O3 nanorods as conductive bridges |  |  |  | 3DPCNF: 10 wt% PAN/PMMA (9:1) in DMF 50 C 24 h, electrospinning 22 kV/20 cm/1000 rpm/1 mL h-1, 0.1 M NaBH4 RT 6 h (3D foaming), freeze-dried -40 C 72 h, stabilized 250 C 4 h (2 C/min), carbonized 950 C N2 4 h (5 C/min); Fe2O3/3DPCNF: FeCl3.6H2O 0.8 g + Na2SO4 0.426 g in 60 mL DI, hydrothermal 120 C 6 h, calcined N2 400 C 1 h (2 C/min), loading 0.48 mg/cm2; Co-MOF@Fe2O3/3DPCNF: Co(NO3)2.6H2O + 0.3284 g 2-MIM in methanol, RT 20 min stirring, dip 24 h NTP, methanol wash, 60 C 12 h; Co-Al-LDH@: 0.75 g Al(NO3)3.9H2O in 50 mL abs. ethanol, solvothermal 80 C 4 h, ethanol rinse, 60 C dry; loading ~1.12 mg/cm2 | ethanol | FeCl3.6H2O; Co(NO3)2.6H2O; Al(NO3)3.9H2O | 2-methylimidazole | F6 |  |  | 80 | 4 | After adsorption: SEM/EDX uniform Cr and Pb distribution; XPS survey new Cr 2p (577.2/587.2 eV, Cr3+ -> Cr(VI) partially reduced to Cr(OH)3) and Pb 4f (139.8/144.8 eV, 5 eV separation = coordination); O 1s shift to lower BE (coordination with cations); C=C and OH peak decrease = surface complexation + precipitation | Equilibrium within 60 min (kinetics 5-180 min); isotherm 1 h equilibration | Surface complexation + precipitation + isomorphic substitution + electron transfer; Pb binds to Al and Co atoms in hydroxide sheets forming complexes with Co2+ and Al3+; OH groups and interlayer CO3(2-) partially substituted by H+; carbon fiber provides electron transfer; electrostatic attraction dominant (pH-dependent, pHZPC 3.6); Cr(VI) partially reduced to Cr(III) by electron-rich adsorbent | E:\mzh3\所有正文和附件\第一波markdown\Novel insight into the adsorption of Cr(VI) and Pb(II) ions by MOF derived Co-Al layered double hydroxide @hematite nanorods on 3D porous carbon nanof.md | P0318 | 10.1016/j.cej.2021.129312 | 1 | isotherm | 298 |  | 150.1225 | 402.5 | 149.899 | 360.8392 | 1 | 402.5 | 96.89826 | 6 | 402.5 | 等温线 | Novel insight into the adsorption of Cr(VI) and Pb(II) ions by MOF derived Co-Al layered double hydroxide @hematite nanorods on 3D porous carbon nanofiber network | P0318 | Metal oxide composite; Carbide composite
P0113 | P0113_M1 | Co-Al-LDH@Fe2O3/3DPCNF | M10 | T1;T2 | MOF-derived Co-Al layered double hydroxide (from ZIF-67) loaded with hematite (alpha-Fe2O3) nanorods on electrospun 3D porous carbon nanofiber network (PAN/PMMA 9:1, NaBH4 foaming, 950 C carbonization); super-hydrophilic, magnetically recoverable; Cr(VI)+Pb(II) adsorption; Pb Sips qmax 426.76 mg/g (experimental), Langmuir 522.88; equilibrium within 60 min; 10-cycle reusability (Pb 66% retained) | ZIF-67 | Co | 2-methylimidazole | 0 | 1 | 0 | 0 | 0 | 0 | 0 | 0 | 0 | 0 |  |  | 1 | Fe2O3; methyl methacrylate; poly(methyl methacrylate) | 1 | Yes | ZIF-67 (Co-MOF) solvothermally converted to Co-Al LDH nanosheets in ethanolic Al(NO3)3.9H2O (0.75 g / 50 mL abs. ethanol, 80 C 4 h); 2-MIM linker in-situ hydrolyzed with Al3+; Fe2O3 nanorods and 3DPCNF retained | Co-Al LDH (rhombohedral CoAl(OH)16.4H2O, XRD 11.75/34.71/39.36/60.38 deg) + alpha-Fe2O3 hematite (JCPDS 01-073-0603) + porous carbon | 49.66 | 0.2045 | 23.32 | 3D porous carbon nanofiber network (electrospun PAN/PMMA 9:1, NaBH4 gas-foamed 3D sponge, freeze-dried); quasi-vertically aligned alpha-Fe2O3 nanorods on 3DPCNF; dodecahedral ZIF-67 converted to embedded Co-Al LDH nanosheets forming array nanostructure; super-hydrophilic; magnetic Fe2O3 nanorods as conductive bridges |  |  |  | 3DPCNF: 10 wt% PAN/PMMA (9:1) in DMF 50 C 24 h, electrospinning 22 kV/20 cm/1000 rpm/1 mL h-1, 0.1 M NaBH4 RT 6 h (3D foaming), freeze-dried -40 C 72 h, stabilized 250 C 4 h (2 C/min), carbonized 950 C N2 4 h (5 C/min); Fe2O3/3DPCNF: FeCl3.6H2O 0.8 g + Na2SO4 0.426 g in 60 mL DI, hydrothermal 120 C 6 h, calcined N2 400 C 1 h (2 C/min), loading 0.48 mg/cm2; Co-MOF@Fe2O3/3DPCNF: Co(NO3)2.6H2O + 0.3284 g 2-MIM in methanol, RT 20 min stirring, dip 24 h NTP, methanol wash, 60 C 12 h; Co-Al-LDH@: 0.75 g Al(NO3)3.9H2O in 50 mL abs. ethanol, solvothermal 80 C 4 h, ethanol rinse, 60 C dry; loading ~1.12 mg/cm2 | ethanol | FeCl3.6H2O; Co(NO3)2.6H2O; Al(NO3)3.9H2O | 2-methylimidazole | F6 |  |  | 80 | 4 | After adsorption: SEM/EDX uniform Cr and Pb distribution; XPS survey new Cr 2p (577.2/587.2 eV, Cr3+ -> Cr(VI) partially reduced to Cr(OH)3) and Pb 4f (139.8/144.8 eV, 5 eV separation = coordination); O 1s shift to lower BE (coordination with cations); C=C and OH peak decrease = surface complexation + precipitation | Equilibrium within 60 min (kinetics 5-180 min); isotherm 1 h equilibration | Surface complexation + precipitation + isomorphic substitution + electron transfer; Pb binds to Al and Co atoms in hydroxide sheets forming complexes with Co2+ and Al3+; OH groups and interlayer CO3(2-) partially substituted by H+; carbon fiber provides electron transfer; electrostatic attraction dominant (pH-dependent, pHZPC 3.6); Cr(VI) partially reduced to Cr(III) by electron-rich adsorbent | E:\mzh3\所有正文和附件\第一波markdown\Novel insight into the adsorption of Cr(VI) and Pb(II) ions by MOF derived Co-Al layered double hydroxide @hematite nanorods on 3D porous carbon nanof.md | P0318 | 10.1016/j.cej.2021.129312 | 1 | isotherm | 298 |  | 250.6127 | 401.25 | 149.899 | 360.8392 | 1 | 402.5 | 96.89826 | 6 | 402.5 | 等温线 | Novel insight into the adsorption of Cr(VI) and Pb(II) ions by MOF derived Co-Al layered double hydroxide @hematite nanorods on 3D porous carbon nanofiber network | P0318 | Metal oxide composite; Carbide composite
P0113 | P0113_M1 | Co-Al-LDH@Fe2O3/3DPCNF | M10 | T1;T2 | MOF-derived Co-Al layered double hydroxide (from ZIF-67) loaded with hematite (alpha-Fe2O3) nanorods on electrospun 3D porous carbon nanofiber network (PAN/PMMA 9:1, NaBH4 foaming, 950 C carbonization); super-hydrophilic, magnetically recoverable; Cr(VI)+Pb(II) adsorption; Pb Sips qmax 426.76 mg/g (experimental), Langmuir 522.88; equilibrium within 60 min; 10-cycle reusability (Pb 66% retained) | ZIF-67 | Co | 2-methylimidazole | 0 | 1 | 0 | 0 | 0 | 0 | 0 | 0 | 0 | 0 |  |  | 1 | Fe2O3; methyl methacrylate; poly(methyl methacrylate) | 1 | Yes | ZIF-67 (Co-MOF) solvothermally converted to Co-Al LDH nanosheets in ethanolic Al(NO3)3.9H2O (0.75 g / 50 mL abs. ethanol, 80 C 4 h); 2-MIM linker in-situ hydrolyzed with Al3+; Fe2O3 nanorods and 3DPCNF retained | Co-Al LDH (rhombohedral CoAl(OH)16.4H2O, XRD 11.75/34.71/39.36/60.38 deg) + alpha-Fe2O3 hematite (JCPDS 01-073-0603) + porous carbon | 49.66 | 0.2045 | 23.32 | 3D porous carbon nanofiber network (electrospun PAN/PMMA 9:1, NaBH4 gas-foamed 3D sponge, freeze-dried); quasi-vertically aligned alpha-Fe2O3 nanorods on 3DPCNF; dodecahedral ZIF-67 converted to embedded Co-Al LDH nanosheets forming array nanostructure; super-hydrophilic; magnetic Fe2O3 nanorods as conductive bridges |  |  |  | 3DPCNF: 10 wt% PAN/PMMA (9:1) in DMF 50 C 24 h, electrospinning 22 kV/20 cm/1000 rpm/1 mL h-1, 0.1 M NaBH4 RT 6 h (3D foaming), freeze-dried -40 C 72 h, stabilized 250 C 4 h (2 C/min), carbonized 950 C N2 4 h (5 C/min); Fe2O3/3DPCNF: FeCl3.6H2O 0.8 g + Na2SO4 0.426 g in 60 mL DI, hydrothermal 120 C 6 h, calcined N2 400 C 1 h (2 C/min), loading 0.48 mg/cm2; Co-MOF@Fe2O3/3DPCNF: Co(NO3)2.6H2O + 0.3284 g 2-MIM in methanol, RT 20 min stirring, dip 24 h NTP, methanol wash, 60 C 12 h; Co-Al-LDH@: 0.75 g Al(NO3)3.9H2O in 50 mL abs. ethanol, solvothermal 80 C 4 h, ethanol rinse, 60 C dry; loading ~1.12 mg/cm2 | ethanol | FeCl3.6H2O; Co(NO3)2.6H2O; Al(NO3)3.9H2O | 2-methylimidazole | F6 |  |  | 80 | 4 | After adsorption: SEM/EDX uniform Cr and Pb distribution; XPS survey new Cr 2p (577.2/587.2 eV, Cr3+ -> Cr(VI) partially reduced to Cr(OH)3) and Pb 4f (139.8/144.8 eV, 5 eV separation = coordination); O 1s shift to lower BE (coordination with cations); C=C and OH peak decrease = surface complexation + precipitation | Equilibrium within 60 min (kinetics 5-180 min); isotherm 1 h equilibration | Surface complexation + precipitation + isomorphic substitution + electron transfer; Pb binds to Al and Co atoms in hydroxide sheets forming complexes with Co2+ and Al3+; OH groups and interlayer CO3(2-) partially substituted by H+; carbon fiber provides electron transfer; electrostatic attraction dominant (pH-dependent, pHZPC 3.6); Cr(VI) partially reduced to Cr(III) by electron-rich adsorbent | E:\mzh3\所有正文和附件\第一波markdown\Novel insight into the adsorption of Cr(VI) and Pb(II) ions by MOF derived Co-Al layered double hydroxide @hematite nanorods on 3D porous carbon nanof.md | P0318 | 10.1016/j.cej.2021.129312 | 1 | kinetics | 298 | 0.05 | 250.6127 | 401.25 | 9.89899 | 159.4406 | 1 | 402.5 | 96.89826 | 6 | 402.5 | 动力学 | Novel insight into the adsorption of Cr(VI) and Pb(II) ions by MOF derived Co-Al layered double hydroxide @hematite nanorods on 3D porous carbon nanofiber network | P0318 | Metal oxide composite; Carbide composite
P0113 | P0113_M1 | Co-Al-LDH@Fe2O3/3DPCNF | M10 | T1;T2 | MOF-derived Co-Al layered double hydroxide (from ZIF-67) loaded with hematite (alpha-Fe2O3) nanorods on electrospun 3D porous carbon nanofiber network (PAN/PMMA 9:1, NaBH4 foaming, 950 C carbonization); super-hydrophilic, magnetically recoverable; Cr(VI)+Pb(II) adsorption; Pb Sips qmax 426.76 mg/g (experimental), Langmuir 522.88; equilibrium within 60 min; 10-cycle reusability (Pb 66% retained) | ZIF-67 | Co | 2-methylimidazole | 0 | 1 | 0 | 0 | 0 | 0 | 0 | 0 | 0 | 0 |  |  | 1 | Fe2O3; methyl methacrylate; poly(methyl methacrylate) | 1 | Yes | ZIF-67 (Co-MOF) solvothermally converted to Co-Al LDH nanosheets in ethanolic Al(NO3)3.9H2O (0.75 g / 50 mL abs. ethanol, 80 C 4 h); 2-MIM linker in-situ hydrolyzed with Al3+; Fe2O3 nanorods and 3DPCNF retained | Co-Al LDH (rhombohedral CoAl(OH)16.4H2O, XRD 11.75/34.71/39.36/60.38 deg) + alpha-Fe2O3 hematite (JCPDS 01-073-0603) + porous carbon | 49.66 | 0.2045 | 23.32 | 3D porous carbon nanofiber network (electrospun PAN/PMMA 9:1, NaBH4 gas-foamed 3D sponge, freeze-dried); quasi-vertically aligned alpha-Fe2O3 nanorods on 3DPCNF; dodecahedral ZIF-67 converted to embedded Co-Al LDH nanosheets forming array nanostructure; super-hydrophilic; magnetic Fe2O3 nanorods as conductive bridges |  |  |  | 3DPCNF: 10 wt% PAN/PMMA (9:1) in DMF 50 C 24 h, electrospinning 22 kV/20 cm/1000 rpm/1 mL h-1, 0.1 M NaBH4 RT 6 h (3D foaming), freeze-dried -40 C 72 h, stabilized 250 C 4 h (2 C/min), carbonized 950 C N2 4 h (5 C/min); Fe2O3/3DPCNF: FeCl3.6H2O 0.8 g + Na2SO4 0.426 g in 60 mL DI, hydrothermal 120 C 6 h, calcined N2 400 C 1 h (2 C/min), loading 0.48 mg/cm2; Co-MOF@Fe2O3/3DPCNF: Co(NO3)2.6H2O + 0.3284 g 2-MIM in methanol, RT 20 min stirring, dip 24 h NTP, methanol wash, 60 C 12 h; Co-Al-LDH@: 0.75 g Al(NO3)3.9H2O in 50 mL abs. ethanol, solvothermal 80 C 4 h, ethanol rinse, 60 C dry; loading ~1.12 mg/cm2 | ethanol | FeCl3.6H2O; Co(NO3)2.6H2O; Al(NO3)3.9H2O | 2-methylimidazole | F6 |  |  | 80 | 4 | After adsorption: SEM/EDX uniform Cr and Pb distribution; XPS survey new Cr 2p (577.2/587.2 eV, Cr3+ -> Cr(VI) partially reduced to Cr(OH)3) and Pb 4f (139.8/144.8 eV, 5 eV separation = coordination); O 1s shift to lower BE (coordination with cations); C=C and OH peak decrease = surface complexation + precipitation | Equilibrium within 60 min (kinetics 5-180 min); isotherm 1 h equilibration | Surface complexation + precipitation + isomorphic substitution + electron transfer; Pb binds to Al and Co atoms in hydroxide sheets forming complexes with Co2+ and Al3+; OH groups and interlayer CO3(2-) partially substituted by H+; carbon fiber provides electron transfer; electrostatic attraction dominant (pH-dependent, pHZPC 3.6); Cr(VI) partially reduced to Cr(III) by electron-rich adsorbent | E:\mzh3\所有正文和附件\第一波markdown\Novel insight into the adsorption of Cr(VI) and Pb(II) ions by MOF derived Co-Al layered double hydroxide @hematite nanorods on 3D porous carbon nanof.md | P0318 | 10.1016/j.cej.2021.129312 | 1 | kinetics | 298 | 0.05 | 250.6127 | 401.25 | 20.50505 | 272.7273 | 1 | 402.5 | 96.89826 | 6 | 402.5 | 动力学 | Novel insight into the adsorption of Cr(VI) and Pb(II) ions by MOF derived Co-Al layered double hydroxide @hematite nanorods on 3D porous carbon nanofiber network | P0318 | Metal oxide composite; Carbide composite
P0113 | P0113_M1 | Co-Al-LDH@Fe2O3/3DPCNF | M10 | T1;T2 | MOF-derived Co-Al layered double hydroxide (from ZIF-67) loaded with hematite (alpha-Fe2O3) nanorods on electrospun 3D porous carbon nanofiber network (PAN/PMMA 9:1, NaBH4 foaming, 950 C carbonization); super-hydrophilic, magnetically recoverable; Cr(VI)+Pb(II) adsorption; Pb Sips qmax 426.76 mg/g (experimental), Langmuir 522.88; equilibrium within 60 min; 10-cycle reusability (Pb 66% retained) | ZIF-67 | Co | 2-methylimidazole | 0 | 1 | 0 | 0 | 0 | 0 | 0 | 0 | 0 | 0 |  |  | 1 | Fe2O3; methyl methacrylate; poly(methyl methacrylate) | 1 | Yes | ZIF-67 (Co-MOF) solvothermally converted to Co-Al LDH nanosheets in ethanolic Al(NO3)3.9H2O (0.75 g / 50 mL abs. ethanol, 80 C 4 h); 2-MIM linker in-situ hydrolyzed with Al3+; Fe2O3 nanorods and 3DPCNF retained | Co-Al LDH (rhombohedral CoAl(OH)16.4H2O, XRD 11.75/34.71/39.36/60.38 deg) + alpha-Fe2O3 hematite (JCPDS 01-073-0603) + porous carbon | 49.66 | 0.2045 | 23.32 | 3D porous carbon nanofiber network (electrospun PAN/PMMA 9:1, NaBH4 gas-foamed 3D sponge, freeze-dried); quasi-vertically aligned alpha-Fe2O3 nanorods on 3DPCNF; dodecahedral ZIF-67 converted to embedded Co-Al LDH nanosheets forming array nanostructure; super-hydrophilic; magnetic Fe2O3 nanorods as conductive bridges |  |  |  | 3DPCNF: 10 wt% PAN/PMMA (9:1) in DMF 50 C 24 h, electrospinning 22 kV/20 cm/1000 rpm/1 mL h-1, 0.1 M NaBH4 RT 6 h (3D foaming), freeze-dried -40 C 72 h, stabilized 250 C 4 h (2 C/min), carbonized 950 C N2 4 h (5 C/min); Fe2O3/3DPCNF: FeCl3.6H2O 0.8 g + Na2SO4 0.426 g in 60 mL DI, hydrothermal 120 C 6 h, calcined N2 400 C 1 h (2 C/min), loading 0.48 mg/cm2; Co-MOF@Fe2O3/3DPCNF: Co(NO3)2.6H2O + 0.3284 g 2-MIM in methanol, RT 20 min stirring, dip 24 h NTP, methanol wash, 60 C 12 h; Co-Al-LDH@: 0.75 g Al(NO3)3.9H2O in 50 mL abs. ethanol, solvothermal 80 C 4 h, ethanol rinse, 60 C dry; loading ~1.12 mg/cm2 | ethanol | FeCl3.6H2O; Co(NO3)2.6H2O; Al(NO3)3.9H2O | 2-methylimidazole | F6 |  |  | 80 | 4 | After adsorption: SEM/EDX uniform Cr and Pb distribution; XPS survey new Cr 2p (577.2/587.2 eV, Cr3+ -> Cr(VI) partially reduced to Cr(OH)3) and Pb 4f (139.8/144.8 eV, 5 eV separation = coordination); O 1s shift to lower BE (coordination with cations); C=C and OH peak decrease = surface complexation + precipitation | Equilibrium within 60 min (kinetics 5-180 min); isotherm 1 h equilibration | Surface complexation + precipitation + isomorphic substitution + electron transfer; Pb binds to Al and Co atoms in hydroxide sheets forming complexes with Co2+ and Al3+; OH groups and interlayer CO3(2-) partially substituted by H+; carbon fiber provides electron transfer; electrostatic attraction dominant (pH-dependent, pHZPC 3.6); Cr(VI) partially reduced to Cr(III) by electron-rich adsorbent | E:\mzh3\所有正文和附件\第一波markdown\Novel insight into the adsorption of Cr(VI) and Pb(II) ions by MOF derived Co-Al layered double hydroxide @hematite nanorods on 3D porous carbon nanof.md | P0318 | 10.1016/j.cej.2021.129312 | 1 | kinetics | 298 | 0.05 | 250.6127 | 401.25 | 40.30303 | 346.8531 | 1 | 402.5 | 96.89826 | 6 | 402.5 | 动力学 | Novel insight into the adsorption of Cr(VI) and Pb(II) ions by MOF derived Co-Al layered double hydroxide @hematite nanorods on 3D porous carbon nanofiber network | P0318 | Metal oxide composite; Carbide composite
P0113 | P0113_M1 | Co-Al-LDH@Fe2O3/3DPCNF | M10 | T1;T2 | MOF-derived Co-Al layered double hydroxide (from ZIF-67) loaded with hematite (alpha-Fe2O3) nanorods on electrospun 3D porous carbon nanofiber network (PAN/PMMA 9:1, NaBH4 foaming, 950 C carbonization); super-hydrophilic, magnetically recoverable; Cr(VI)+Pb(II) adsorption; Pb Sips qmax 426.76 mg/g (experimental), Langmuir 522.88; equilibrium within 60 min; 10-cycle reusability (Pb 66% retained) | ZIF-67 | Co | 2-methylimidazole | 0 | 1 | 0 | 0 | 0 | 0 | 0 | 0 | 0 | 0 |  |  | 1 | Fe2O3; methyl methacrylate; poly(methyl methacrylate) | 1 | Yes | ZIF-67 (Co-MOF) solvothermally converted to Co-Al LDH nanosheets in ethanolic Al(NO3)3.9H2O (0.75 g / 50 mL abs. ethanol, 80 C 4 h); 2-MIM linker in-situ hydrolyzed with Al3+; Fe2O3 nanorods and 3DPCNF retained | Co-Al LDH (rhombohedral CoAl(OH)16.4H2O, XRD 11.75/34.71/39.36/60.38 deg) + alpha-Fe2O3 hematite (JCPDS 01-073-0603) + porous carbon | 49.66 | 0.2045 | 23.32 | 3D porous carbon nanofiber network (electrospun PAN/PMMA 9:1, NaBH4 gas-foamed 3D sponge, freeze-dried); quasi-vertically aligned alpha-Fe2O3 nanorods on 3DPCNF; dodecahedral ZIF-67 converted to embedded Co-Al LDH nanosheets forming array nanostructure; super-hydrophilic; magnetic Fe2O3 nanorods as conductive bridges |  |  |  | 3DPCNF: 10 wt% PAN/PMMA (9:1) in DMF 50 C 24 h, electrospinning 22 kV/20 cm/1000 rpm/1 mL h-1, 0.1 M NaBH4 RT 6 h (3D foaming), freeze-dried -40 C 72 h, stabilized 250 C 4 h (2 C/min), carbonized 950 C N2 4 h (5 C/min); Fe2O3/3DPCNF: FeCl3.6H2O 0.8 g + Na2SO4 0.426 g in 60 mL DI, hydrothermal 120 C 6 h, calcined N2 400 C 1 h (2 C/min), loading 0.48 mg/cm2; Co-MOF@Fe2O3/3DPCNF: Co(NO3)2.6H2O + 0.3284 g 2-MIM in methanol, RT 20 min stirring, dip 24 h NTP, methanol wash, 60 C 12 h; Co-Al-LDH@: 0.75 g Al(NO3)3.9H2O in 50 mL abs. ethanol, solvothermal 80 C 4 h, ethanol rinse, 60 C dry; loading ~1.12 mg/cm2 | ethanol | FeCl3.6H2O; Co(NO3)2.6H2O; Al(NO3)3.9H2O | 2-methylimidazole | F6 |  |  | 80 | 4 | After adsorption: SEM/EDX uniform Cr and Pb distribution; XPS survey new Cr 2p (577.2/587.2 eV, Cr3+ -> Cr(VI) partially reduced to Cr(OH)3) and Pb 4f (139.8/144.8 eV, 5 eV separation = coordination); O 1s shift to lower BE (coordination with cations); C=C and OH peak decrease = surface complexation + precipitation | Equilibrium within 60 min (kinetics 5-180 min); isotherm 1 h equilibration | Surface complexation + precipitation + isomorphic substitution + electron transfer; Pb binds to Al and Co atoms in hydroxide sheets forming complexes with Co2+ and Al3+; OH groups and interlayer CO3(2-) partially substituted by H+; carbon fiber provides electron transfer; electrostatic attraction dominant (pH-dependent, pHZPC 3.6); Cr(VI) partially reduced to Cr(III) by electron-rich adsorbent | E:\mzh3\所有正文和附件\第一波markdown\Novel insight into the adsorption of Cr(VI) and Pb(II) ions by MOF derived Co-Al layered double hydroxide @hematite nanorods on 3D porous carbon nanof.md | P0318 | 10.1016/j.cej.2021.129312 | 1 | kinetics | 298 | 0.05 | 250.6127 | 401.25 | 79.89899 | 363.6364 | 1 | 402.5 | 96.89826 | 6 | 402.5 | 动力学 | Novel insight into the adsorption of Cr(VI) and Pb(II) ions by MOF derived Co-Al layered double hydroxide @hematite nanorods on 3D porous carbon nanofiber network | P0318 | Metal oxide composite; Carbide composite
P0113 | P0113_M1 | Co-Al-LDH@Fe2O3/3DPCNF | M10 | T1;T2 | MOF-derived Co-Al layered double hydroxide (from ZIF-67) loaded with hematite (alpha-Fe2O3) nanorods on electrospun 3D porous carbon nanofiber network (PAN/PMMA 9:1, NaBH4 foaming, 950 C carbonization); super-hydrophilic, magnetically recoverable; Cr(VI)+Pb(II) adsorption; Pb Sips qmax 426.76 mg/g (experimental), Langmuir 522.88; equilibrium within 60 min; 10-cycle reusability (Pb 66% retained) | ZIF-67 | Co | 2-methylimidazole | 0 | 1 | 0 | 0 | 0 | 0 | 0 | 0 | 0 | 0 |  |  | 1 | Fe2O3; methyl methacrylate; poly(methyl methacrylate) | 1 | Yes | ZIF-67 (Co-MOF) solvothermally converted to Co-Al LDH nanosheets in ethanolic Al(NO3)3.9H2O (0.75 g / 50 mL abs. ethanol, 80 C 4 h); 2-MIM linker in-situ hydrolyzed with Al3+; Fe2O3 nanorods and 3DPCNF retained | Co-Al LDH (rhombohedral CoAl(OH)16.4H2O, XRD 11.75/34.71/39.36/60.38 deg) + alpha-Fe2O3 hematite (JCPDS 01-073-0603) + porous carbon | 49.66 | 0.2045 | 23.32 | 3D porous carbon nanofiber network (electrospun PAN/PMMA 9:1, NaBH4 gas-foamed 3D sponge, freeze-dried); quasi-vertically aligned alpha-Fe2O3 nanorods on 3DPCNF; dodecahedral ZIF-67 converted to embedded Co-Al LDH nanosheets forming array nanostructure; super-hydrophilic; magnetic Fe2O3 nanorods as conductive bridges |  |  |  | 3DPCNF: 10 wt% PAN/PMMA (9:1) in DMF 50 C 24 h, electrospinning 22 kV/20 cm/1000 rpm/1 mL h-1, 0.1 M NaBH4 RT 6 h (3D foaming), freeze-dried -40 C 72 h, stabilized 250 C 4 h (2 C/min), carbonized 950 C N2 4 h (5 C/min); Fe2O3/3DPCNF: FeCl3.6H2O 0.8 g + Na2SO4 0.426 g in 60 mL DI, hydrothermal 120 C 6 h, calcined N2 400 C 1 h (2 C/min), loading 0.48 mg/cm2; Co-MOF@Fe2O3/3DPCNF: Co(NO3)2.6H2O + 0.3284 g 2-MIM in methanol, RT 20 min stirring, dip 24 h NTP, methanol wash, 60 C 12 h; Co-Al-LDH@: 0.75 g Al(NO3)3.9H2O in 50 mL abs. ethanol, solvothermal 80 C 4 h, ethanol rinse, 60 C dry; loading ~1.12 mg/cm2 | ethanol | FeCl3.6H2O; Co(NO3)2.6H2O; Al(NO3)3.9H2O | 2-methylimidazole | F6 |  |  | 80 | 4 | After adsorption: SEM/EDX uniform Cr and Pb distribution; XPS survey new Cr 2p (577.2/587.2 eV, Cr3+ -> Cr(VI) partially reduced to Cr(OH)3) and Pb 4f (139.8/144.8 eV, 5 eV separation = coordination); O 1s shift to lower BE (coordination with cations); C=C and OH peak decrease = surface complexation + precipitation | Equilibrium within 60 min (kinetics 5-180 min); isotherm 1 h equilibration | Surface complexation + precipitation + isomorphic substitution + electron transfer; Pb binds to Al and Co atoms in hydroxide sheets forming complexes with Co2+ and Al3+; OH groups and interlayer CO3(2-) partially substituted by H+; carbon fiber provides electron transfer; electrostatic attraction dominant (pH-dependent, pHZPC 3.6); Cr(VI) partially reduced to Cr(III) by electron-rich adsorbent | E:\mzh3\所有正文和附件\第一波markdown\Novel insight into the adsorption of Cr(VI) and Pb(II) ions by MOF derived Co-Al layered double hydroxide @hematite nanorods on 3D porous carbon nanof.md | P0318 | 10.1016/j.cej.2021.129312 | 1 | kinetics | 298 | 0.05 | 250.6127 | 401.25 | 149.899 | 360.8392 | 1 | 402.5 | 96.89826 | 6 | 402.5 | 动力学 | Novel insight into the adsorption of Cr(VI) and Pb(II) ions by MOF derived Co-Al layered double hydroxide @hematite nanorods on 3D porous carbon nanofiber network | P0318 | Metal oxide composite; Carbide composite
P0113 | P0113_M1 | Co-Al-LDH@Fe2O3/3DPCNF | M10 | T1;T2 | MOF-derived Co-Al layered double hydroxide (from ZIF-67) loaded with hematite (alpha-Fe2O3) nanorods on electrospun 3D porous carbon nanofiber network (PAN/PMMA 9:1, NaBH4 foaming, 950 C carbonization); super-hydrophilic, magnetically recoverable; Cr(VI)+Pb(II) adsorption; Pb Sips qmax 426.76 mg/g (experimental), Langmuir 522.88; equilibrium within 60 min; 10-cycle reusability (Pb 66% retained) | ZIF-67 | Co | 2-methylimidazole | 0 | 1 | 0 | 0 | 0 | 0 | 0 | 0 | 0 | 0 |  |  | 1 | Fe2O3; methyl methacrylate; poly(methyl methacrylate) | 1 | Yes | ZIF-67 (Co-MOF) solvothermally converted to Co-Al LDH nanosheets in ethanolic Al(NO3)3.9H2O (0.75 g / 50 mL abs. ethanol, 80 C 4 h); 2-MIM linker in-situ hydrolyzed with Al3+; Fe2O3 nanorods and 3DPCNF retained | Co-Al LDH (rhombohedral CoAl(OH)16.4H2O, XRD 11.75/34.71/39.36/60.38 deg) + alpha-Fe2O3 hematite (JCPDS 01-073-0603) + porous carbon | 49.66 | 0.2045 | 23.32 | 3D porous carbon nanofiber network (electrospun PAN/PMMA 9:1, NaBH4 gas-foamed 3D sponge, freeze-dried); quasi-vertically aligned alpha-Fe2O3 nanorods on 3DPCNF; dodecahedral ZIF-67 converted to embedded Co-Al LDH nanosheets forming array nanostructure; super-hydrophilic; magnetic Fe2O3 nanorods as conductive bridges |  |  |  | 3DPCNF: 10 wt% PAN/PMMA (9:1) in DMF 50 C 24 h, electrospinning 22 kV/20 cm/1000 rpm/1 mL h-1, 0.1 M NaBH4 RT 6 h (3D foaming), freeze-dried -40 C 72 h, stabilized 250 C 4 h (2 C/min), carbonized 950 C N2 4 h (5 C/min); Fe2O3/3DPCNF: FeCl3.6H2O 0.8 g + Na2SO4 0.426 g in 60 mL DI, hydrothermal 120 C 6 h, calcined N2 400 C 1 h (2 C/min), loading 0.48 mg/cm2; Co-MOF@Fe2O3/3DPCNF: Co(NO3)2.6H2O + 0.3284 g 2-MIM in methanol, RT 20 min stirring, dip 24 h NTP, methanol wash, 60 C 12 h; Co-Al-LDH@: 0.75 g Al(NO3)3.9H2O in 50 mL abs. ethanol, solvothermal 80 C 4 h, ethanol rinse, 60 C dry; loading ~1.12 mg/cm2 | ethanol | FeCl3.6H2O; Co(NO3)2.6H2O; Al(NO3)3.9H2O | 2-methylimidazole | F6 |  |  | 80 | 4 | After adsorption: SEM/EDX uniform Cr and Pb distribution; XPS survey new Cr 2p (577.2/587.2 eV, Cr3+ -> Cr(VI) partially reduced to Cr(OH)3) and Pb 4f (139.8/144.8 eV, 5 eV separation = coordination); O 1s shift to lower BE (coordination with cations); C=C and OH peak decrease = surface complexation + precipitation | Equilibrium within 60 min (kinetics 5-180 min); isotherm 1 h equilibration | Surface complexation + precipitation + isomorphic substitution + electron transfer; Pb binds to Al and Co atoms in hydroxide sheets forming complexes with Co2+ and Al3+; OH groups and interlayer CO3(2-) partially substituted by H+; carbon fiber provides electron transfer; electrostatic attraction dominant (pH-dependent, pHZPC 3.6); Cr(VI) partially reduced to Cr(III) by electron-rich adsorbent | E:\mzh3\所有正文和附件\第一波markdown\Novel insight into the adsorption of Cr(VI) and Pb(II) ions by MOF derived Co-Al layered double hydroxide @hematite nanorods on 3D porous carbon nanof.md | P0318 | 10.1016/j.cej.2021.129312 | 1 | regeneration | 298 |  | 250.6127 | 401.25 | 149.899 | 360.8392 | 1 | 402.5 | 96.89826 | 6 | 402.5 | 循环性 | Novel insight into the adsorption of Cr(VI) and Pb(II) ions by MOF derived Co-Al layered double hydroxide @hematite nanorods on 3D porous carbon nanofiber network | P0318 | Metal oxide composite; Carbide composite
P0113 | P0113_M1 | Co-Al-LDH@Fe2O3/3DPCNF | M10 | T1;T2 | MOF-derived Co-Al layered double hydroxide (from ZIF-67) loaded with hematite (alpha-Fe2O3) nanorods on electrospun 3D porous carbon nanofiber network (PAN/PMMA 9:1, NaBH4 foaming, 950 C carbonization); super-hydrophilic, magnetically recoverable; Cr(VI)+Pb(II) adsorption; Pb Sips qmax 426.76 mg/g (experimental), Langmuir 522.88; equilibrium within 60 min; 10-cycle reusability (Pb 66% retained) | ZIF-67 | Co | 2-methylimidazole | 0 | 1 | 0 | 0 | 0 | 0 | 0 | 0 | 0 | 0 |  |  | 1 | Fe2O3; methyl methacrylate; poly(methyl methacrylate) | 1 | Yes | ZIF-67 (Co-MOF) solvothermally converted to Co-Al LDH nanosheets in ethanolic Al(NO3)3.9H2O (0.75 g / 50 mL abs. ethanol, 80 C 4 h); 2-MIM linker in-situ hydrolyzed with Al3+; Fe2O3 nanorods and 3DPCNF retained | Co-Al LDH (rhombohedral CoAl(OH)16.4H2O, XRD 11.75/34.71/39.36/60.38 deg) + alpha-Fe2O3 hematite (JCPDS 01-073-0603) + porous carbon | 49.66 | 0.2045 | 23.32 | 3D porous carbon nanofiber network (electrospun PAN/PMMA 9:1, NaBH4 gas-foamed 3D sponge, freeze-dried); quasi-vertically aligned alpha-Fe2O3 nanorods on 3DPCNF; dodecahedral ZIF-67 converted to embedded Co-Al LDH nanosheets forming array nanostructure; super-hydrophilic; magnetic Fe2O3 nanorods as conductive bridges |  |  |  | 3DPCNF: 10 wt% PAN/PMMA (9:1) in DMF 50 C 24 h, electrospinning 22 kV/20 cm/1000 rpm/1 mL h-1, 0.1 M NaBH4 RT 6 h (3D foaming), freeze-dried -40 C 72 h, stabilized 250 C 4 h (2 C/min), carbonized 950 C N2 4 h (5 C/min); Fe2O3/3DPCNF: FeCl3.6H2O 0.8 g + Na2SO4 0.426 g in 60 mL DI, hydrothermal 120 C 6 h, calcined N2 400 C 1 h (2 C/min), loading 0.48 mg/cm2; Co-MOF@Fe2O3/3DPCNF: Co(NO3)2.6H2O + 0.3284 g 2-MIM in methanol, RT 20 min stirring, dip 24 h NTP, methanol wash, 60 C 12 h; Co-Al-LDH@: 0.75 g Al(NO3)3.9H2O in 50 mL abs. ethanol, solvothermal 80 C 4 h, ethanol rinse, 60 C dry; loading ~1.12 mg/cm2 | ethanol | FeCl3.6H2O; Co(NO3)2.6H2O; Al(NO3)3.9H2O | 2-methylimidazole | F6 |  |  | 80 | 4 | After adsorption: SEM/EDX uniform Cr and Pb distribution; XPS survey new Cr 2p (577.2/587.2 eV, Cr3+ -> Cr(VI) partially reduced to Cr(OH)3) and Pb 4f (139.8/144.8 eV, 5 eV separation = coordination); O 1s shift to lower BE (coordination with cations); C=C and OH peak decrease = surface complexation + precipitation | Equilibrium within 60 min (kinetics 5-180 min); isotherm 1 h equilibration | Surface complexation + precipitation + isomorphic substitution + electron transfer; Pb binds to Al and Co atoms in hydroxide sheets forming complexes with Co2+ and Al3+; OH groups and interlayer CO3(2-) partially substituted by H+; carbon fiber provides electron transfer; electrostatic attraction dominant (pH-dependent, pHZPC 3.6); Cr(VI) partially reduced to Cr(III) by electron-rich adsorbent | E:\mzh3\所有正文和附件\第一波markdown\Novel insight into the adsorption of Cr(VI) and Pb(II) ions by MOF derived Co-Al layered double hydroxide @hematite nanorods on 3D porous carbon nanof.md | P0318 | 10.1016/j.cej.2021.129312 | 1 | regeneration | 298 |  | 250.6127 | 401.25 | 149.899 | 360.8392 | 2 | 382.0915 | 91.98511 | 6 | 402.5 | 循环性 | Novel insight into the adsorption of Cr(VI) and Pb(II) ions by MOF derived Co-Al layered double hydroxide @hematite nanorods on 3D porous carbon nanofiber network | P0318 | Metal oxide composite; Carbide composite
P0113 | P0113_M1 | Co-Al-LDH@Fe2O3/3DPCNF | M10 | T1;T2 | MOF-derived Co-Al layered double hydroxide (from ZIF-67) loaded with hematite (alpha-Fe2O3) nanorods on electrospun 3D porous carbon nanofiber network (PAN/PMMA 9:1, NaBH4 foaming, 950 C carbonization); super-hydrophilic, magnetically recoverable; Cr(VI)+Pb(II) adsorption; Pb Sips qmax 426.76 mg/g (experimental), Langmuir 522.88; equilibrium within 60 min; 10-cycle reusability (Pb 66% retained) | ZIF-67 | Co | 2-methylimidazole | 0 | 1 | 0 | 0 | 0 | 0 | 0 | 0 | 0 | 0 |  |  | 1 | Fe2O3; methyl methacrylate; poly(methyl methacrylate) | 1 | Yes | ZIF-67 (Co-MOF) solvothermally converted to Co-Al LDH nanosheets in ethanolic Al(NO3)3.9H2O (0.75 g / 50 mL abs. ethanol, 80 C 4 h); 2-MIM linker in-situ hydrolyzed with Al3+; Fe2O3 nanorods and 3DPCNF retained | Co-Al LDH (rhombohedral CoAl(OH)16.4H2O, XRD 11.75/34.71/39.36/60.38 deg) + alpha-Fe2O3 hematite (JCPDS 01-073-0603) + porous carbon | 49.66 | 0.2045 | 23.32 | 3D porous carbon nanofiber network (electrospun PAN/PMMA 9:1, NaBH4 gas-foamed 3D sponge, freeze-dried); quasi-vertically aligned alpha-Fe2O3 nanorods on 3DPCNF; dodecahedral ZIF-67 converted to embedded Co-Al LDH nanosheets forming array nanostructure; super-hydrophilic; magnetic Fe2O3 nanorods as conductive bridges |  |  |  | 3DPCNF: 10 wt% PAN/PMMA (9:1) in DMF 50 C 24 h, electrospinning 22 kV/20 cm/1000 rpm/1 mL h-1, 0.1 M NaBH4 RT 6 h (3D foaming), freeze-dried -40 C 72 h, stabilized 250 C 4 h (2 C/min), carbonized 950 C N2 4 h (5 C/min); Fe2O3/3DPCNF: FeCl3.6H2O 0.8 g + Na2SO4 0.426 g in 60 mL DI, hydrothermal 120 C 6 h, calcined N2 400 C 1 h (2 C/min), loading 0.48 mg/cm2; Co-MOF@Fe2O3/3DPCNF: Co(NO3)2.6H2O + 0.3284 g 2-MIM in methanol, RT 20 min stirring, dip 24 h NTP, methanol wash, 60 C 12 h; Co-Al-LDH@: 0.75 g Al(NO3)3.9H2O in 50 mL abs. ethanol, solvothermal 80 C 4 h, ethanol rinse, 60 C dry; loading ~1.12 mg/cm2 | ethanol | FeCl3.6H2O; Co(NO3)2.6H2O; Al(NO3)3.9H2O | 2-methylimidazole | F6 |  |  | 80 | 4 | After adsorption: SEM/EDX uniform Cr and Pb distribution; XPS survey new Cr 2p (577.2/587.2 eV, Cr3+ -> Cr(VI) partially reduced to Cr(OH)3) and Pb 4f (139.8/144.8 eV, 5 eV separation = coordination); O 1s shift to lower BE (coordination with cations); C=C and OH peak decrease = surface complexation + precipitation | Equilibrium within 60 min (kinetics 5-180 min); isotherm 1 h equilibration | Surface complexation + precipitation + isomorphic substitution + electron transfer; Pb binds to Al and Co atoms in hydroxide sheets forming complexes with Co2+ and Al3+; OH groups and interlayer CO3(2-) partially substituted by H+; carbon fiber provides electron transfer; electrostatic attraction dominant (pH-dependent, pHZPC 3.6); Cr(VI) partially reduced to Cr(III) by electron-rich adsorbent | E:\mzh3\所有正文和附件\第一波markdown\Novel insight into the adsorption of Cr(VI) and Pb(II) ions by MOF derived Co-Al layered double hydroxide @hematite nanorods on 3D porous carbon nanof.md | P0318 | 10.1016/j.cej.2021.129312 | 1 | regeneration | 298 |  | 250.6127 | 401.25 | 149.899 | 360.8392 | 3 | 358.2817 | 86.2531 | 6 | 402.5 | 循环性 | Novel insight into the adsorption of Cr(VI) and Pb(II) ions by MOF derived Co-Al layered double hydroxide @hematite nanorods on 3D porous carbon nanofiber network | P0318 | Metal oxide composite; Carbide composite
P0113 | P0113_M1 | Co-Al-LDH@Fe2O3/3DPCNF | M10 | T1;T2 | MOF-derived Co-Al layered double hydroxide (from ZIF-67) loaded with hematite (alpha-Fe2O3) nanorods on electrospun 3D porous carbon nanofiber network (PAN/PMMA 9:1, NaBH4 foaming, 950 C carbonization); super-hydrophilic, magnetically recoverable; Cr(VI)+Pb(II) adsorption; Pb Sips qmax 426.76 mg/g (experimental), Langmuir 522.88; equilibrium within 60 min; 10-cycle reusability (Pb 66% retained) | ZIF-67 | Co | 2-methylimidazole | 0 | 1 | 0 | 0 | 0 | 0 | 0 | 0 | 0 | 0 |  |  | 1 | Fe2O3; methyl methacrylate; poly(methyl methacrylate) | 1 | Yes | ZIF-67 (Co-MOF) solvothermally converted to Co-Al LDH nanosheets in ethanolic Al(NO3)3.9H2O (0.75 g / 50 mL abs. ethanol, 80 C 4 h); 2-MIM linker in-situ hydrolyzed with Al3+; Fe2O3 nanorods and 3DPCNF retained | Co-Al LDH (rhombohedral CoAl(OH)16.4H2O, XRD 11.75/34.71/39.36/60.38 deg) + alpha-Fe2O3 hematite (JCPDS 01-073-0603) + porous carbon | 49.66 | 0.2045 | 23.32 | 3D porous carbon nanofiber network (electrospun PAN/PMMA 9:1, NaBH4 gas-foamed 3D sponge, freeze-dried); quasi-vertically aligned alpha-Fe2O3 nanorods on 3DPCNF; dodecahedral ZIF-67 converted to embedded Co-Al LDH nanosheets forming array nanostructure; super-hydrophilic; magnetic Fe2O3 nanorods as conductive bridges |  |  |  | 3DPCNF: 10 wt% PAN/PMMA (9:1) in DMF 50 C 24 h, electrospinning 22 kV/20 cm/1000 rpm/1 mL h-1, 0.1 M NaBH4 RT 6 h (3D foaming), freeze-dried -40 C 72 h, stabilized 250 C 4 h (2 C/min), carbonized 950 C N2 4 h (5 C/min); Fe2O3/3DPCNF: FeCl3.6H2O 0.8 g + Na2SO4 0.426 g in 60 mL DI, hydrothermal 120 C 6 h, calcined N2 400 C 1 h (2 C/min), loading 0.48 mg/cm2; Co-MOF@Fe2O3/3DPCNF: Co(NO3)2.6H2O + 0.3284 g 2-MIM in methanol, RT 20 min stirring, dip 24 h NTP, methanol wash, 60 C 12 h; Co-Al-LDH@: 0.75 g Al(NO3)3.9H2O in 50 mL abs. ethanol, solvothermal 80 C 4 h, ethanol rinse, 60 C dry; loading ~1.12 mg/cm2 | ethanol | FeCl3.6H2O; Co(NO3)2.6H2O; Al(NO3)3.9H2O | 2-methylimidazole | F6 |  |  | 80 | 4 | After adsorption: SEM/EDX uniform Cr and Pb distribution; XPS survey new Cr 2p (577.2/587.2 eV, Cr3+ -> Cr(VI) partially reduced to Cr(OH)3) and Pb 4f (139.8/144.8 eV, 5 eV separation = coordination); O 1s shift to lower BE (coordination with cations); C=C and OH peak decrease = surface complexation + precipitation | Equilibrium within 60 min (kinetics 5-180 min); isotherm 1 h equilibration | Surface complexation + precipitation + isomorphic substitution + electron transfer; Pb binds to Al and Co atoms in hydroxide sheets forming complexes with Co2+ and Al3+; OH groups and interlayer CO3(2-) partially substituted by H+; carbon fiber provides electron transfer; electrostatic attraction dominant (pH-dependent, pHZPC 3.6); Cr(VI) partially reduced to Cr(III) by electron-rich adsorbent | E:\mzh3\所有正文和附件\第一波markdown\Novel insight into the adsorption of Cr(VI) and Pb(II) ions by MOF derived Co-Al layered double hydroxide @hematite nanorods on 3D porous carbon nanof.md | P0318 | 10.1016/j.cej.2021.129312 | 1 | regeneration | 298 |  | 250.6127 | 401.25 | 149.899 | 360.8392 | 4 | 336.7394 | 81.067 | 6 | 402.5 | 循环性 | Novel insight into the adsorption of Cr(VI) and Pb(II) ions by MOF derived Co-Al layered double hydroxide @hematite nanorods on 3D porous carbon nanofiber network | P0318 | Metal oxide composite; Carbide composite
P0113 | P0113_M1 | Co-Al-LDH@Fe2O3/3DPCNF | M10 | T1;T2 | MOF-derived Co-Al layered double hydroxide (from ZIF-67) loaded with hematite (alpha-Fe2O3) nanorods on electrospun 3D porous carbon nanofiber network (PAN/PMMA 9:1, NaBH4 foaming, 950 C carbonization); super-hydrophilic, magnetically recoverable; Cr(VI)+Pb(II) adsorption; Pb Sips qmax 426.76 mg/g (experimental), Langmuir 522.88; equilibrium within 60 min; 10-cycle reusability (Pb 66% retained) | ZIF-67 | Co | 2-methylimidazole | 0 | 1 | 0 | 0 | 0 | 0 | 0 | 0 | 0 | 0 |  |  | 1 | Fe2O3; methyl methacrylate; poly(methyl methacrylate) | 1 | Yes | ZIF-67 (Co-MOF) solvothermally converted to Co-Al LDH nanosheets in ethanolic Al(NO3)3.9H2O (0.75 g / 50 mL abs. ethanol, 80 C 4 h); 2-MIM linker in-situ hydrolyzed with Al3+; Fe2O3 nanorods and 3DPCNF retained | Co-Al LDH (rhombohedral CoAl(OH)16.4H2O, XRD 11.75/34.71/39.36/60.38 deg) + alpha-Fe2O3 hematite (JCPDS 01-073-0603) + porous carbon | 49.66 | 0.2045 | 23.32 | 3D porous carbon nanofiber network (electrospun PAN/PMMA 9:1, NaBH4 gas-foamed 3D sponge, freeze-dried); quasi-vertically aligned alpha-Fe2O3 nanorods on 3DPCNF; dodecahedral ZIF-67 converted to embedded Co-Al LDH nanosheets forming array nanostructure; super-hydrophilic; magnetic Fe2O3 nanorods as conductive bridges |  |  |  | 3DPCNF: 10 wt% PAN/PMMA (9:1) in DMF 50 C 24 h, electrospinning 22 kV/20 cm/1000 rpm/1 mL h-1, 0.1 M NaBH4 RT 6 h (3D foaming), freeze-dried -40 C 72 h, stabilized 250 C 4 h (2 C/min), carbonized 950 C N2 4 h (5 C/min); Fe2O3/3DPCNF: FeCl3.6H2O 0.8 g + Na2SO4 0.426 g in 60 mL DI, hydrothermal 120 C 6 h, calcined N2 400 C 1 h (2 C/min), loading 0.48 mg/cm2; Co-MOF@Fe2O3/3DPCNF: Co(NO3)2.6H2O + 0.3284 g 2-MIM in methanol, RT 20 min stirring, dip 24 h NTP, methanol wash, 60 C 12 h; Co-Al-LDH@: 0.75 g Al(NO3)3.9H2O in 50 mL abs. ethanol, solvothermal 80 C 4 h, ethanol rinse, 60 C dry; loading ~1.12 mg/cm2 | ethanol | FeCl3.6H2O; Co(NO3)2.6H2O; Al(NO3)3.9H2O | 2-methylimidazole | F6 |  |  | 80 | 4 | After adsorption: SEM/EDX uniform Cr and Pb distribution; XPS survey new Cr 2p (577.2/587.2 eV, Cr3+ -> Cr(VI) partially reduced to Cr(OH)3) and Pb 4f (139.8/144.8 eV, 5 eV separation = coordination); O 1s shift to lower BE (coordination with cations); C=C and OH peak decrease = surface complexation + precipitation | Equilibrium within 60 min (kinetics 5-180 min); isotherm 1 h equilibration | Surface complexation + precipitation + isomorphic substitution + electron transfer; Pb binds to Al and Co atoms in hydroxide sheets forming complexes with Co2+ and Al3+; OH groups and interlayer CO3(2-) partially substituted by H+; carbon fiber provides electron transfer; electrostatic attraction dominant (pH-dependent, pHZPC 3.6); Cr(VI) partially reduced to Cr(III) by electron-rich adsorbent | E:\mzh3\所有正文和附件\第一波markdown\Novel insight into the adsorption of Cr(VI) and Pb(II) ions by MOF derived Co-Al layered double hydroxide @hematite nanorods on 3D porous carbon nanof.md | P0318 | 10.1016/j.cej.2021.129312 | 1 | regeneration | 298 |  | 250.6127 | 401.25 | 149.899 | 360.8392 | 5 | 307.2606 | 73.97022 | 6 | 402.5 | 循环性 | Novel insight into the adsorption of Cr(VI) and Pb(II) ions by MOF derived Co-Al layered double hydroxide @hematite nanorods on 3D porous carbon nanofiber network | P0318 | Metal oxide composite; Carbide composite
P0114 | P0114_M1 | Fe3O4@mSiO2/NH2-MIL-101(Fe) | M3 | T1;T8;T12 | Magnetically recoverable amino-functionalized MIL-101(Fe) composite: NH2-MIL-101(Fe) in-situ solvothermally grown on chloropropyl-modified mesoporous silica (mSiO2)-coated Fe3O4 nanoparticles; Pb(II)+Cd(II) adsorption; Pb Langmuir Qm 214.6 mg/g, PSO kinetics (Qe 205.11), Pb equilibrium 190.05 mg/g at 100 mg/L; superparamagnetic (Ms 5.34 emu/g); 6-cycle reusability (Pb 75%) | NH2-MIL-101(Fe | Fe | 2-aminoterephthalic acid | 1 | 1 | 0 | 0 | 1 | 1 | 0 | 0 | 0 | 0 |  |  | 1 | Fe3O4; silica | 1 | No |  |  | 324.4 | 0.515 |  | Highly porous morphology: NH2-MIL-101(Fe) octahedral structures with smooth surfaces (~200-300 um) embedded within mesoporous silica network encapsulating Fe3O4 nanoparticles; EDS C 38.5/Fe 27.4/O 23.9/N 4.7/Cl 3.0/Si 2.5 wt% | vacuum activation | 150 | 4 h | Fe3O4: coprecipitation FeCl3.6H2O 3.7 mmol + FeCl2.4H2O 1.84 mmol in 60 mL water + 15 mL 25% NH4OH, 80 C 1 h; Fe3O4@mSiO2: water/ethanol 4:3, CTAB 1.65 mmol + NH4OH, 1 h RT, TEOS 0.75 mL + CTPMS 0.15 mL dropwise, RT 24 h; NH4NO3 ethanolic template extraction 60 C 1.5 h x2, dried 70 C 6 h; Fe3O4@mSiO2/NH2-MIL-101(Fe): 0.1 g Fe3O4@mSiO2 + 2.5 mmol FeCl3.4H2O in 7.5 mL DMF (A) + 1.25 mmol NH2-BDC in 7.5 mL DMF (B), ultrasonicate 15 min, solvothermal 110 C 20 h; DMF x3 + ethanol x3 wash, dried 80 C 12 h | DMF | FeCl3.6H2O; FeCl3.4H2O; FeCl2.4H2O | 2-aminoterephthalic acid | F1;F4 |  |  | 110 | 20 | TG/DSC: NH2-MIL-101(Fe) content ~50% (composite loss 67.22% vs Fe3O4@mSiO2 17.84% by 900 C); silica shell protects magnetite (no maghemite->hematite peak 500-600 C); residual mass 33.78% at 900 C; strong magnetic + reddish color | Pb equilibrium reached after 120 min (Cd 150 min); kinetic saturation of all adsorption sites | Synergistic: -NH2 groups (Lewis bases) form coordination bonds with soft Lewis acid Pb2+/Cd2+ (main, chemisorption - PSO); electrostatic attraction (surface negative above pHpzc 3.9); silanol (-Si-OH) weak interactions; physical adsorption within porous structure | E:\mzh3\所有正文和附件\第一波markdown\Novel Magnetically Recoverable Amino-Functionalized MIL-101(Fe) Composite with Enhanced Adsorption Capacity for Pb(II) and Cd(II) Ions.md | P0319 | 10.3390/molecules30132879 | 1 | ph | 298 | 0.2 | 61.96468 | 189.5604 | 149.404 | 190.6849 | 1 | 189.781 | 100.1164 | 2 | 94.8 | pH | Novel Magnetically Recoverable Amino-Functionalized MIL-101(Fe) Composite with Enhanced Adsorption Capacity for Pb(II) and Cd(II) Ions | P0319 | Metal oxide composite
P0114 | P0114_M1 | Fe3O4@mSiO2/NH2-MIL-101(Fe) | M3 | T1;T8;T12 | Magnetically recoverable amino-functionalized MIL-101(Fe) composite: NH2-MIL-101(Fe) in-situ solvothermally grown on chloropropyl-modified mesoporous silica (mSiO2)-coated Fe3O4 nanoparticles; Pb(II)+Cd(II) adsorption; Pb Langmuir Qm 214.6 mg/g, PSO kinetics (Qe 205.11), Pb equilibrium 190.05 mg/g at 100 mg/L; superparamagnetic (Ms 5.34 emu/g); 6-cycle reusability (Pb 75%) | NH2-MIL-101(Fe | Fe | 2-aminoterephthalic acid | 1 | 1 | 0 | 0 | 1 | 1 | 0 | 0 | 0 | 0 |  |  | 1 | Fe3O4; silica | 1 | No |  |  | 324.4 | 0.515 |  | Highly porous morphology: NH2-MIL-101(Fe) octahedral structures with smooth surfaces (~200-300 um) embedded within mesoporous silica network encapsulating Fe3O4 nanoparticles; EDS C 38.5/Fe 27.4/O 23.9/N 4.7/Cl 3.0/Si 2.5 wt% | vacuum activation | 150 | 4 h | Fe3O4: coprecipitation FeCl3.6H2O 3.7 mmol + FeCl2.4H2O 1.84 mmol in 60 mL water + 15 mL 25% NH4OH, 80 C 1 h; Fe3O4@mSiO2: water/ethanol 4:3, CTAB 1.65 mmol + NH4OH, 1 h RT, TEOS 0.75 mL + CTPMS 0.15 mL dropwise, RT 24 h; NH4NO3 ethanolic template extraction 60 C 1.5 h x2, dried 70 C 6 h; Fe3O4@mSiO2/NH2-MIL-101(Fe): 0.1 g Fe3O4@mSiO2 + 2.5 mmol FeCl3.4H2O in 7.5 mL DMF (A) + 1.25 mmol NH2-BDC in 7.5 mL DMF (B), ultrasonicate 15 min, solvothermal 110 C 20 h; DMF x3 + ethanol x3 wash, dried 80 C 12 h | DMF | FeCl3.6H2O; FeCl3.4H2O; FeCl2.4H2O | 2-aminoterephthalic acid | F1;F4 |  |  | 110 | 20 | TG/DSC: NH2-MIL-101(Fe) content ~50% (composite loss 67.22% vs Fe3O4@mSiO2 17.84% by 900 C); silica shell protects magnetite (no maghemite->hematite peak 500-600 C); residual mass 33.78% at 900 C; strong magnetic + reddish color | Pb equilibrium reached after 120 min (Cd 150 min); kinetic saturation of all adsorption sites | Synergistic: -NH2 groups (Lewis bases) form coordination bonds with soft Lewis acid Pb2+/Cd2+ (main, chemisorption - PSO); electrostatic attraction (surface negative above pHpzc 3.9); silanol (-Si-OH) weak interactions; physical adsorption within porous structure | E:\mzh3\所有正文和附件\第一波markdown\Novel Magnetically Recoverable Amino-Functionalized MIL-101(Fe) Composite with Enhanced Adsorption Capacity for Pb(II) and Cd(II) Ions.md | P0319 | 10.3390/molecules30132879 | 1 | ph | 298 | 0.2 | 61.96468 | 189.5604 | 149.404 | 190.6849 | 1 | 189.781 | 100.1164 | 3 | 128.4 | pH | Novel Magnetically Recoverable Amino-Functionalized MIL-101(Fe) Composite with Enhanced Adsorption Capacity for Pb(II) and Cd(II) Ions | P0319 | Metal oxide composite
P0114 | P0114_M1 | Fe3O4@mSiO2/NH2-MIL-101(Fe) | M3 | T1;T8;T12 | Magnetically recoverable amino-functionalized MIL-101(Fe) composite: NH2-MIL-101(Fe) in-situ solvothermally grown on chloropropyl-modified mesoporous silica (mSiO2)-coated Fe3O4 nanoparticles; Pb(II)+Cd(II) adsorption; Pb Langmuir Qm 214.6 mg/g, PSO kinetics (Qe 205.11), Pb equilibrium 190.05 mg/g at 100 mg/L; superparamagnetic (Ms 5.34 emu/g); 6-cycle reusability (Pb 75%) | NH2-MIL-101(Fe | Fe | 2-aminoterephthalic acid | 1 | 1 | 0 | 0 | 1 | 1 | 0 | 0 | 0 | 0 |  |  | 1 | Fe3O4; silica | 1 | No |  |  | 324.4 | 0.515 |  | Highly porous morphology: NH2-MIL-101(Fe) octahedral structures with smooth surfaces (~200-300 um) embedded within mesoporous silica network encapsulating Fe3O4 nanoparticles; EDS C 38.5/Fe 27.4/O 23.9/N 4.7/Cl 3.0/Si 2.5 wt% | vacuum activation | 150 | 4 h | Fe3O4: coprecipitation FeCl3.6H2O 3.7 mmol + FeCl2.4H2O 1.84 mmol in 60 mL water + 15 mL 25% NH4OH, 80 C 1 h; Fe3O4@mSiO2: water/ethanol 4:3, CTAB 1.65 mmol + NH4OH, 1 h RT, TEOS 0.75 mL + CTPMS 0.15 mL dropwise, RT 24 h; NH4NO3 ethanolic template extraction 60 C 1.5 h x2, dried 70 C 6 h; Fe3O4@mSiO2/NH2-MIL-101(Fe): 0.1 g Fe3O4@mSiO2 + 2.5 mmol FeCl3.4H2O in 7.5 mL DMF (A) + 1.25 mmol NH2-BDC in 7.5 mL DMF (B), ultrasonicate 15 min, solvothermal 110 C 20 h; DMF x3 + ethanol x3 wash, dried 80 C 12 h | DMF | FeCl3.6H2O; FeCl3.4H2O; FeCl2.4H2O | 2-aminoterephthalic acid | F1;F4 |  |  | 110 | 20 | TG/DSC: NH2-MIL-101(Fe) content ~50% (composite loss 67.22% vs Fe3O4@mSiO2 17.84% by 900 C); silica shell protects magnetite (no maghemite->hematite peak 500-600 C); residual mass 33.78% at 900 C; strong magnetic + reddish color | Pb equilibrium reached after 120 min (Cd 150 min); kinetic saturation of all adsorption sites | Synergistic: -NH2 groups (Lewis bases) form coordination bonds with soft Lewis acid Pb2+/Cd2+ (main, chemisorption - PSO); electrostatic attraction (surface negative above pHpzc 3.9); silanol (-Si-OH) weak interactions; physical adsorption within porous structure | E:\mzh3\所有正文和附件\第一波markdown\Novel Magnetically Recoverable Amino-Functionalized MIL-101(Fe) Composite with Enhanced Adsorption Capacity for Pb(II) and Cd(II) Ions.md | P0319 | 10.3390/molecules30132879 | 1 | ph | 298 | 0.2 | 61.96468 | 189.5604 | 149.404 | 190.6849 | 1 | 189.781 | 100.1164 | 4 | 170 | pH | Novel Magnetically Recoverable Amino-Functionalized MIL-101(Fe) Composite with Enhanced Adsorption Capacity for Pb(II) and Cd(II) Ions | P0319 | Metal oxide composite
P0114 | P0114_M1 | Fe3O4@mSiO2/NH2-MIL-101(Fe) | M3 | T1;T8;T12 | Magnetically recoverable amino-functionalized MIL-101(Fe) composite: NH2-MIL-101(Fe) in-situ solvothermally grown on chloropropyl-modified mesoporous silica (mSiO2)-coated Fe3O4 nanoparticles; Pb(II)+Cd(II) adsorption; Pb Langmuir Qm 214.6 mg/g, PSO kinetics (Qe 205.11), Pb equilibrium 190.05 mg/g at 100 mg/L; superparamagnetic (Ms 5.34 emu/g); 6-cycle reusability (Pb 75%) | NH2-MIL-101(Fe | Fe | 2-aminoterephthalic acid | 1 | 1 | 0 | 0 | 1 | 1 | 0 | 0 | 0 | 0 |  |  | 1 | Fe3O4; silica | 1 | No |  |  | 324.4 | 0.515 |  | Highly porous morphology: NH2-MIL-101(Fe) octahedral structures with smooth surfaces (~200-300 um) embedded within mesoporous silica network encapsulating Fe3O4 nanoparticles; EDS C 38.5/Fe 27.4/O 23.9/N 4.7/Cl 3.0/Si 2.5 wt% | vacuum activation | 150 | 4 h | Fe3O4: coprecipitation FeCl3.6H2O 3.7 mmol + FeCl2.4H2O 1.84 mmol in 60 mL water + 15 mL 25% NH4OH, 80 C 1 h; Fe3O4@mSiO2: water/ethanol 4:3, CTAB 1.65 mmol + NH4OH, 1 h RT, TEOS 0.75 mL + CTPMS 0.15 mL dropwise, RT 24 h; NH4NO3 ethanolic template extraction 60 C 1.5 h x2, dried 70 C 6 h; Fe3O4@mSiO2/NH2-MIL-101(Fe): 0.1 g Fe3O4@mSiO2 + 2.5 mmol FeCl3.4H2O in 7.5 mL DMF (A) + 1.25 mmol NH2-BDC in 7.5 mL DMF (B), ultrasonicate 15 min, solvothermal 110 C 20 h; DMF x3 + ethanol x3 wash, dried 80 C 12 h | DMF | FeCl3.6H2O; FeCl3.4H2O; FeCl2.4H2O | 2-aminoterephthalic acid | F1;F4 |  |  | 110 | 20 | TG/DSC: NH2-MIL-101(Fe) content ~50% (composite loss 67.22% vs Fe3O4@mSiO2 17.84% by 900 C); silica shell protects magnetite (no maghemite->hematite peak 500-600 C); residual mass 33.78% at 900 C; strong magnetic + reddish color | Pb equilibrium reached after 120 min (Cd 150 min); kinetic saturation of all adsorption sites | Synergistic: -NH2 groups (Lewis bases) form coordination bonds with soft Lewis acid Pb2+/Cd2+ (main, chemisorption - PSO); electrostatic attraction (surface negative above pHpzc 3.9); silanol (-Si-OH) weak interactions; physical adsorption within porous structure | E:\mzh3\所有正文和附件\第一波markdown\Novel Magnetically Recoverable Amino-Functionalized MIL-101(Fe) Composite with Enhanced Adsorption Capacity for Pb(II) and Cd(II) Ions.md | P0319 | 10.3390/molecules30132879 | 1 | ph | 298 | 0.2 | 61.96468 | 189.5604 | 149.404 | 190.6849 | 1 | 189.781 | 100.1164 | 6 | 190 | pH | Novel Magnetically Recoverable Amino-Functionalized MIL-101(Fe) Composite with Enhanced Adsorption Capacity for Pb(II) and Cd(II) Ions | P0319 | Metal oxide composite
P0114 | P0114_M1 | Fe3O4@mSiO2/NH2-MIL-101(Fe) | M3 | T1;T8;T12 | Magnetically recoverable amino-functionalized MIL-101(Fe) composite: NH2-MIL-101(Fe) in-situ solvothermally grown on chloropropyl-modified mesoporous silica (mSiO2)-coated Fe3O4 nanoparticles; Pb(II)+Cd(II) adsorption; Pb Langmuir Qm 214.6 mg/g, PSO kinetics (Qe 205.11), Pb equilibrium 190.05 mg/g at 100 mg/L; superparamagnetic (Ms 5.34 emu/g); 6-cycle reusability (Pb 75%) | NH2-MIL-101(Fe | Fe | 2-aminoterephthalic acid | 1 | 1 | 0 | 0 | 1 | 1 | 0 | 0 | 0 | 0 |  |  | 1 | Fe3O4; silica | 1 | No |  |  | 324.4 | 0.515 |  | Highly porous morphology: NH2-MIL-101(Fe) octahedral structures with smooth surfaces (~200-300 um) embedded within mesoporous silica network encapsulating Fe3O4 nanoparticles; EDS C 38.5/Fe 27.4/O 23.9/N 4.7/Cl 3.0/Si 2.5 wt% | vacuum activation | 150 | 4 h | Fe3O4: coprecipitation FeCl3.6H2O 3.7 mmol + FeCl2.4H2O 1.84 mmol in 60 mL water + 15 mL 25% NH4OH, 80 C 1 h; Fe3O4@mSiO2: water/ethanol 4:3, CTAB 1.65 mmol + NH4OH, 1 h RT, TEOS 0.75 mL + CTPMS 0.15 mL dropwise, RT 24 h; NH4NO3 ethanolic template extraction 60 C 1.5 h x2, dried 70 C 6 h; Fe3O4@mSiO2/NH2-MIL-101(Fe): 0.1 g Fe3O4@mSiO2 + 2.5 mmol FeCl3.4H2O in 7.5 mL DMF (A) + 1.25 mmol NH2-BDC in 7.5 mL DMF (B), ultrasonicate 15 min, solvothermal 110 C 20 h; DMF x3 + ethanol x3 wash, dried 80 C 12 h | DMF | FeCl3.6H2O; FeCl3.4H2O; FeCl2.4H2O | 2-aminoterephthalic acid | F1;F4 |  |  | 110 | 20 | TG/DSC: NH2-MIL-101(Fe) content ~50% (composite loss 67.22% vs Fe3O4@mSiO2 17.84% by 900 C); silica shell protects magnetite (no maghemite->hematite peak 500-600 C); residual mass 33.78% at 900 C; strong magnetic + reddish color | Pb equilibrium reached after 120 min (Cd 150 min); kinetic saturation of all adsorption sites | Synergistic: -NH2 groups (Lewis bases) form coordination bonds with soft Lewis acid Pb2+/Cd2+ (main, chemisorption - PSO); electrostatic attraction (surface negative above pHpzc 3.9); silanol (-Si-OH) weak interactions; physical adsorption within porous structure | E:\mzh3\所有正文和附件\第一波markdown\Novel Magnetically Recoverable Amino-Functionalized MIL-101(Fe) Composite with Enhanced Adsorption Capacity for Pb(II) and Cd(II) Ions.md | P0319 | 10.3390/molecules30132879 | 1 | ph | 298 | 0.2 | 61.96468 | 189.5604 | 149.404 | 190.6849 | 1 | 189.781 | 100.1164 | 6 | 190.8 | pH | Novel Magnetically Recoverable Amino-Functionalized MIL-101(Fe) Composite with Enhanced Adsorption Capacity for Pb(II) and Cd(II) Ions | P0319 | Metal oxide composite
P0114 | P0114_M1 | Fe3O4@mSiO2/NH2-MIL-101(Fe) | M3 | T1;T8;T12 | Magnetically recoverable amino-functionalized MIL-101(Fe) composite: NH2-MIL-101(Fe) in-situ solvothermally grown on chloropropyl-modified mesoporous silica (mSiO2)-coated Fe3O4 nanoparticles; Pb(II)+Cd(II) adsorption; Pb Langmuir Qm 214.6 mg/g, PSO kinetics (Qe 205.11), Pb equilibrium 190.05 mg/g at 100 mg/L; superparamagnetic (Ms 5.34 emu/g); 6-cycle reusability (Pb 75%) | NH2-MIL-101(Fe | Fe | 2-aminoterephthalic acid | 1 | 1 | 0 | 0 | 1 | 1 | 0 | 0 | 0 | 0 |  |  | 1 | Fe3O4; silica | 1 | No |  |  | 324.4 | 0.515 |  | Highly porous morphology: NH2-MIL-101(Fe) octahedral structures with smooth surfaces (~200-300 um) embedded within mesoporous silica network encapsulating Fe3O4 nanoparticles; EDS C 38.5/Fe 27.4/O 23.9/N 4.7/Cl 3.0/Si 2.5 wt% | vacuum activation | 150 | 4 h | Fe3O4: coprecipitation FeCl3.6H2O 3.7 mmol + FeCl2.4H2O 1.84 mmol in 60 mL water + 15 mL 25% NH4OH, 80 C 1 h; Fe3O4@mSiO2: water/ethanol 4:3, CTAB 1.65 mmol + NH4OH, 1 h RT, TEOS 0.75 mL + CTPMS 0.15 mL dropwise, RT 24 h; NH4NO3 ethanolic template extraction 60 C 1.5 h x2, dried 70 C 6 h; Fe3O4@mSiO2/NH2-MIL-101(Fe): 0.1 g Fe3O4@mSiO2 + 2.5 mmol FeCl3.4H2O in 7.5 mL DMF (A) + 1.25 mmol NH2-BDC in 7.5 mL DMF (B), ultrasonicate 15 min, solvothermal 110 C 20 h; DMF x3 + ethanol x3 wash, dried 80 C 12 h | DMF | FeCl3.6H2O; FeCl3.4H2O; FeCl2.4H2O | 2-aminoterephthalic acid | F1;F4 |  |  | 110 | 20 | TG/DSC: NH2-MIL-101(Fe) content ~50% (composite loss 67.22% vs Fe3O4@mSiO2 17.84% by 900 C); silica shell protects magnetite (no maghemite->hematite peak 500-600 C); residual mass 33.78% at 900 C; strong magnetic + reddish color | Pb equilibrium reached after 120 min (Cd 150 min); kinetic saturation of all adsorption sites | Synergistic: -NH2 groups (Lewis bases) form coordination bonds with soft Lewis acid Pb2+/Cd2+ (main, chemisorption - PSO); electrostatic attraction (surface negative above pHpzc 3.9); silanol (-Si-OH) weak interactions; physical adsorption within porous structure | E:\mzh3\所有正文和附件\第一波markdown\Novel Magnetically Recoverable Amino-Functionalized MIL-101(Fe) Composite with Enhanced Adsorption Capacity for Pb(II) and Cd(II) Ions.md | P0319 | 10.3390/molecules30132879 | 1 | ph | 298 | 0.2 | 61.96468 | 189.5604 | 149.404 | 190.6849 | 1 | 189.781 | 100.1164 | 7 | 191.2 | pH | Novel Magnetically Recoverable Amino-Functionalized MIL-101(Fe) Composite with Enhanced Adsorption Capacity for Pb(II) and Cd(II) Ions | P0319 | Metal oxide composite
P0114 | P0114_M1 | Fe3O4@mSiO2/NH2-MIL-101(Fe) | M3 | T1;T8;T12 | Magnetically recoverable amino-functionalized MIL-101(Fe) composite: NH2-MIL-101(Fe) in-situ solvothermally grown on chloropropyl-modified mesoporous silica (mSiO2)-coated Fe3O4 nanoparticles; Pb(II)+Cd(II) adsorption; Pb Langmuir Qm 214.6 mg/g, PSO kinetics (Qe 205.11), Pb equilibrium 190.05 mg/g at 100 mg/L; superparamagnetic (Ms 5.34 emu/g); 6-cycle reusability (Pb 75%) | NH2-MIL-101(Fe | Fe | 2-aminoterephthalic acid | 1 | 1 | 0 | 0 | 1 | 1 | 0 | 0 | 0 | 0 |  |  | 1 | Fe3O4; silica | 1 | No |  |  | 324.4 | 0.515 |  | Highly porous morphology: NH2-MIL-101(Fe) octahedral structures with smooth surfaces (~200-300 um) embedded within mesoporous silica network encapsulating Fe3O4 nanoparticles; EDS C 38.5/Fe 27.4/O 23.9/N 4.7/Cl 3.0/Si 2.5 wt% | vacuum activation | 150 | 4 h | Fe3O4: coprecipitation FeCl3.6H2O 3.7 mmol + FeCl2.4H2O 1.84 mmol in 60 mL water + 15 mL 25% NH4OH, 80 C 1 h; Fe3O4@mSiO2: water/ethanol 4:3, CTAB 1.65 mmol + NH4OH, 1 h RT, TEOS 0.75 mL + CTPMS 0.15 mL dropwise, RT 24 h; NH4NO3 ethanolic template extraction 60 C 1.5 h x2, dried 70 C 6 h; Fe3O4@mSiO2/NH2-MIL-101(Fe): 0.1 g Fe3O4@mSiO2 + 2.5 mmol FeCl3.4H2O in 7.5 mL DMF (A) + 1.25 mmol NH2-BDC in 7.5 mL DMF (B), ultrasonicate 15 min, solvothermal 110 C 20 h; DMF x3 + ethanol x3 wash, dried 80 C 12 h | DMF | FeCl3.6H2O; FeCl3.4H2O; FeCl2.4H2O | 2-aminoterephthalic acid | F1;F4 |  |  | 110 | 20 | TG/DSC: NH2-MIL-101(Fe) content ~50% (composite loss 67.22% vs Fe3O4@mSiO2 17.84% by 900 C); silica shell protects magnetite (no maghemite->hematite peak 500-600 C); residual mass 33.78% at 900 C; strong magnetic + reddish color | Pb equilibrium reached after 120 min (Cd 150 min); kinetic saturation of all adsorption sites | Synergistic: -NH2 groups (Lewis bases) form coordination bonds with soft Lewis acid Pb2+/Cd2+ (main, chemisorption - PSO); electrostatic attraction (surface negative above pHpzc 3.9); silanol (-Si-OH) weak interactions; physical adsorption within porous structure | E:\mzh3\所有正文和附件\第一波markdown\Novel Magnetically Recoverable Amino-Functionalized MIL-101(Fe) Composite with Enhanced Adsorption Capacity for Pb(II) and Cd(II) Ions.md | P0319 | 10.3390/molecules30132879 | 1 | isotherm | 298 | 0.2 | 1.854305 | 40.10989 | 149.404 | 190.6849 | 1 | 189.781 | 100.1164 | 7 | 191.2 | 等温线 | Novel Magnetically Recoverable Amino-Functionalized MIL-101(Fe) Composite with Enhanced Adsorption Capacity for Pb(II) and Cd(II) Ions | P0319 | Metal oxide composite
P0114 | P0114_M1 | Fe3O4@mSiO2/NH2-MIL-101(Fe) | M3 | T1;T8;T12 | Magnetically recoverable amino-functionalized MIL-101(Fe) composite: NH2-MIL-101(Fe) in-situ solvothermally grown on chloropropyl-modified mesoporous silica (mSiO2)-coated Fe3O4 nanoparticles; Pb(II)+Cd(II) adsorption; Pb Langmuir Qm 214.6 mg/g, PSO kinetics (Qe 205.11), Pb equilibrium 190.05 mg/g at 100 mg/L; superparamagnetic (Ms 5.34 emu/g); 6-cycle reusability (Pb 75%) | NH2-MIL-101(Fe | Fe | 2-aminoterephthalic acid | 1 | 1 | 0 | 0 | 1 | 1 | 0 | 0 | 0 | 0 |  |  | 1 | Fe3O4; silica | 1 | No |  |  | 324.4 | 0.515 |  | Highly porous morphology: NH2-MIL-101(Fe) octahedral structures with smooth surfaces (~200-300 um) embedded within mesoporous silica network encapsulating Fe3O4 nanoparticles; EDS C 38.5/Fe 27.4/O 23.9/N 4.7/Cl 3.0/Si 2.5 wt% | vacuum activation | 150 | 4 h | Fe3O4: coprecipitation FeCl3.6H2O 3.7 mmol + FeCl2.4H2O 1.84 mmol in 60 mL water + 15 mL 25% NH4OH, 80 C 1 h; Fe3O4@mSiO2: water/ethanol 4:3, CTAB 1.65 mmol + NH4OH, 1 h RT, TEOS 0.75 mL + CTPMS 0.15 mL dropwise, RT 24 h; NH4NO3 ethanolic template extraction 60 C 1.5 h x2, dried 70 C 6 h; Fe3O4@mSiO2/NH2-MIL-101(Fe): 0.1 g Fe3O4@mSiO2 + 2.5 mmol FeCl3.4H2O in 7.5 mL DMF (A) + 1.25 mmol NH2-BDC in 7.5 mL DMF (B), ultrasonicate 15 min, solvothermal 110 C 20 h; DMF x3 + ethanol x3 wash, dried 80 C 12 h | DMF | FeCl3.6H2O; FeCl3.4H2O; FeCl2.4H2O | 2-aminoterephthalic acid | F1;F4 |  |  | 110 | 20 | TG/DSC: NH2-MIL-101(Fe) content ~50% (composite loss 67.22% vs Fe3O4@mSiO2 17.84% by 900 C); silica shell protects magnetite (no maghemite->hematite peak 500-600 C); residual mass 33.78% at 900 C; strong magnetic + reddish color | Pb equilibrium reached after 120 min (Cd 150 min); kinetic saturation of all adsorption sites | Synergistic: -NH2 groups (Lewis bases) form coordination bonds with soft Lewis acid Pb2+/Cd2+ (main, chemisorption - PSO); electrostatic attraction (surface negative above pHpzc 3.9); silanol (-Si-OH) weak interactions; physical adsorption within porous structure | E:\mzh3\所有正文和附件\第一波markdown\Novel Magnetically Recoverable Amino-Functionalized MIL-101(Fe) Composite with Enhanced Adsorption Capacity for Pb(II) and Cd(II) Ions.md | P0319 | 10.3390/molecules30132879 | 1 | isotherm | 298 | 0.2 | 6.490066 | 90.65934 | 149.404 | 190.6849 | 1 | 189.781 | 100.1164 | 7 | 191.2 | 等温线 | Novel Magnetically Recoverable Amino-Functionalized MIL-101(Fe) Composite with Enhanced Adsorption Capacity for Pb(II) and Cd(II) Ions | P0319 | Metal oxide composite
P0114 | P0114_M1 | Fe3O4@mSiO2/NH2-MIL-101(Fe) | M3 | T1;T8;T12 | Magnetically recoverable amino-functionalized MIL-101(Fe) composite: NH2-MIL-101(Fe) in-situ solvothermally grown on chloropropyl-modified mesoporous silica (mSiO2)-coated Fe3O4 nanoparticles; Pb(II)+Cd(II) adsorption; Pb Langmuir Qm 214.6 mg/g, PSO kinetics (Qe 205.11), Pb equilibrium 190.05 mg/g at 100 mg/L; superparamagnetic (Ms 5.34 emu/g); 6-cycle reusability (Pb 75%) | NH2-MIL-101(Fe | Fe | 2-aminoterephthalic acid | 1 | 1 | 0 | 0 | 1 | 1 | 0 | 0 | 0 | 0 |  |  | 1 | Fe3O4; silica | 1 | No |  |  | 324.4 | 0.515 |  | Highly porous morphology: NH2-MIL-101(Fe) octahedral structures with smooth surfaces (~200-300 um) embedded within mesoporous silica network encapsulating Fe3O4 nanoparticles; EDS C 38.5/Fe 27.4/O 23.9/N 4.7/Cl 3.0/Si 2.5 wt% | vacuum activation | 150 | 4 h | Fe3O4: coprecipitation FeCl3.6H2O 3.7 mmol + FeCl2.4H2O 1.84 mmol in 60 mL water + 15 mL 25% NH4OH, 80 C 1 h; Fe3O4@mSiO2: water/ethanol 4:3, CTAB 1.65 mmol + NH4OH, 1 h RT, TEOS 0.75 mL + CTPMS 0.15 mL dropwise, RT 24 h; NH4NO3 ethanolic template extraction 60 C 1.5 h x2, dried 70 C 6 h; Fe3O4@mSiO2/NH2-MIL-101(Fe): 0.1 g Fe3O4@mSiO2 + 2.5 mmol FeCl3.4H2O in 7.5 mL DMF (A) + 1.25 mmol NH2-BDC in 7.5 mL DMF (B), ultrasonicate 15 min, solvothermal 110 C 20 h; DMF x3 + ethanol x3 wash, dried 80 C 12 h | DMF | FeCl3.6H2O; FeCl3.4H2O; FeCl2.4H2O | 2-aminoterephthalic acid | F1;F4 |  |  | 110 | 20 | TG/DSC: NH2-MIL-101(Fe) content ~50% (composite loss 67.22% vs Fe3O4@mSiO2 17.84% by 900 C); silica shell protects magnetite (no maghemite->hematite peak 500-600 C); residual mass 33.78% at 900 C; strong magnetic + reddish color | Pb equilibrium reached after 120 min (Cd 150 min); kinetic saturation of all adsorption sites | Synergistic: -NH2 groups (Lewis bases) form coordination bonds with soft Lewis acid Pb2+/Cd2+ (main, chemisorption - PSO); electrostatic attraction (surface negative above pHpzc 3.9); silanol (-Si-OH) weak interactions; physical adsorption within porous structure | E:\mzh3\所有正文和附件\第一波markdown\Novel Magnetically Recoverable Amino-Functionalized MIL-101(Fe) Composite with Enhanced Adsorption Capacity for Pb(II) and Cd(II) Ions.md | P0319 | 10.3390/molecules30132879 | 1 | isotherm | 298 | 0.2 | 21.01545 | 145.0549 | 149.404 | 190.6849 | 1 | 189.781 | 100.1164 | 7 | 191.2 | 等温线 | Novel Magnetically Recoverable Amino-Functionalized MIL-101(Fe) Composite with Enhanced Adsorption Capacity for Pb(II) and Cd(II) Ions | P0319 | Metal oxide composite
P0114 | P0114_M1 | Fe3O4@mSiO2/NH2-MIL-101(Fe) | M3 | T1;T8;T12 | Magnetically recoverable amino-functionalized MIL-101(Fe) composite: NH2-MIL-101(Fe) in-situ solvothermally grown on chloropropyl-modified mesoporous silica (mSiO2)-coated Fe3O4 nanoparticles; Pb(II)+Cd(II) adsorption; Pb Langmuir Qm 214.6 mg/g, PSO kinetics (Qe 205.11), Pb equilibrium 190.05 mg/g at 100 mg/L; superparamagnetic (Ms 5.34 emu/g); 6-cycle reusability (Pb 75%) | NH2-MIL-101(Fe | Fe | 2-aminoterephthalic acid | 1 | 1 | 0 | 0 | 1 | 1 | 0 | 0 | 0 | 0 |  |  | 1 | Fe3O4; silica | 1 | No |  |  | 324.4 | 0.515 |  | Highly porous morphology: NH2-MIL-101(Fe) octahedral structures with smooth surfaces (~200-300 um) embedded within mesoporous silica network encapsulating Fe3O4 nanoparticles; EDS C 38.5/Fe 27.4/O 23.9/N 4.7/Cl 3.0/Si 2.5 wt% | vacuum activation | 150 | 4 h | Fe3O4: coprecipitation FeCl3.6H2O 3.7 mmol + FeCl2.4H2O 1.84 mmol in 60 mL water + 15 mL 25% NH4OH, 80 C 1 h; Fe3O4@mSiO2: water/ethanol 4:3, CTAB 1.65 mmol + NH4OH, 1 h RT, TEOS 0.75 mL + CTPMS 0.15 mL dropwise, RT 24 h; NH4NO3 ethanolic template extraction 60 C 1.5 h x2, dried 70 C 6 h; Fe3O4@mSiO2/NH2-MIL-101(Fe): 0.1 g Fe3O4@mSiO2 + 2.5 mmol FeCl3.4H2O in 7.5 mL DMF (A) + 1.25 mmol NH2-BDC in 7.5 mL DMF (B), ultrasonicate 15 min, solvothermal 110 C 20 h; DMF x3 + ethanol x3 wash, dried 80 C 12 h | DMF | FeCl3.6H2O; FeCl3.4H2O; FeCl2.4H2O | 2-aminoterephthalic acid | F1;F4 |  |  | 110 | 20 | TG/DSC: NH2-MIL-101(Fe) content ~50% (composite loss 67.22% vs Fe3O4@mSiO2 17.84% by 900 C); silica shell protects magnetite (no maghemite->hematite peak 500-600 C); residual mass 33.78% at 900 C; strong magnetic + reddish color | Pb equilibrium reached after 120 min (Cd 150 min); kinetic saturation of all adsorption sites | Synergistic: -NH2 groups (Lewis bases) form coordination bonds with soft Lewis acid Pb2+/Cd2+ (main, chemisorption - PSO); electrostatic attraction (surface negative above pHpzc 3.9); silanol (-Si-OH) weak interactions; physical adsorption within porous structure | E:\mzh3\所有正文和附件\第一波markdown\Novel Magnetically Recoverable Amino-Functionalized MIL-101(Fe) Composite with Enhanced Adsorption Capacity for Pb(II) and Cd(II) Ions.md | P0319 | 10.3390/molecules30132879 | 1 | isotherm | 298 | 0.2 | 40.64018 | 171.4286 | 149.404 | 190.6849 | 1 | 189.781 | 100.1164 | 7 | 191.2 | 等温线 | Novel Magnetically Recoverable Amino-Functionalized MIL-101(Fe) Composite with Enhanced Adsorption Capacity for Pb(II) and Cd(II) Ions | P0319 | Metal oxide composite
P0114 | P0114_M1 | Fe3O4@mSiO2/NH2-MIL-101(Fe) | M3 | T1;T8;T12 | Magnetically recoverable amino-functionalized MIL-101(Fe) composite: NH2-MIL-101(Fe) in-situ solvothermally grown on chloropropyl-modified mesoporous silica (mSiO2)-coated Fe3O4 nanoparticles; Pb(II)+Cd(II) adsorption; Pb Langmuir Qm 214.6 mg/g, PSO kinetics (Qe 205.11), Pb equilibrium 190.05 mg/g at 100 mg/L; superparamagnetic (Ms 5.34 emu/g); 6-cycle reusability (Pb 75%) | NH2-MIL-101(Fe | Fe | 2-aminoterephthalic acid | 1 | 1 | 0 | 0 | 1 | 1 | 0 | 0 | 0 | 0 |  |  | 1 | Fe3O4; silica | 1 | No |  |  | 324.4 | 0.515 |  | Highly porous morphology: NH2-MIL-101(Fe) octahedral structures with smooth surfaces (~200-300 um) embedded within mesoporous silica network encapsulating Fe3O4 nanoparticles; EDS C 38.5/Fe 27.4/O 23.9/N 4.7/Cl 3.0/Si 2.5 wt% | vacuum activation | 150 | 4 h | Fe3O4: coprecipitation FeCl3.6H2O 3.7 mmol + FeCl2.4H2O 1.84 mmol in 60 mL water + 15 mL 25% NH4OH, 80 C 1 h; Fe3O4@mSiO2: water/ethanol 4:3, CTAB 1.65 mmol + NH4OH, 1 h RT, TEOS 0.75 mL + CTPMS 0.15 mL dropwise, RT 24 h; NH4NO3 ethanolic template extraction 60 C 1.5 h x2, dried 70 C 6 h; Fe3O4@mSiO2/NH2-MIL-101(Fe): 0.1 g Fe3O4@mSiO2 + 2.5 mmol FeCl3.4H2O in 7.5 mL DMF (A) + 1.25 mmol NH2-BDC in 7.5 mL DMF (B), ultrasonicate 15 min, solvothermal 110 C 20 h; DMF x3 + ethanol x3 wash, dried 80 C 12 h | DMF | FeCl3.6H2O; FeCl3.4H2O; FeCl2.4H2O | 2-aminoterephthalic acid | F1;F4 |  |  | 110 | 20 | TG/DSC: NH2-MIL-101(Fe) content ~50% (composite loss 67.22% vs Fe3O4@mSiO2 17.84% by 900 C); silica shell protects magnetite (no maghemite->hematite peak 500-600 C); residual mass 33.78% at 900 C; strong magnetic + reddish color | Pb equilibrium reached after 120 min (Cd 150 min); kinetic saturation of all adsorption sites | Synergistic: -NH2 groups (Lewis bases) form coordination bonds with soft Lewis acid Pb2+/Cd2+ (main, chemisorption - PSO); electrostatic attraction (surface negative above pHpzc 3.9); silanol (-Si-OH) weak interactions; physical adsorption within porous structure | E:\mzh3\所有正文和附件\第一波markdown\Novel Magnetically Recoverable Amino-Functionalized MIL-101(Fe) Composite with Enhanced Adsorption Capacity for Pb(II) and Cd(II) Ions.md | P0319 | 10.3390/molecules30132879 | 1 | isotherm | 298 | 0.2 | 61.96468 | 189.5604 | 149.404 | 190.6849 | 1 | 189.781 | 100.1164 | 7 | 191.2 | 等温线 | Novel Magnetically Recoverable Amino-Functionalized MIL-101(Fe) Composite with Enhanced Adsorption Capacity for Pb(II) and Cd(II) Ions | P0319 | Metal oxide composite
P0114 | P0114_M1 | Fe3O4@mSiO2/NH2-MIL-101(Fe) | M3 | T1;T8;T12 | Magnetically recoverable amino-functionalized MIL-101(Fe) composite: NH2-MIL-101(Fe) in-situ solvothermally grown on chloropropyl-modified mesoporous silica (mSiO2)-coated Fe3O4 nanoparticles; Pb(II)+Cd(II) adsorption; Pb Langmuir Qm 214.6 mg/g, PSO kinetics (Qe 205.11), Pb equilibrium 190.05 mg/g at 100 mg/L; superparamagnetic (Ms 5.34 emu/g); 6-cycle reusability (Pb 75%) | NH2-MIL-101(Fe | Fe | 2-aminoterephthalic acid | 1 | 1 | 0 | 0 | 1 | 1 | 0 | 0 | 0 | 0 |  |  | 1 | Fe3O4; silica | 1 | No |  |  | 324.4 | 0.515 |  | Highly porous morphology: NH2-MIL-101(Fe) octahedral structures with smooth surfaces (~200-300 um) embedded within mesoporous silica network encapsulating Fe3O4 nanoparticles; EDS C 38.5/Fe 27.4/O 23.9/N 4.7/Cl 3.0/Si 2.5 wt% | vacuum activation | 150 | 4 h | Fe3O4: coprecipitation FeCl3.6H2O 3.7 mmol + FeCl2.4H2O 1.84 mmol in 60 mL water + 15 mL 25% NH4OH, 80 C 1 h; Fe3O4@mSiO2: water/ethanol 4:3, CTAB 1.65 mmol + NH4OH, 1 h RT, TEOS 0.75 mL + CTPMS 0.15 mL dropwise, RT 24 h; NH4NO3 ethanolic template extraction 60 C 1.5 h x2, dried 70 C 6 h; Fe3O4@mSiO2/NH2-MIL-101(Fe): 0.1 g Fe3O4@mSiO2 + 2.5 mmol FeCl3.4H2O in 7.5 mL DMF (A) + 1.25 mmol NH2-BDC in 7.5 mL DMF (B), ultrasonicate 15 min, solvothermal 110 C 20 h; DMF x3 + ethanol x3 wash, dried 80 C 12 h | DMF | FeCl3.6H2O; FeCl3.4H2O; FeCl2.4H2O | 2-aminoterephthalic acid | F1;F4 |  |  | 110 | 20 | TG/DSC: NH2-MIL-101(Fe) content ~50% (composite loss 67.22% vs Fe3O4@mSiO2 17.84% by 900 C); silica shell protects magnetite (no maghemite->hematite peak 500-600 C); residual mass 33.78% at 900 C; strong magnetic + reddish color | Pb equilibrium reached after 120 min (Cd 150 min); kinetic saturation of all adsorption sites | Synergistic: -NH2 groups (Lewis bases) form coordination bonds with soft Lewis acid Pb2+/Cd2+ (main, chemisorption - PSO); electrostatic attraction (surface negative above pHpzc 3.9); silanol (-Si-OH) weak interactions; physical adsorption within porous structure | E:\mzh3\所有正文和附件\第一波markdown\Novel Magnetically Recoverable Amino-Functionalized MIL-101(Fe) Composite with Enhanced Adsorption Capacity for Pb(II) and Cd(II) Ions.md | P0319 | 10.3390/molecules30132879 | 1 | kinetics | 298 | 0.2 | 61.96468 | 189.5604 | 15.18764 | 119.4521 | 1 | 189.781 | 100.1164 | 7 | 191.2 | 动力学 | Novel Magnetically Recoverable Amino-Functionalized MIL-101(Fe) Composite with Enhanced Adsorption Capacity for Pb(II) and Cd(II) Ions | P0319 | Metal oxide composite
P0114 | P0114_M1 | Fe3O4@mSiO2/NH2-MIL-101(Fe) | M3 | T1;T8;T12 | Magnetically recoverable amino-functionalized MIL-101(Fe) composite: NH2-MIL-101(Fe) in-situ solvothermally grown on chloropropyl-modified mesoporous silica (mSiO2)-coated Fe3O4 nanoparticles; Pb(II)+Cd(II) adsorption; Pb Langmuir Qm 214.6 mg/g, PSO kinetics (Qe 205.11), Pb equilibrium 190.05 mg/g at 100 mg/L; superparamagnetic (Ms 5.34 emu/g); 6-cycle reusability (Pb 75%) | NH2-MIL-101(Fe | Fe | 2-aminoterephthalic acid | 1 | 1 | 0 | 0 | 1 | 1 | 0 | 0 | 0 | 0 |  |  | 1 | Fe3O4; silica | 1 | No |  |  | 324.4 | 0.515 |  | Highly porous morphology: NH2-MIL-101(Fe) octahedral structures with smooth surfaces (~200-300 um) embedded within mesoporous silica network encapsulating Fe3O4 nanoparticles; EDS C 38.5/Fe 27.4/O 23.9/N 4.7/Cl 3.0/Si 2.5 wt% | vacuum activation | 150 | 4 h | Fe3O4: coprecipitation FeCl3.6H2O 3.7 mmol + FeCl2.4H2O 1.84 mmol in 60 mL water + 15 mL 25% NH4OH, 80 C 1 h; Fe3O4@mSiO2: water/ethanol 4:3, CTAB 1.65 mmol + NH4OH, 1 h RT, TEOS 0.75 mL + CTPMS 0.15 mL dropwise, RT 24 h; NH4NO3 ethanolic template extraction 60 C 1.5 h x2, dried 70 C 6 h; Fe3O4@mSiO2/NH2-MIL-101(Fe): 0.1 g Fe3O4@mSiO2 + 2.5 mmol FeCl3.4H2O in 7.5 mL DMF (A) + 1.25 mmol NH2-BDC in 7.5 mL DMF (B), ultrasonicate 15 min, solvothermal 110 C 20 h; DMF x3 + ethanol x3 wash, dried 80 C 12 h | DMF | FeCl3.6H2O; FeCl3.4H2O; FeCl2.4H2O | 2-aminoterephthalic acid | F1;F4 |  |  | 110 | 20 | TG/DSC: NH2-MIL-101(Fe) content ~50% (composite loss 67.22% vs Fe3O4@mSiO2 17.84% by 900 C); silica shell protects magnetite (no maghemite->hematite peak 500-600 C); residual mass 33.78% at 900 C; strong magnetic + reddish color | Pb equilibrium reached after 120 min (Cd 150 min); kinetic saturation of all adsorption sites | Synergistic: -NH2 groups (Lewis bases) form coordination bonds with soft Lewis acid Pb2+/Cd2+ (main, chemisorption - PSO); electrostatic attraction (surface negative above pHpzc 3.9); silanol (-Si-OH) weak interactions; physical adsorption within porous structure | E:\mzh3\所有正文和附件\第一波markdown\Novel Magnetically Recoverable Amino-Functionalized MIL-101(Fe) Composite with Enhanced Adsorption Capacity for Pb(II) and Cd(II) Ions.md | P0319 | 10.3390/molecules30132879 | 1 | kinetics | 298 | 0.2 | 61.96468 | 189.5604 | 29.66887 | 151.2329 | 1 | 189.781 | 100.1164 | 7 | 191.2 | 动力学 | Novel Magnetically Recoverable Amino-Functionalized MIL-101(Fe) Composite with Enhanced Adsorption Capacity for Pb(II) and Cd(II) Ions | P0319 | Metal oxide composite
P0114 | P0114_M1 | Fe3O4@mSiO2/NH2-MIL-101(Fe) | M3 | T1;T8;T12 | Magnetically recoverable amino-functionalized MIL-101(Fe) composite: NH2-MIL-101(Fe) in-situ solvothermally grown on chloropropyl-modified mesoporous silica (mSiO2)-coated Fe3O4 nanoparticles; Pb(II)+Cd(II) adsorption; Pb Langmuir Qm 214.6 mg/g, PSO kinetics (Qe 205.11), Pb equilibrium 190.05 mg/g at 100 mg/L; superparamagnetic (Ms 5.34 emu/g); 6-cycle reusability (Pb 75%) | NH2-MIL-101(Fe | Fe | 2-aminoterephthalic acid | 1 | 1 | 0 | 0 | 1 | 1 | 0 | 0 | 0 | 0 |  |  | 1 | Fe3O4; silica | 1 | No |  |  | 324.4 | 0.515 |  | Highly porous morphology: NH2-MIL-101(Fe) octahedral structures with smooth surfaces (~200-300 um) embedded within mesoporous silica network encapsulating Fe3O4 nanoparticles; EDS C 38.5/Fe 27.4/O 23.9/N 4.7/Cl 3.0/Si 2.5 wt% | vacuum activation | 150 | 4 h | Fe3O4: coprecipitation FeCl3.6H2O 3.7 mmol + FeCl2.4H2O 1.84 mmol in 60 mL water + 15 mL 25% NH4OH, 80 C 1 h; Fe3O4@mSiO2: water/ethanol 4:3, CTAB 1.65 mmol + NH4OH, 1 h RT, TEOS 0.75 mL + CTPMS 0.15 mL dropwise, RT 24 h; NH4NO3 ethanolic template extraction 60 C 1.5 h x2, dried 70 C 6 h; Fe3O4@mSiO2/NH2-MIL-101(Fe): 0.1 g Fe3O4@mSiO2 + 2.5 mmol FeCl3.4H2O in 7.5 mL DMF (A) + 1.25 mmol NH2-BDC in 7.5 mL DMF (B), ultrasonicate 15 min, solvothermal 110 C 20 h; DMF x3 + ethanol x3 wash, dried 80 C 12 h | DMF | FeCl3.6H2O; FeCl3.4H2O; FeCl2.4H2O | 2-aminoterephthalic acid | F1;F4 |  |  | 110 | 20 | TG/DSC: NH2-MIL-101(Fe) content ~50% (composite loss 67.22% vs Fe3O4@mSiO2 17.84% by 900 C); silica shell protects magnetite (no maghemite->hematite peak 500-600 C); residual mass 33.78% at 900 C; strong magnetic + reddish color | Pb equilibrium reached after 120 min (Cd 150 min); kinetic saturation of all adsorption sites | Synergistic: -NH2 groups (Lewis bases) form coordination bonds with soft Lewis acid Pb2+/Cd2+ (main, chemisorption - PSO); electrostatic attraction (surface negative above pHpzc 3.9); silanol (-Si-OH) weak interactions; physical adsorption within porous structure | E:\mzh3\所有正文和附件\第一波markdown\Novel Magnetically Recoverable Amino-Functionalized MIL-101(Fe) Composite with Enhanced Adsorption Capacity for Pb(II) and Cd(II) Ions.md | P0319 | 10.3390/molecules30132879 | 1 | kinetics | 298 | 0.2 | 61.96468 | 189.5604 | 60.39735 | 172.6027 | 1 | 189.781 | 100.1164 | 7 | 191.2 | 动力学 | Novel Magnetically Recoverable Amino-Functionalized MIL-101(Fe) Composite with Enhanced Adsorption Capacity for Pb(II) and Cd(II) Ions | P0319 | Metal oxide composite
P0114 | P0114_M1 | Fe3O4@mSiO2/NH2-MIL-101(Fe) | M3 | T1;T8;T12 | Magnetically recoverable amino-functionalized MIL-101(Fe) composite: NH2-MIL-101(Fe) in-situ solvothermally grown on chloropropyl-modified mesoporous silica (mSiO2)-coated Fe3O4 nanoparticles; Pb(II)+Cd(II) adsorption; Pb Langmuir Qm 214.6 mg/g, PSO kinetics (Qe 205.11), Pb equilibrium 190.05 mg/g at 100 mg/L; superparamagnetic (Ms 5.34 emu/g); 6-cycle reusability (Pb 75%) | NH2-MIL-101(Fe | Fe | 2-aminoterephthalic acid | 1 | 1 | 0 | 0 | 1 | 1 | 0 | 0 | 0 | 0 |  |  | 1 | Fe3O4; silica | 1 | No |  |  | 324.4 | 0.515 |  | Highly porous morphology: NH2-MIL-101(Fe) octahedral structures with smooth surfaces (~200-300 um) embedded within mesoporous silica network encapsulating Fe3O4 nanoparticles; EDS C 38.5/Fe 27.4/O 23.9/N 4.7/Cl 3.0/Si 2.5 wt% | vacuum activation | 150 | 4 h | Fe3O4: coprecipitation FeCl3.6H2O 3.7 mmol + FeCl2.4H2O 1.84 mmol in 60 mL water + 15 mL 25% NH4OH, 80 C 1 h; Fe3O4@mSiO2: water/ethanol 4:3, CTAB 1.65 mmol + NH4OH, 1 h RT, TEOS 0.75 mL + CTPMS 0.15 mL dropwise, RT 24 h; NH4NO3 ethanolic template extraction 60 C 1.5 h x2, dried 70 C 6 h; Fe3O4@mSiO2/NH2-MIL-101(Fe): 0.1 g Fe3O4@mSiO2 + 2.5 mmol FeCl3.4H2O in 7.5 mL DMF (A) + 1.25 mmol NH2-BDC in 7.5 mL DMF (B), ultrasonicate 15 min, solvothermal 110 C 20 h; DMF x3 + ethanol x3 wash, dried 80 C 12 h | DMF | FeCl3.6H2O; FeCl3.4H2O; FeCl2.4H2O | 2-aminoterephthalic acid | F1;F4 |  |  | 110 | 20 | TG/DSC: NH2-MIL-101(Fe) content ~50% (composite loss 67.22% vs Fe3O4@mSiO2 17.84% by 900 C); silica shell protects magnetite (no maghemite->hematite peak 500-600 C); residual mass 33.78% at 900 C; strong magnetic + reddish color | Pb equilibrium reached after 120 min (Cd 150 min); kinetic saturation of all adsorption sites | Synergistic: -NH2 groups (Lewis bases) form coordination bonds with soft Lewis acid Pb2+/Cd2+ (main, chemisorption - PSO); electrostatic attraction (surface negative above pHpzc 3.9); silanol (-Si-OH) weak interactions; physical adsorption within porous structure | E:\mzh3\所有正文和附件\第一波markdown\Novel Magnetically Recoverable Amino-Functionalized MIL-101(Fe) Composite with Enhanced Adsorption Capacity for Pb(II) and Cd(II) Ions.md | P0319 | 10.3390/molecules30132879 | 1 | kinetics | 298 | 0.2 | 61.96468 | 189.5604 | 90.41943 | 182.4658 | 1 | 189.781 | 100.1164 | 7 | 191.2 | 动力学 | Novel Magnetically Recoverable Amino-Functionalized MIL-101(Fe) Composite with Enhanced Adsorption Capacity for Pb(II) and Cd(II) Ions | P0319 | Metal oxide composite
P0114 | P0114_M1 | Fe3O4@mSiO2/NH2-MIL-101(Fe) | M3 | T1;T8;T12 | Magnetically recoverable amino-functionalized MIL-101(Fe) composite: NH2-MIL-101(Fe) in-situ solvothermally grown on chloropropyl-modified mesoporous silica (mSiO2)-coated Fe3O4 nanoparticles; Pb(II)+Cd(II) adsorption; Pb Langmuir Qm 214.6 mg/g, PSO kinetics (Qe 205.11), Pb equilibrium 190.05 mg/g at 100 mg/L; superparamagnetic (Ms 5.34 emu/g); 6-cycle reusability (Pb 75%) | NH2-MIL-101(Fe | Fe | 2-aminoterephthalic acid | 1 | 1 | 0 | 0 | 1 | 1 | 0 | 0 | 0 | 0 |  |  | 1 | Fe3O4; silica | 1 | No |  |  | 324.4 | 0.515 |  | Highly porous morphology: NH2-MIL-101(Fe) octahedral structures with smooth surfaces (~200-300 um) embedded within mesoporous silica network encapsulating Fe3O4 nanoparticles; EDS C 38.5/Fe 27.4/O 23.9/N 4.7/Cl 3.0/Si 2.5 wt% | vacuum activation | 150 | 4 h | Fe3O4: coprecipitation FeCl3.6H2O 3.7 mmol + FeCl2.4H2O 1.84 mmol in 60 mL water + 15 mL 25% NH4OH, 80 C 1 h; Fe3O4@mSiO2: water/ethanol 4:3, CTAB 1.65 mmol + NH4OH, 1 h RT, TEOS 0.75 mL + CTPMS 0.15 mL dropwise, RT 24 h; NH4NO3 ethanolic template extraction 60 C 1.5 h x2, dried 70 C 6 h; Fe3O4@mSiO2/NH2-MIL-101(Fe): 0.1 g Fe3O4@mSiO2 + 2.5 mmol FeCl3.4H2O in 7.5 mL DMF (A) + 1.25 mmol NH2-BDC in 7.5 mL DMF (B), ultrasonicate 15 min, solvothermal 110 C 20 h; DMF x3 + ethanol x3 wash, dried 80 C 12 h | DMF | FeCl3.6H2O; FeCl3.4H2O; FeCl2.4H2O | 2-aminoterephthalic acid | F1;F4 |  |  | 110 | 20 | TG/DSC: NH2-MIL-101(Fe) content ~50% (composite loss 67.22% vs Fe3O4@mSiO2 17.84% by 900 C); silica shell protects magnetite (no maghemite->hematite peak 500-600 C); residual mass 33.78% at 900 C; strong magnetic + reddish color | Pb equilibrium reached after 120 min (Cd 150 min); kinetic saturation of all adsorption sites | Synergistic: -NH2 groups (Lewis bases) form coordination bonds with soft Lewis acid Pb2+/Cd2+ (main, chemisorption - PSO); electrostatic attraction (surface negative above pHpzc 3.9); silanol (-Si-OH) weak interactions; physical adsorption within porous structure | E:\mzh3\所有正文和附件\第一波markdown\Novel Magnetically Recoverable Amino-Functionalized MIL-101(Fe) Composite with Enhanced Adsorption Capacity for Pb(II) and Cd(II) Ions.md | P0319 | 10.3390/molecules30132879 | 1 | kinetics | 298 | 0.2 | 61.96468 | 189.5604 | 120.0883 | 190.6849 | 1 | 189.781 | 100.1164 | 7 | 191.2 | 动力学 | Novel Magnetically Recoverable Amino-Functionalized MIL-101(Fe) Composite with Enhanced Adsorption Capacity for Pb(II) and Cd(II) Ions | P0319 | Metal oxide composite
P0114 | P0114_M1 | Fe3O4@mSiO2/NH2-MIL-101(Fe) | M3 | T1;T8;T12 | Magnetically recoverable amino-functionalized MIL-101(Fe) composite: NH2-MIL-101(Fe) in-situ solvothermally grown on chloropropyl-modified mesoporous silica (mSiO2)-coated Fe3O4 nanoparticles; Pb(II)+Cd(II) adsorption; Pb Langmuir Qm 214.6 mg/g, PSO kinetics (Qe 205.11), Pb equilibrium 190.05 mg/g at 100 mg/L; superparamagnetic (Ms 5.34 emu/g); 6-cycle reusability (Pb 75%) | NH2-MIL-101(Fe | Fe | 2-aminoterephthalic acid | 1 | 1 | 0 | 0 | 1 | 1 | 0 | 0 | 0 | 0 |  |  | 1 | Fe3O4; silica | 1 | No |  |  | 324.4 | 0.515 |  | Highly porous morphology: NH2-MIL-101(Fe) octahedral structures with smooth surfaces (~200-300 um) embedded within mesoporous silica network encapsulating Fe3O4 nanoparticles; EDS C 38.5/Fe 27.4/O 23.9/N 4.7/Cl 3.0/Si 2.5 wt% | vacuum activation | 150 | 4 h | Fe3O4: coprecipitation FeCl3.6H2O 3.7 mmol + FeCl2.4H2O 1.84 mmol in 60 mL water + 15 mL 25% NH4OH, 80 C 1 h; Fe3O4@mSiO2: water/ethanol 4:3, CTAB 1.65 mmol + NH4OH, 1 h RT, TEOS 0.75 mL + CTPMS 0.15 mL dropwise, RT 24 h; NH4NO3 ethanolic template extraction 60 C 1.5 h x2, dried 70 C 6 h; Fe3O4@mSiO2/NH2-MIL-101(Fe): 0.1 g Fe3O4@mSiO2 + 2.5 mmol FeCl3.4H2O in 7.5 mL DMF (A) + 1.25 mmol NH2-BDC in 7.5 mL DMF (B), ultrasonicate 15 min, solvothermal 110 C 20 h; DMF x3 + ethanol x3 wash, dried 80 C 12 h | DMF | FeCl3.6H2O; FeCl3.4H2O; FeCl2.4H2O | 2-aminoterephthalic acid | F1;F4 |  |  | 110 | 20 | TG/DSC: NH2-MIL-101(Fe) content ~50% (composite loss 67.22% vs Fe3O4@mSiO2 17.84% by 900 C); silica shell protects magnetite (no maghemite->hematite peak 500-600 C); residual mass 33.78% at 900 C; strong magnetic + reddish color | Pb equilibrium reached after 120 min (Cd 150 min); kinetic saturation of all adsorption sites | Synergistic: -NH2 groups (Lewis bases) form coordination bonds with soft Lewis acid Pb2+/Cd2+ (main, chemisorption - PSO); electrostatic attraction (surface negative above pHpzc 3.9); silanol (-Si-OH) weak interactions; physical adsorption within porous structure | E:\mzh3\所有正文和附件\第一波markdown\Novel Magnetically Recoverable Amino-Functionalized MIL-101(Fe) Composite with Enhanced Adsorption Capacity for Pb(II) and Cd(II) Ions.md | P0319 | 10.3390/molecules30132879 | 1 | kinetics | 298 | 0.2 | 61.96468 | 189.5604 | 149.404 | 190.6849 | 1 | 189.781 | 100.1164 | 7 | 191.2 | 动力学 | Novel Magnetically Recoverable Amino-Functionalized MIL-101(Fe) Composite with Enhanced Adsorption Capacity for Pb(II) and Cd(II) Ions | P0319 | Metal oxide composite
P0114 | P0114_M1 | Fe3O4@mSiO2/NH2-MIL-101(Fe) | M3 | T1;T8;T12 | Magnetically recoverable amino-functionalized MIL-101(Fe) composite: NH2-MIL-101(Fe) in-situ solvothermally grown on chloropropyl-modified mesoporous silica (mSiO2)-coated Fe3O4 nanoparticles; Pb(II)+Cd(II) adsorption; Pb Langmuir Qm 214.6 mg/g, PSO kinetics (Qe 205.11), Pb equilibrium 190.05 mg/g at 100 mg/L; superparamagnetic (Ms 5.34 emu/g); 6-cycle reusability (Pb 75%) | NH2-MIL-101(Fe | Fe | 2-aminoterephthalic acid | 1 | 1 | 0 | 0 | 1 | 1 | 0 | 0 | 0 | 0 |  |  | 1 | Fe3O4; silica | 1 | No |  |  | 324.4 | 0.515 |  | Highly porous morphology: NH2-MIL-101(Fe) octahedral structures with smooth surfaces (~200-300 um) embedded within mesoporous silica network encapsulating Fe3O4 nanoparticles; EDS C 38.5/Fe 27.4/O 23.9/N 4.7/Cl 3.0/Si 2.5 wt% | vacuum activation | 150 | 4 h | Fe3O4: coprecipitation FeCl3.6H2O 3.7 mmol + FeCl2.4H2O 1.84 mmol in 60 mL water + 15 mL 25% NH4OH, 80 C 1 h; Fe3O4@mSiO2: water/ethanol 4:3, CTAB 1.65 mmol + NH4OH, 1 h RT, TEOS 0.75 mL + CTPMS 0.15 mL dropwise, RT 24 h; NH4NO3 ethanolic template extraction 60 C 1.5 h x2, dried 70 C 6 h; Fe3O4@mSiO2/NH2-MIL-101(Fe): 0.1 g Fe3O4@mSiO2 + 2.5 mmol FeCl3.4H2O in 7.5 mL DMF (A) + 1.25 mmol NH2-BDC in 7.5 mL DMF (B), ultrasonicate 15 min, solvothermal 110 C 20 h; DMF x3 + ethanol x3 wash, dried 80 C 12 h | DMF | FeCl3.6H2O; FeCl3.4H2O; FeCl2.4H2O | 2-aminoterephthalic acid | F1;F4 |  |  | 110 | 20 | TG/DSC: NH2-MIL-101(Fe) content ~50% (composite loss 67.22% vs Fe3O4@mSiO2 17.84% by 900 C); silica shell protects magnetite (no maghemite->hematite peak 500-600 C); residual mass 33.78% at 900 C; strong magnetic + reddish color | Pb equilibrium reached after 120 min (Cd 150 min); kinetic saturation of all adsorption sites | Synergistic: -NH2 groups (Lewis bases) form coordination bonds with soft Lewis acid Pb2+/Cd2+ (main, chemisorption - PSO); electrostatic attraction (surface negative above pHpzc 3.9); silanol (-Si-OH) weak interactions; physical adsorption within porous structure | E:\mzh3\所有正文和附件\第一波markdown\Novel Magnetically Recoverable Amino-Functionalized MIL-101(Fe) Composite with Enhanced Adsorption Capacity for Pb(II) and Cd(II) Ions.md | P0319 | 10.3390/molecules30132879 | 1 | regeneration | 298 | 0.2 | 61.96468 | 189.5604 | 149.404 | 190.6849 | 1 | 189.781 | 100.1164 | 7 | 191.2 | 循环性 | Novel Magnetically Recoverable Amino-Functionalized MIL-101(Fe) Composite with Enhanced Adsorption Capacity for Pb(II) and Cd(II) Ions | P0319 | Metal oxide composite
P0114 | P0114_M1 | Fe3O4@mSiO2/NH2-MIL-101(Fe) | M3 | T1;T8;T12 | Magnetically recoverable amino-functionalized MIL-101(Fe) composite: NH2-MIL-101(Fe) in-situ solvothermally grown on chloropropyl-modified mesoporous silica (mSiO2)-coated Fe3O4 nanoparticles; Pb(II)+Cd(II) adsorption; Pb Langmuir Qm 214.6 mg/g, PSO kinetics (Qe 205.11), Pb equilibrium 190.05 mg/g at 100 mg/L; superparamagnetic (Ms 5.34 emu/g); 6-cycle reusability (Pb 75%) | NH2-MIL-101(Fe | Fe | 2-aminoterephthalic acid | 1 | 1 | 0 | 0 | 1 | 1 | 0 | 0 | 0 | 0 |  |  | 1 | Fe3O4; silica | 1 | No |  |  | 324.4 | 0.515 |  | Highly porous morphology: NH2-MIL-101(Fe) octahedral structures with smooth surfaces (~200-300 um) embedded within mesoporous silica network encapsulating Fe3O4 nanoparticles; EDS C 38.5/Fe 27.4/O 23.9/N 4.7/Cl 3.0/Si 2.5 wt% | vacuum activation | 150 | 4 h | Fe3O4: coprecipitation FeCl3.6H2O 3.7 mmol + FeCl2.4H2O 1.84 mmol in 60 mL water + 15 mL 25% NH4OH, 80 C 1 h; Fe3O4@mSiO2: water/ethanol 4:3, CTAB 1.65 mmol + NH4OH, 1 h RT, TEOS 0.75 mL + CTPMS 0.15 mL dropwise, RT 24 h; NH4NO3 ethanolic template extraction 60 C 1.5 h x2, dried 70 C 6 h; Fe3O4@mSiO2/NH2-MIL-101(Fe): 0.1 g Fe3O4@mSiO2 + 2.5 mmol FeCl3.4H2O in 7.5 mL DMF (A) + 1.25 mmol NH2-BDC in 7.5 mL DMF (B), ultrasonicate 15 min, solvothermal 110 C 20 h; DMF x3 + ethanol x3 wash, dried 80 C 12 h | DMF | FeCl3.6H2O; FeCl3.4H2O; FeCl2.4H2O | 2-aminoterephthalic acid | F1;F4 |  |  | 110 | 20 | TG/DSC: NH2-MIL-101(Fe) content ~50% (composite loss 67.22% vs Fe3O4@mSiO2 17.84% by 900 C); silica shell protects magnetite (no maghemite->hematite peak 500-600 C); residual mass 33.78% at 900 C; strong magnetic + reddish color | Pb equilibrium reached after 120 min (Cd 150 min); kinetic saturation of all adsorption sites | Synergistic: -NH2 groups (Lewis bases) form coordination bonds with soft Lewis acid Pb2+/Cd2+ (main, chemisorption - PSO); electrostatic attraction (surface negative above pHpzc 3.9); silanol (-Si-OH) weak interactions; physical adsorption within porous structure | E:\mzh3\所有正文和附件\第一波markdown\Novel Magnetically Recoverable Amino-Functionalized MIL-101(Fe) Composite with Enhanced Adsorption Capacity for Pb(II) and Cd(II) Ions.md | P0319 | 10.3390/molecules30132879 | 1 | regeneration | 298 | 0.2 | 61.96468 | 189.5604 | 149.404 | 190.6849 | 2 | 184.9148 | 97.54928 | 7 | 191.2 | 循环性 | Novel Magnetically Recoverable Amino-Functionalized MIL-101(Fe) Composite with Enhanced Adsorption Capacity for Pb(II) and Cd(II) Ions | P0319 | Metal oxide composite
P0114 | P0114_M1 | Fe3O4@mSiO2/NH2-MIL-101(Fe) | M3 | T1;T8;T12 | Magnetically recoverable amino-functionalized MIL-101(Fe) composite: NH2-MIL-101(Fe) in-situ solvothermally grown on chloropropyl-modified mesoporous silica (mSiO2)-coated Fe3O4 nanoparticles; Pb(II)+Cd(II) adsorption; Pb Langmuir Qm 214.6 mg/g, PSO kinetics (Qe 205.11), Pb equilibrium 190.05 mg/g at 100 mg/L; superparamagnetic (Ms 5.34 emu/g); 6-cycle reusability (Pb 75%) | NH2-MIL-101(Fe | Fe | 2-aminoterephthalic acid | 1 | 1 | 0 | 0 | 1 | 1 | 0 | 0 | 0 | 0 |  |  | 1 | Fe3O4; silica | 1 | No |  |  | 324.4 | 0.515 |  | Highly porous morphology: NH2-MIL-101(Fe) octahedral structures with smooth surfaces (~200-300 um) embedded within mesoporous silica network encapsulating Fe3O4 nanoparticles; EDS C 38.5/Fe 27.4/O 23.9/N 4.7/Cl 3.0/Si 2.5 wt% | vacuum activation | 150 | 4 h | Fe3O4: coprecipitation FeCl3.6H2O 3.7 mmol + FeCl2.4H2O 1.84 mmol in 60 mL water + 15 mL 25% NH4OH, 80 C 1 h; Fe3O4@mSiO2: water/ethanol 4:3, CTAB 1.65 mmol + NH4OH, 1 h RT, TEOS 0.75 mL + CTPMS 0.15 mL dropwise, RT 24 h; NH4NO3 ethanolic template extraction 60 C 1.5 h x2, dried 70 C 6 h; Fe3O4@mSiO2/NH2-MIL-101(Fe): 0.1 g Fe3O4@mSiO2 + 2.5 mmol FeCl3.4H2O in 7.5 mL DMF (A) + 1.25 mmol NH2-BDC in 7.5 mL DMF (B), ultrasonicate 15 min, solvothermal 110 C 20 h; DMF x3 + ethanol x3 wash, dried 80 C 12 h | DMF | FeCl3.6H2O; FeCl3.4H2O; FeCl2.4H2O | 2-aminoterephthalic acid | F1;F4 |  |  | 110 | 20 | TG/DSC: NH2-MIL-101(Fe) content ~50% (composite loss 67.22% vs Fe3O4@mSiO2 17.84% by 900 C); silica shell protects magnetite (no maghemite->hematite peak 500-600 C); residual mass 33.78% at 900 C; strong magnetic + reddish color | Pb equilibrium reached after 120 min (Cd 150 min); kinetic saturation of all adsorption sites | Synergistic: -NH2 groups (Lewis bases) form coordination bonds with soft Lewis acid Pb2+/Cd2+ (main, chemisorption - PSO); electrostatic attraction (surface negative above pHpzc 3.9); silanol (-Si-OH) weak interactions; physical adsorption within porous structure | E:\mzh3\所有正文和附件\第一波markdown\Novel Magnetically Recoverable Amino-Functionalized MIL-101(Fe) Composite with Enhanced Adsorption Capacity for Pb(II) and Cd(II) Ions.md | P0319 | 10.3390/molecules30132879 | 1 | regeneration | 298 | 0.2 | 61.96468 | 189.5604 | 149.404 | 190.6849 | 3 | 178.5888 | 94.21207 | 7 | 191.2 | 循环性 | Novel Magnetically Recoverable Amino-Functionalized MIL-101(Fe) Composite with Enhanced Adsorption Capacity for Pb(II) and Cd(II) Ions | P0319 | Metal oxide composite
P0114 | P0114_M1 | Fe3O4@mSiO2/NH2-MIL-101(Fe) | M3 | T1;T8;T12 | Magnetically recoverable amino-functionalized MIL-101(Fe) composite: NH2-MIL-101(Fe) in-situ solvothermally grown on chloropropyl-modified mesoporous silica (mSiO2)-coated Fe3O4 nanoparticles; Pb(II)+Cd(II) adsorption; Pb Langmuir Qm 214.6 mg/g, PSO kinetics (Qe 205.11), Pb equilibrium 190.05 mg/g at 100 mg/L; superparamagnetic (Ms 5.34 emu/g); 6-cycle reusability (Pb 75%) | NH2-MIL-101(Fe | Fe | 2-aminoterephthalic acid | 1 | 1 | 0 | 0 | 1 | 1 | 0 | 0 | 0 | 0 |  |  | 1 | Fe3O4; silica | 1 | No |  |  | 324.4 | 0.515 |  | Highly porous morphology: NH2-MIL-101(Fe) octahedral structures with smooth surfaces (~200-300 um) embedded within mesoporous silica network encapsulating Fe3O4 nanoparticles; EDS C 38.5/Fe 27.4/O 23.9/N 4.7/Cl 3.0/Si 2.5 wt% | vacuum activation | 150 | 4 h | Fe3O4: coprecipitation FeCl3.6H2O 3.7 mmol + FeCl2.4H2O 1.84 mmol in 60 mL water + 15 mL 25% NH4OH, 80 C 1 h; Fe3O4@mSiO2: water/ethanol 4:3, CTAB 1.65 mmol + NH4OH, 1 h RT, TEOS 0.75 mL + CTPMS 0.15 mL dropwise, RT 24 h; NH4NO3 ethanolic template extraction 60 C 1.5 h x2, dried 70 C 6 h; Fe3O4@mSiO2/NH2-MIL-101(Fe): 0.1 g Fe3O4@mSiO2 + 2.5 mmol FeCl3.4H2O in 7.5 mL DMF (A) + 1.25 mmol NH2-BDC in 7.5 mL DMF (B), ultrasonicate 15 min, solvothermal 110 C 20 h; DMF x3 + ethanol x3 wash, dried 80 C 12 h | DMF | FeCl3.6H2O; FeCl3.4H2O; FeCl2.4H2O | 2-aminoterephthalic acid | F1;F4 |  |  | 110 | 20 | TG/DSC: NH2-MIL-101(Fe) content ~50% (composite loss 67.22% vs Fe3O4@mSiO2 17.84% by 900 C); silica shell protects magnetite (no maghemite->hematite peak 500-600 C); residual mass 33.78% at 900 C; strong magnetic + reddish color | Pb equilibrium reached after 120 min (Cd 150 min); kinetic saturation of all adsorption sites | Synergistic: -NH2 groups (Lewis bases) form coordination bonds with soft Lewis acid Pb2+/Cd2+ (main, chemisorption - PSO); electrostatic attraction (surface negative above pHpzc 3.9); silanol (-Si-OH) weak interactions; physical adsorption within porous structure | E:\mzh3\所有正文和附件\第一波markdown\Novel Magnetically Recoverable Amino-Functionalized MIL-101(Fe) Composite with Enhanced Adsorption Capacity for Pb(II) and Cd(II) Ions.md | P0319 | 10.3390/molecules30132879 | 1 | regeneration | 298 | 0.2 | 61.96468 | 189.5604 | 149.404 | 190.6849 | 4 | 163.017 | 85.99739 | 7 | 191.2 | 循环性 | Novel Magnetically Recoverable Amino-Functionalized MIL-101(Fe) Composite with Enhanced Adsorption Capacity for Pb(II) and Cd(II) Ions | P0319 | Metal oxide composite
P0114 | P0114_M1 | Fe3O4@mSiO2/NH2-MIL-101(Fe) | M3 | T1;T8;T12 | Magnetically recoverable amino-functionalized MIL-101(Fe) composite: NH2-MIL-101(Fe) in-situ solvothermally grown on chloropropyl-modified mesoporous silica (mSiO2)-coated Fe3O4 nanoparticles; Pb(II)+Cd(II) adsorption; Pb Langmuir Qm 214.6 mg/g, PSO kinetics (Qe 205.11), Pb equilibrium 190.05 mg/g at 100 mg/L; superparamagnetic (Ms 5.34 emu/g); 6-cycle reusability (Pb 75%) | NH2-MIL-101(Fe | Fe | 2-aminoterephthalic acid | 1 | 1 | 0 | 0 | 1 | 1 | 0 | 0 | 0 | 0 |  |  | 1 | Fe3O4; silica | 1 | No |  |  | 324.4 | 0.515 |  | Highly porous morphology: NH2-MIL-101(Fe) octahedral structures with smooth surfaces (~200-300 um) embedded within mesoporous silica network encapsulating Fe3O4 nanoparticles; EDS C 38.5/Fe 27.4/O 23.9/N 4.7/Cl 3.0/Si 2.5 wt% | vacuum activation | 150 | 4 h | Fe3O4: coprecipitation FeCl3.6H2O 3.7 mmol + FeCl2.4H2O 1.84 mmol in 60 mL water + 15 mL 25% NH4OH, 80 C 1 h; Fe3O4@mSiO2: water/ethanol 4:3, CTAB 1.65 mmol + NH4OH, 1 h RT, TEOS 0.75 mL + CTPMS 0.15 mL dropwise, RT 24 h; NH4NO3 ethanolic template extraction 60 C 1.5 h x2, dried 70 C 6 h; Fe3O4@mSiO2/NH2-MIL-101(Fe): 0.1 g Fe3O4@mSiO2 + 2.5 mmol FeCl3.4H2O in 7.5 mL DMF (A) + 1.25 mmol NH2-BDC in 7.5 mL DMF (B), ultrasonicate 15 min, solvothermal 110 C 20 h; DMF x3 + ethanol x3 wash, dried 80 C 12 h | DMF | FeCl3.6H2O; FeCl3.4H2O; FeCl2.4H2O | 2-aminoterephthalic acid | F1;F4 |  |  | 110 | 20 | TG/DSC: NH2-MIL-101(Fe) content ~50% (composite loss 67.22% vs Fe3O4@mSiO2 17.84% by 900 C); silica shell protects magnetite (no maghemite->hematite peak 500-600 C); residual mass 33.78% at 900 C; strong magnetic + reddish color | Pb equilibrium reached after 120 min (Cd 150 min); kinetic saturation of all adsorption sites | Synergistic: -NH2 groups (Lewis bases) form coordination bonds with soft Lewis acid Pb2+/Cd2+ (main, chemisorption - PSO); electrostatic attraction (surface negative above pHpzc 3.9); silanol (-Si-OH) weak interactions; physical adsorption within porous structure | E:\mzh3\所有正文和附件\第一波markdown\Novel Magnetically Recoverable Amino-Functionalized MIL-101(Fe) Composite with Enhanced Adsorption Capacity for Pb(II) and Cd(II) Ions.md | P0319 | 10.3390/molecules30132879 | 1 | regeneration | 298 | 0.2 | 61.96468 | 189.5604 | 149.404 | 190.6849 | 5 | 157.6642 | 83.1736 | 7 | 191.2 | 循环性 | Novel Magnetically Recoverable Amino-Functionalized MIL-101(Fe) Composite with Enhanced Adsorption Capacity for Pb(II) and Cd(II) Ions | P0319 | Metal oxide composite
P0114 | P0114_M1 | Fe3O4@mSiO2/NH2-MIL-101(Fe) | M3 | T1;T8;T12 | Magnetically recoverable amino-functionalized MIL-101(Fe) composite: NH2-MIL-101(Fe) in-situ solvothermally grown on chloropropyl-modified mesoporous silica (mSiO2)-coated Fe3O4 nanoparticles; Pb(II)+Cd(II) adsorption; Pb Langmuir Qm 214.6 mg/g, PSO kinetics (Qe 205.11), Pb equilibrium 190.05 mg/g at 100 mg/L; superparamagnetic (Ms 5.34 emu/g); 6-cycle reusability (Pb 75%) | NH2-MIL-101(Fe | Fe | 2-aminoterephthalic acid | 1 | 1 | 0 | 0 | 1 | 1 | 0 | 0 | 0 | 0 |  |  | 1 | Fe3O4; silica | 1 | No |  |  | 324.4 | 0.515 |  | Highly porous morphology: NH2-MIL-101(Fe) octahedral structures with smooth surfaces (~200-300 um) embedded within mesoporous silica network encapsulating Fe3O4 nanoparticles; EDS C 38.5/Fe 27.4/O 23.9/N 4.7/Cl 3.0/Si 2.5 wt% | vacuum activation | 150 | 4 h | Fe3O4: coprecipitation FeCl3.6H2O 3.7 mmol + FeCl2.4H2O 1.84 mmol in 60 mL water + 15 mL 25% NH4OH, 80 C 1 h; Fe3O4@mSiO2: water/ethanol 4:3, CTAB 1.65 mmol + NH4OH, 1 h RT, TEOS 0.75 mL + CTPMS 0.15 mL dropwise, RT 24 h; NH4NO3 ethanolic template extraction 60 C 1.5 h x2, dried 70 C 6 h; Fe3O4@mSiO2/NH2-MIL-101(Fe): 0.1 g Fe3O4@mSiO2 + 2.5 mmol FeCl3.4H2O in 7.5 mL DMF (A) + 1.25 mmol NH2-BDC in 7.5 mL DMF (B), ultrasonicate 15 min, solvothermal 110 C 20 h; DMF x3 + ethanol x3 wash, dried 80 C 12 h | DMF | FeCl3.6H2O; FeCl3.4H2O; FeCl2.4H2O | 2-aminoterephthalic acid | F1;F4 |  |  | 110 | 20 | TG/DSC: NH2-MIL-101(Fe) content ~50% (composite loss 67.22% vs Fe3O4@mSiO2 17.84% by 900 C); silica shell protects magnetite (no maghemite->hematite peak 500-600 C); residual mass 33.78% at 900 C; strong magnetic + reddish color | Pb equilibrium reached after 120 min (Cd 150 min); kinetic saturation of all adsorption sites | Synergistic: -NH2 groups (Lewis bases) form coordination bonds with soft Lewis acid Pb2+/Cd2+ (main, chemisorption - PSO); electrostatic attraction (surface negative above pHpzc 3.9); silanol (-Si-OH) weak interactions; physical adsorption within porous structure | E:\mzh3\所有正文和附件\第一波markdown\Novel Magnetically Recoverable Amino-Functionalized MIL-101(Fe) Composite with Enhanced Adsorption Capacity for Pb(II) and Cd(II) Ions.md | P0319 | 10.3390/molecules30132879 | 1 | regeneration | 298 | 0.2 | 61.96468 | 189.5604 | 149.404 | 190.6849 | 6 | 142.0925 | 74.95892 | 7 | 191.2 | 循环性 | Novel Magnetically Recoverable Amino-Functionalized MIL-101(Fe) Composite with Enhanced Adsorption Capacity for Pb(II) and Cd(II) Ions | P0319 | Metal oxide composite
P0115 | P0115_M1 | IUST-2 | M1 |  | Novel Zn-based metal-organic framework with thiazole ring sites (3D bipillared-layer framework, orthorhombic Pbcn, paddle-wheel Zn2(CO2)4 SBU); fast removal of heavy metals from water (Pb 97%/Hg 87% within 3 min at 100 mg/L); Langmuir Pb qm 1430 mg/g (R2 0.9933), PSO kinetics (qe,cal 500, R2>0.9999); selective Pb/Hg vs Cu/Cd/Ni/Co; EDTA regenerable 3 cycles | IUST-2 | Zn | 4,4'-oxybis(benzoic acid); DPTTZ | 1 | 1 | 1 | 0 | 1 | 0 | 0 | 0 | 0 | 0 |  |  | 0 |  | 0 | No |  |  | 105.636 | 0.0807 | 3.0553 | Nanostructure with average diameter of 31.4 nm (FE-SEM); single clear yellow crystals | vacuum activation | 110 | 4 h | Solvothermal: Zn(NO3)2.6H2O (0.010 g, 0.034 mmol) + OBA (0.009 g, 0.034 mmol) + DPTTZ (0.005 g, 0.017 mmol) sealed in 15 mL stainless-steel reactor with Teflon liner with 7 mL DMF; heated directly to 120 C for 72 h, then cooled to 25 C during 12 h; yellow crystals, yield 71.8%; activated with methanol | DMF | Zn(NO3)2.6H2O | 4,4'-oxybis(benzoic acid); 2,5-di (4-pyridyl) thiazolo [5,4-d] thiazole | F1;F5;F7 |  |  | 120 | 72 | BET after Pb adsorption: 105.636 -> 6.33 m2/g (pore volume 0.0807 -> 0.020 cm3/g) - pore filling confirmed; PXRD after adsorption retains crystallinity (no structural collapse, Fig S6); TGA/DTA: stable to 363 C (main loss 72%, endothermic), residual ~8% (ZnO or ZnS); FT-IR after adsorption: C-S 833->820, C-N 1407->1392 cm-1 red shift, new Pb-O peak 542 cm-1 | Maximum adsorption capacity acquired after 3 min (very fast); kinetics PSO R2>0.9999 | Coordination of Pb2+ with S and N atoms of thiazole ring (C-S/C-N red shifts in FT-IR confirm; new Pb-O 542 cm-1) + electrostatic interaction with active sorption sites; monolayer adsorption (Langmuir) | E:\mzh3\所有正文和附件\第一波markdown\Novel Zn metal–organic framework with the thiazole sites for fast and efcient removal of heavy metal ions from water.md | P0324 | 10.1038/s41598-023-38523-w | 1 | isotherm | 298 | 0.2 | 5.104167 | 170.3598 | 60.34979 | 489.1566 | 1 | 520.9459 | 96.73913 | 5 | 520.9459 | 等温线 | Novel Zn metal–organic framework with the thiazole sites for fast and efcient removal of heavy metal ions from water | P0324 | Single MOF
P0115 | P0115_M1 | IUST-2 | M1 |  | Novel Zn-based metal-organic framework with thiazole ring sites (3D bipillared-layer framework, orthorhombic Pbcn, paddle-wheel Zn2(CO2)4 SBU); fast removal of heavy metals from water (Pb 97%/Hg 87% within 3 min at 100 mg/L); Langmuir Pb qm 1430 mg/g (R2 0.9933), PSO kinetics (qe,cal 500, R2>0.9999); selective Pb/Hg vs Cu/Cd/Ni/Co; EDTA regenerable 3 cycles | IUST-2 | Zn | 4,4'-oxybis(benzoic acid); DPTTZ | 1 | 1 | 1 | 0 | 1 | 0 | 0 | 0 | 0 | 0 |  |  | 0 |  | 0 | No |  |  | 105.636 | 0.0807 | 3.0553 | Nanostructure with average diameter of 31.4 nm (FE-SEM); single clear yellow crystals | vacuum activation | 110 | 4 h | Solvothermal: Zn(NO3)2.6H2O (0.010 g, 0.034 mmol) + OBA (0.009 g, 0.034 mmol) + DPTTZ (0.005 g, 0.017 mmol) sealed in 15 mL stainless-steel reactor with Teflon liner with 7 mL DMF; heated directly to 120 C for 72 h, then cooled to 25 C during 12 h; yellow crystals, yield 71.8%; activated with methanol | DMF | Zn(NO3)2.6H2O | 4,4'-oxybis(benzoic acid); 2,5-di (4-pyridyl) thiazolo [5,4-d] thiazole | F1;F5;F7 |  |  | 120 | 72 | BET after Pb adsorption: 105.636 -> 6.33 m2/g (pore volume 0.0807 -> 0.020 cm3/g) - pore filling confirmed; PXRD after adsorption retains crystallinity (no structural collapse, Fig S6); TGA/DTA: stable to 363 C (main loss 72%, endothermic), residual ~8% (ZnO or ZnS); FT-IR after adsorption: C-S 833->820, C-N 1407->1392 cm-1 red shift, new Pb-O peak 542 cm-1 | Maximum adsorption capacity acquired after 3 min (very fast); kinetics PSO R2>0.9999 | Coordination of Pb2+ with S and N atoms of thiazole ring (C-S/C-N red shifts in FT-IR confirm; new Pb-O 542 cm-1) + electrostatic interaction with active sorption sites; monolayer adsorption (Langmuir) | E:\mzh3\所有正文和附件\第一波markdown\Novel Zn metal–organic framework with the thiazole sites for fast and efcient removal of heavy metal ions from water.md | P0324 | 10.1038/s41598-023-38523-w | 1 | isotherm | 298 | 0.2 | 31.35417 | 311.1205 | 60.34979 | 489.1566 | 1 | 520.9459 | 96.73913 | 5 | 520.9459 | 等温线 | Novel Zn metal–organic framework with the thiazole sites for fast and efcient removal of heavy metal ions from water | P0324 | Single MOF
P0115 | P0115_M1 | IUST-2 | M1 |  | Novel Zn-based metal-organic framework with thiazole ring sites (3D bipillared-layer framework, orthorhombic Pbcn, paddle-wheel Zn2(CO2)4 SBU); fast removal of heavy metals from water (Pb 97%/Hg 87% within 3 min at 100 mg/L); Langmuir Pb qm 1430 mg/g (R2 0.9933), PSO kinetics (qe,cal 500, R2>0.9999); selective Pb/Hg vs Cu/Cd/Ni/Co; EDTA regenerable 3 cycles | IUST-2 | Zn | 4,4'-oxybis(benzoic acid); DPTTZ | 1 | 1 | 1 | 0 | 1 | 0 | 0 | 0 | 0 | 0 |  |  | 0 |  | 0 | No |  |  | 105.636 | 0.0807 | 3.0553 | Nanostructure with average diameter of 31.4 nm (FE-SEM); single clear yellow crystals | vacuum activation | 110 | 4 h | Solvothermal: Zn(NO3)2.6H2O (0.010 g, 0.034 mmol) + OBA (0.009 g, 0.034 mmol) + DPTTZ (0.005 g, 0.017 mmol) sealed in 15 mL stainless-steel reactor with Teflon liner with 7 mL DMF; heated directly to 120 C for 72 h, then cooled to 25 C during 12 h; yellow crystals, yield 71.8%; activated with methanol | DMF | Zn(NO3)2.6H2O | 4,4'-oxybis(benzoic acid); 2,5-di (4-pyridyl) thiazolo [5,4-d] thiazole | F1;F5;F7 |  |  | 120 | 72 | BET after Pb adsorption: 105.636 -> 6.33 m2/g (pore volume 0.0807 -> 0.020 cm3/g) - pore filling confirmed; PXRD after adsorption retains crystallinity (no structural collapse, Fig S6); TGA/DTA: stable to 363 C (main loss 72%, endothermic), residual ~8% (ZnO or ZnS); FT-IR after adsorption: C-S 833->820, C-N 1407->1392 cm-1 red shift, new Pb-O peak 542 cm-1 | Maximum adsorption capacity acquired after 3 min (very fast); kinetics PSO R2>0.9999 | Coordination of Pb2+ with S and N atoms of thiazole ring (C-S/C-N red shifts in FT-IR confirm; new Pb-O 542 cm-1) + electrostatic interaction with active sorption sites; monolayer adsorption (Langmuir) | E:\mzh3\所有正文和附件\第一波markdown\Novel Zn metal–organic framework with the thiazole sites for fast and efcient removal of heavy metal ions from water.md | P0324 | 10.1038/s41598-023-38523-w | 1 | isotherm | 298 | 0.2 | 82.39583 | 392.8707 | 60.34979 | 489.1566 | 1 | 520.9459 | 96.73913 | 5 | 520.9459 | 等温线 | Novel Zn metal–organic framework with the thiazole sites for fast and efcient removal of heavy metal ions from water | P0324 | Single MOF
P0115 | P0115_M1 | IUST-2 | M1 |  | Novel Zn-based metal-organic framework with thiazole ring sites (3D bipillared-layer framework, orthorhombic Pbcn, paddle-wheel Zn2(CO2)4 SBU); fast removal of heavy metals from water (Pb 97%/Hg 87% within 3 min at 100 mg/L); Langmuir Pb qm 1430 mg/g (R2 0.9933), PSO kinetics (qe,cal 500, R2>0.9999); selective Pb/Hg vs Cu/Cd/Ni/Co; EDTA regenerable 3 cycles | IUST-2 | Zn | 4,4'-oxybis(benzoic acid); DPTTZ | 1 | 1 | 1 | 0 | 1 | 0 | 0 | 0 | 0 | 0 |  |  | 0 |  | 0 | No |  |  | 105.636 | 0.0807 | 3.0553 | Nanostructure with average diameter of 31.4 nm (FE-SEM); single clear yellow crystals | vacuum activation | 110 | 4 h | Solvothermal: Zn(NO3)2.6H2O (0.010 g, 0.034 mmol) + OBA (0.009 g, 0.034 mmol) + DPTTZ (0.005 g, 0.017 mmol) sealed in 15 mL stainless-steel reactor with Teflon liner with 7 mL DMF; heated directly to 120 C for 72 h, then cooled to 25 C during 12 h; yellow crystals, yield 71.8%; activated with methanol | DMF | Zn(NO3)2.6H2O | 4,4'-oxybis(benzoic acid); 2,5-di (4-pyridyl) thiazolo [5,4-d] thiazole | F1;F5;F7 |  |  | 120 | 72 | BET after Pb adsorption: 105.636 -> 6.33 m2/g (pore volume 0.0807 -> 0.020 cm3/g) - pore filling confirmed; PXRD after adsorption retains crystallinity (no structural collapse, Fig S6); TGA/DTA: stable to 363 C (main loss 72%, endothermic), residual ~8% (ZnO or ZnS); FT-IR after adsorption: C-S 833->820, C-N 1407->1392 cm-1 red shift, new Pb-O peak 542 cm-1 | Maximum adsorption capacity acquired after 3 min (very fast); kinetics PSO R2>0.9999 | Coordination of Pb2+ with S and N atoms of thiazole ring (C-S/C-N red shifts in FT-IR confirm; new Pb-O 542 cm-1) + electrostatic interaction with active sorption sites; monolayer adsorption (Langmuir) | E:\mzh3\所有正文和附件\第一波markdown\Novel Zn metal–organic framework with the thiazole sites for fast and efcient removal of heavy metal ions from water.md | P0324 | 10.1038/s41598-023-38523-w | 1 | isotherm | 298 | 0.2 | 135.625 | 478.7861 | 60.34979 | 489.1566 | 1 | 520.9459 | 96.73913 | 5 | 520.9459 | 等温线 | Novel Zn metal–organic framework with the thiazole sites for fast and efcient removal of heavy metal ions from water | P0324 | Single MOF
P0115 | P0115_M1 | IUST-2 | M1 |  | Novel Zn-based metal-organic framework with thiazole ring sites (3D bipillared-layer framework, orthorhombic Pbcn, paddle-wheel Zn2(CO2)4 SBU); fast removal of heavy metals from water (Pb 97%/Hg 87% within 3 min at 100 mg/L); Langmuir Pb qm 1430 mg/g (R2 0.9933), PSO kinetics (qe,cal 500, R2>0.9999); selective Pb/Hg vs Cu/Cd/Ni/Co; EDTA regenerable 3 cycles | IUST-2 | Zn | 4,4'-oxybis(benzoic acid); DPTTZ | 1 | 1 | 1 | 0 | 1 | 0 | 0 | 0 | 0 | 0 |  |  | 0 |  | 0 | No |  |  | 105.636 | 0.0807 | 3.0553 | Nanostructure with average diameter of 31.4 nm (FE-SEM); single clear yellow crystals | vacuum activation | 110 | 4 h | Solvothermal: Zn(NO3)2.6H2O (0.010 g, 0.034 mmol) + OBA (0.009 g, 0.034 mmol) + DPTTZ (0.005 g, 0.017 mmol) sealed in 15 mL stainless-steel reactor with Teflon liner with 7 mL DMF; heated directly to 120 C for 72 h, then cooled to 25 C during 12 h; yellow crystals, yield 71.8%; activated with methanol | DMF | Zn(NO3)2.6H2O | 4,4'-oxybis(benzoic acid); 2,5-di (4-pyridyl) thiazolo [5,4-d] thiazole | F1;F5;F7 |  |  | 120 | 72 | BET after Pb adsorption: 105.636 -> 6.33 m2/g (pore volume 0.0807 -> 0.020 cm3/g) - pore filling confirmed; PXRD after adsorption retains crystallinity (no structural collapse, Fig S6); TGA/DTA: stable to 363 C (main loss 72%, endothermic), residual ~8% (ZnO or ZnS); FT-IR after adsorption: C-S 833->820, C-N 1407->1392 cm-1 red shift, new Pb-O peak 542 cm-1 | Maximum adsorption capacity acquired after 3 min (very fast); kinetics PSO R2>0.9999 | Coordination of Pb2+ with S and N atoms of thiazole ring (C-S/C-N red shifts in FT-IR confirm; new Pb-O 542 cm-1) + electrostatic interaction with active sorption sites; monolayer adsorption (Langmuir) | E:\mzh3\所有正文和附件\第一波markdown\Novel Zn metal–organic framework with the thiazole sites for fast and efcient removal of heavy metal ions from water.md | P0324 | 10.1038/s41598-023-38523-w | 1 | isotherm | 298 | 0.2 | 210 | 520.9459 | 60.34979 | 489.1566 | 1 | 520.9459 | 96.73913 | 5 | 520.9459 | 等温线 | Novel Zn metal–organic framework with the thiazole sites for fast and efcient removal of heavy metal ions from water | P0324 | Single MOF
P0115 | P0115_M1 | IUST-2 | M1 |  | Novel Zn-based metal-organic framework with thiazole ring sites (3D bipillared-layer framework, orthorhombic Pbcn, paddle-wheel Zn2(CO2)4 SBU); fast removal of heavy metals from water (Pb 97%/Hg 87% within 3 min at 100 mg/L); Langmuir Pb qm 1430 mg/g (R2 0.9933), PSO kinetics (qe,cal 500, R2>0.9999); selective Pb/Hg vs Cu/Cd/Ni/Co; EDTA regenerable 3 cycles | IUST-2 | Zn | 4,4'-oxybis(benzoic acid); DPTTZ | 1 | 1 | 1 | 0 | 1 | 0 | 0 | 0 | 0 | 0 |  |  | 0 |  | 0 | No |  |  | 105.636 | 0.0807 | 3.0553 | Nanostructure with average diameter of 31.4 nm (FE-SEM); single clear yellow crystals | vacuum activation | 110 | 4 h | Solvothermal: Zn(NO3)2.6H2O (0.010 g, 0.034 mmol) + OBA (0.009 g, 0.034 mmol) + DPTTZ (0.005 g, 0.017 mmol) sealed in 15 mL stainless-steel reactor with Teflon liner with 7 mL DMF; heated directly to 120 C for 72 h, then cooled to 25 C during 12 h; yellow crystals, yield 71.8%; activated with methanol | DMF | Zn(NO3)2.6H2O | 4,4'-oxybis(benzoic acid); 2,5-di (4-pyridyl) thiazolo [5,4-d] thiazole | F1;F5;F7 |  |  | 120 | 72 | BET after Pb adsorption: 105.636 -> 6.33 m2/g (pore volume 0.0807 -> 0.020 cm3/g) - pore filling confirmed; PXRD after adsorption retains crystallinity (no structural collapse, Fig S6); TGA/DTA: stable to 363 C (main loss 72%, endothermic), residual ~8% (ZnO or ZnS); FT-IR after adsorption: C-S 833->820, C-N 1407->1392 cm-1 red shift, new Pb-O peak 542 cm-1 | Maximum adsorption capacity acquired after 3 min (very fast); kinetics PSO R2>0.9999 | Coordination of Pb2+ with S and N atoms of thiazole ring (C-S/C-N red shifts in FT-IR confirm; new Pb-O 542 cm-1) + electrostatic interaction with active sorption sites; monolayer adsorption (Langmuir) | E:\mzh3\所有正文和附件\第一波markdown\Novel Zn metal–organic framework with the thiazole sites for fast and efcient removal of heavy metal ions from water.md | P0324 | 10.1038/s41598-023-38523-w | 1 | isotherm | 298 | 0.2 | 317.1875 | 506.3179 | 60.34979 | 489.1566 | 1 | 520.9459 | 96.73913 | 5 | 520.9459 | 等温线 | Novel Zn metal–organic framework with the thiazole sites for fast and efcient removal of heavy metal ions from water | P0324 | Single MOF
P0115 | P0115_M1 | IUST-2 | M1 |  | Novel Zn-based metal-organic framework with thiazole ring sites (3D bipillared-layer framework, orthorhombic Pbcn, paddle-wheel Zn2(CO2)4 SBU); fast removal of heavy metals from water (Pb 97%/Hg 87% within 3 min at 100 mg/L); Langmuir Pb qm 1430 mg/g (R2 0.9933), PSO kinetics (qe,cal 500, R2>0.9999); selective Pb/Hg vs Cu/Cd/Ni/Co; EDTA regenerable 3 cycles | IUST-2 | Zn | 4,4'-oxybis(benzoic acid); DPTTZ | 1 | 1 | 1 | 0 | 1 | 0 | 0 | 0 | 0 | 0 |  |  | 0 |  | 0 | No |  |  | 105.636 | 0.0807 | 3.0553 | Nanostructure with average diameter of 31.4 nm (FE-SEM); single clear yellow crystals | vacuum activation | 110 | 4 h | Solvothermal: Zn(NO3)2.6H2O (0.010 g, 0.034 mmol) + OBA (0.009 g, 0.034 mmol) + DPTTZ (0.005 g, 0.017 mmol) sealed in 15 mL stainless-steel reactor with Teflon liner with 7 mL DMF; heated directly to 120 C for 72 h, then cooled to 25 C during 12 h; yellow crystals, yield 71.8%; activated with methanol | DMF | Zn(NO3)2.6H2O | 4,4'-oxybis(benzoic acid); 2,5-di (4-pyridyl) thiazolo [5,4-d] thiazole | F1;F5;F7 |  |  | 120 | 72 | BET after Pb adsorption: 105.636 -> 6.33 m2/g (pore volume 0.0807 -> 0.020 cm3/g) - pore filling confirmed; PXRD after adsorption retains crystallinity (no structural collapse, Fig S6); TGA/DTA: stable to 363 C (main loss 72%, endothermic), residual ~8% (ZnO or ZnS); FT-IR after adsorption: C-S 833->820, C-N 1407->1392 cm-1 red shift, new Pb-O peak 542 cm-1 | Maximum adsorption capacity acquired after 3 min (very fast); kinetics PSO R2>0.9999 | Coordination of Pb2+ with S and N atoms of thiazole ring (C-S/C-N red shifts in FT-IR confirm; new Pb-O 542 cm-1) + electrostatic interaction with active sorption sites; monolayer adsorption (Langmuir) | E:\mzh3\所有正文和附件\第一波markdown\Novel Zn metal–organic framework with the thiazole sites for fast and efcient removal of heavy metal ions from water.md | P0324 | 10.1038/s41598-023-38523-w | 1 | kinetics | 298 | 0.2 | 317.1875 | 506.3179 | 0.5761317 | 436.1446 | 1 | 520.9459 | 96.73913 | 5 | 520.9459 | 动力学 | Novel Zn metal–organic framework with the thiazole sites for fast and efcient removal of heavy metal ions from water | P0324 | Single MOF
P0115 | P0115_M1 | IUST-2 | M1 |  | Novel Zn-based metal-organic framework with thiazole ring sites (3D bipillared-layer framework, orthorhombic Pbcn, paddle-wheel Zn2(CO2)4 SBU); fast removal of heavy metals from water (Pb 97%/Hg 87% within 3 min at 100 mg/L); Langmuir Pb qm 1430 mg/g (R2 0.9933), PSO kinetics (qe,cal 500, R2>0.9999); selective Pb/Hg vs Cu/Cd/Ni/Co; EDTA regenerable 3 cycles | IUST-2 | Zn | 4,4'-oxybis(benzoic acid); DPTTZ | 1 | 1 | 1 | 0 | 1 | 0 | 0 | 0 | 0 | 0 |  |  | 0 |  | 0 | No |  |  | 105.636 | 0.0807 | 3.0553 | Nanostructure with average diameter of 31.4 nm (FE-SEM); single clear yellow crystals | vacuum activation | 110 | 4 h | Solvothermal: Zn(NO3)2.6H2O (0.010 g, 0.034 mmol) + OBA (0.009 g, 0.034 mmol) + DPTTZ (0.005 g, 0.017 mmol) sealed in 15 mL stainless-steel reactor with Teflon liner with 7 mL DMF; heated directly to 120 C for 72 h, then cooled to 25 C during 12 h; yellow crystals, yield 71.8%; activated with methanol | DMF | Zn(NO3)2.6H2O | 4,4'-oxybis(benzoic acid); 2,5-di (4-pyridyl) thiazolo [5,4-d] thiazole | F1;F5;F7 |  |  | 120 | 72 | BET after Pb adsorption: 105.636 -> 6.33 m2/g (pore volume 0.0807 -> 0.020 cm3/g) - pore filling confirmed; PXRD after adsorption retains crystallinity (no structural collapse, Fig S6); TGA/DTA: stable to 363 C (main loss 72%, endothermic), residual ~8% (ZnO or ZnS); FT-IR after adsorption: C-S 833->820, C-N 1407->1392 cm-1 red shift, new Pb-O peak 542 cm-1 | Maximum adsorption capacity acquired after 3 min (very fast); kinetics PSO R2>0.9999 | Coordination of Pb2+ with S and N atoms of thiazole ring (C-S/C-N red shifts in FT-IR confirm; new Pb-O 542 cm-1) + electrostatic interaction with active sorption sites; monolayer adsorption (Langmuir) | E:\mzh3\所有正文和附件\第一波markdown\Novel Zn metal–organic framework with the thiazole sites for fast and efcient removal of heavy metal ions from water.md | P0324 | 10.1038/s41598-023-38523-w | 1 | kinetics | 298 | 0.2 | 317.1875 | 506.3179 | 0.8641975 | 469.8795 | 1 | 520.9459 | 96.73913 | 5 | 520.9459 | 动力学 | Novel Zn metal–organic framework with the thiazole sites for fast and efcient removal of heavy metal ions from water | P0324 | Single MOF
P0115 | P0115_M1 | IUST-2 | M1 |  | Novel Zn-based metal-organic framework with thiazole ring sites (3D bipillared-layer framework, orthorhombic Pbcn, paddle-wheel Zn2(CO2)4 SBU); fast removal of heavy metals from water (Pb 97%/Hg 87% within 3 min at 100 mg/L); Langmuir Pb qm 1430 mg/g (R2 0.9933), PSO kinetics (qe,cal 500, R2>0.9999); selective Pb/Hg vs Cu/Cd/Ni/Co; EDTA regenerable 3 cycles | IUST-2 | Zn | 4,4'-oxybis(benzoic acid); DPTTZ | 1 | 1 | 1 | 0 | 1 | 0 | 0 | 0 | 0 | 0 |  |  | 0 |  | 0 | No |  |  | 105.636 | 0.0807 | 3.0553 | Nanostructure with average diameter of 31.4 nm (FE-SEM); single clear yellow crystals | vacuum activation | 110 | 4 h | Solvothermal: Zn(NO3)2.6H2O (0.010 g, 0.034 mmol) + OBA (0.009 g, 0.034 mmol) + DPTTZ (0.005 g, 0.017 mmol) sealed in 15 mL stainless-steel reactor with Teflon liner with 7 mL DMF; heated directly to 120 C for 72 h, then cooled to 25 C during 12 h; yellow crystals, yield 71.8%; activated with methanol | DMF | Zn(NO3)2.6H2O | 4,4'-oxybis(benzoic acid); 2,5-di (4-pyridyl) thiazolo [5,4-d] thiazole | F1;F5;F7 |  |  | 120 | 72 | BET after Pb adsorption: 105.636 -> 6.33 m2/g (pore volume 0.0807 -> 0.020 cm3/g) - pore filling confirmed; PXRD after adsorption retains crystallinity (no structural collapse, Fig S6); TGA/DTA: stable to 363 C (main loss 72%, endothermic), residual ~8% (ZnO or ZnS); FT-IR after adsorption: C-S 833->820, C-N 1407->1392 cm-1 red shift, new Pb-O peak 542 cm-1 | Maximum adsorption capacity acquired after 3 min (very fast); kinetics PSO R2>0.9999 | Coordination of Pb2+ with S and N atoms of thiazole ring (C-S/C-N red shifts in FT-IR confirm; new Pb-O 542 cm-1) + electrostatic interaction with active sorption sites; monolayer adsorption (Langmuir) | E:\mzh3\所有正文和附件\第一波markdown\Novel Zn metal–organic framework with the thiazole sites for fast and efcient removal of heavy metal ions from water.md | P0324 | 10.1038/s41598-023-38523-w | 1 | kinetics | 298 | 0.2 | 317.1875 | 506.3179 | 3.024691 | 489.1566 | 1 | 520.9459 | 96.73913 | 5 | 520.9459 | 动力学 | Novel Zn metal–organic framework with the thiazole sites for fast and efcient removal of heavy metal ions from water | P0324 | Single MOF
P0115 | P0115_M1 | IUST-2 | M1 |  | Novel Zn-based metal-organic framework with thiazole ring sites (3D bipillared-layer framework, orthorhombic Pbcn, paddle-wheel Zn2(CO2)4 SBU); fast removal of heavy metals from water (Pb 97%/Hg 87% within 3 min at 100 mg/L); Langmuir Pb qm 1430 mg/g (R2 0.9933), PSO kinetics (qe,cal 500, R2>0.9999); selective Pb/Hg vs Cu/Cd/Ni/Co; EDTA regenerable 3 cycles | IUST-2 | Zn | 4,4'-oxybis(benzoic acid); DPTTZ | 1 | 1 | 1 | 0 | 1 | 0 | 0 | 0 | 0 | 0 |  |  | 0 |  | 0 | No |  |  | 105.636 | 0.0807 | 3.0553 | Nanostructure with average diameter of 31.4 nm (FE-SEM); single clear yellow crystals | vacuum activation | 110 | 4 h | Solvothermal: Zn(NO3)2.6H2O (0.010 g, 0.034 mmol) + OBA (0.009 g, 0.034 mmol) + DPTTZ (0.005 g, 0.017 mmol) sealed in 15 mL stainless-steel reactor with Teflon liner with 7 mL DMF; heated directly to 120 C for 72 h, then cooled to 25 C during 12 h; yellow crystals, yield 71.8%; activated with methanol | DMF | Zn(NO3)2.6H2O | 4,4'-oxybis(benzoic acid); 2,5-di (4-pyridyl) thiazolo [5,4-d] thiazole | F1;F5;F7 |  |  | 120 | 72 | BET after Pb adsorption: 105.636 -> 6.33 m2/g (pore volume 0.0807 -> 0.020 cm3/g) - pore filling confirmed; PXRD after adsorption retains crystallinity (no structural collapse, Fig S6); TGA/DTA: stable to 363 C (main loss 72%, endothermic), residual ~8% (ZnO or ZnS); FT-IR after adsorption: C-S 833->820, C-N 1407->1392 cm-1 red shift, new Pb-O peak 542 cm-1 | Maximum adsorption capacity acquired after 3 min (very fast); kinetics PSO R2>0.9999 | Coordination of Pb2+ with S and N atoms of thiazole ring (C-S/C-N red shifts in FT-IR confirm; new Pb-O 542 cm-1) + electrostatic interaction with active sorption sites; monolayer adsorption (Langmuir) | E:\mzh3\所有正文和附件\第一波markdown\Novel Zn metal–organic framework with the thiazole sites for fast and efcient removal of heavy metal ions from water.md | P0324 | 10.1038/s41598-023-38523-w | 1 | kinetics | 298 | 0.2 | 317.1875 | 506.3179 | 5.041152 | 484.3373 | 1 | 520.9459 | 96.73913 | 5 | 520.9459 | 动力学 | Novel Zn metal–organic framework with the thiazole sites for fast and efcient removal of heavy metal ions from water | P0324 | Single MOF
P0115 | P0115_M1 | IUST-2 | M1 |  | Novel Zn-based metal-organic framework with thiazole ring sites (3D bipillared-layer framework, orthorhombic Pbcn, paddle-wheel Zn2(CO2)4 SBU); fast removal of heavy metals from water (Pb 97%/Hg 87% within 3 min at 100 mg/L); Langmuir Pb qm 1430 mg/g (R2 0.9933), PSO kinetics (qe,cal 500, R2>0.9999); selective Pb/Hg vs Cu/Cd/Ni/Co; EDTA regenerable 3 cycles | IUST-2 | Zn | 4,4'-oxybis(benzoic acid); DPTTZ | 1 | 1 | 1 | 0 | 1 | 0 | 0 | 0 | 0 | 0 |  |  | 0 |  | 0 | No |  |  | 105.636 | 0.0807 | 3.0553 | Nanostructure with average diameter of 31.4 nm (FE-SEM); single clear yellow crystals | vacuum activation | 110 | 4 h | Solvothermal: Zn(NO3)2.6H2O (0.010 g, 0.034 mmol) + OBA (0.009 g, 0.034 mmol) + DPTTZ (0.005 g, 0.017 mmol) sealed in 15 mL stainless-steel reactor with Teflon liner with 7 mL DMF; heated directly to 120 C for 72 h, then cooled to 25 C during 12 h; yellow crystals, yield 71.8%; activated with methanol | DMF | Zn(NO3)2.6H2O | 4,4'-oxybis(benzoic acid); 2,5-di (4-pyridyl) thiazolo [5,4-d] thiazole | F1;F5;F7 |  |  | 120 | 72 | BET after Pb adsorption: 105.636 -> 6.33 m2/g (pore volume 0.0807 -> 0.020 cm3/g) - pore filling confirmed; PXRD after adsorption retains crystallinity (no structural collapse, Fig S6); TGA/DTA: stable to 363 C (main loss 72%, endothermic), residual ~8% (ZnO or ZnS); FT-IR after adsorption: C-S 833->820, C-N 1407->1392 cm-1 red shift, new Pb-O peak 542 cm-1 | Maximum adsorption capacity acquired after 3 min (very fast); kinetics PSO R2>0.9999 | Coordination of Pb2+ with S and N atoms of thiazole ring (C-S/C-N red shifts in FT-IR confirm; new Pb-O 542 cm-1) + electrostatic interaction with active sorption sites; monolayer adsorption (Langmuir) | E:\mzh3\所有正文和附件\第一波markdown\Novel Zn metal–organic framework with the thiazole sites for fast and efcient removal of heavy metal ions from water.md | P0324 | 10.1038/s41598-023-38523-w | 1 | kinetics | 298 | 0.2 | 317.1875 | 506.3179 | 15.26749 | 486.747 | 1 | 520.9459 | 96.73913 | 5 | 520.9459 | 动力学 | Novel Zn metal–organic framework with the thiazole sites for fast and efcient removal of heavy metal ions from water | P0324 | Single MOF
P0115 | P0115_M1 | IUST-2 | M1 |  | Novel Zn-based metal-organic framework with thiazole ring sites (3D bipillared-layer framework, orthorhombic Pbcn, paddle-wheel Zn2(CO2)4 SBU); fast removal of heavy metals from water (Pb 97%/Hg 87% within 3 min at 100 mg/L); Langmuir Pb qm 1430 mg/g (R2 0.9933), PSO kinetics (qe,cal 500, R2>0.9999); selective Pb/Hg vs Cu/Cd/Ni/Co; EDTA regenerable 3 cycles | IUST-2 | Zn | 4,4'-oxybis(benzoic acid); DPTTZ | 1 | 1 | 1 | 0 | 1 | 0 | 0 | 0 | 0 | 0 |  |  | 0 |  | 0 | No |  |  | 105.636 | 0.0807 | 3.0553 | Nanostructure with average diameter of 31.4 nm (FE-SEM); single clear yellow crystals | vacuum activation | 110 | 4 h | Solvothermal: Zn(NO3)2.6H2O (0.010 g, 0.034 mmol) + OBA (0.009 g, 0.034 mmol) + DPTTZ (0.005 g, 0.017 mmol) sealed in 15 mL stainless-steel reactor with Teflon liner with 7 mL DMF; heated directly to 120 C for 72 h, then cooled to 25 C during 12 h; yellow crystals, yield 71.8%; activated with methanol | DMF | Zn(NO3)2.6H2O | 4,4'-oxybis(benzoic acid); 2,5-di (4-pyridyl) thiazolo [5,4-d] thiazole | F1;F5;F7 |  |  | 120 | 72 | BET after Pb adsorption: 105.636 -> 6.33 m2/g (pore volume 0.0807 -> 0.020 cm3/g) - pore filling confirmed; PXRD after adsorption retains crystallinity (no structural collapse, Fig S6); TGA/DTA: stable to 363 C (main loss 72%, endothermic), residual ~8% (ZnO or ZnS); FT-IR after adsorption: C-S 833->820, C-N 1407->1392 cm-1 red shift, new Pb-O peak 542 cm-1 | Maximum adsorption capacity acquired after 3 min (very fast); kinetics PSO R2>0.9999 | Coordination of Pb2+ with S and N atoms of thiazole ring (C-S/C-N red shifts in FT-IR confirm; new Pb-O 542 cm-1) + electrostatic interaction with active sorption sites; monolayer adsorption (Langmuir) | E:\mzh3\所有正文和附件\第一波markdown\Novel Zn metal–organic framework with the thiazole sites for fast and efcient removal of heavy metal ions from water.md | P0324 | 10.1038/s41598-023-38523-w | 1 | kinetics | 298 | 0.2 | 317.1875 | 506.3179 | 30.24691 | 489.1566 | 1 | 520.9459 | 96.73913 | 5 | 520.9459 | 动力学 | Novel Zn metal–organic framework with the thiazole sites for fast and efcient removal of heavy metal ions from water | P0324 | Single MOF
P0115 | P0115_M1 | IUST-2 | M1 |  | Novel Zn-based metal-organic framework with thiazole ring sites (3D bipillared-layer framework, orthorhombic Pbcn, paddle-wheel Zn2(CO2)4 SBU); fast removal of heavy metals from water (Pb 97%/Hg 87% within 3 min at 100 mg/L); Langmuir Pb qm 1430 mg/g (R2 0.9933), PSO kinetics (qe,cal 500, R2>0.9999); selective Pb/Hg vs Cu/Cd/Ni/Co; EDTA regenerable 3 cycles | IUST-2 | Zn | 4,4'-oxybis(benzoic acid); DPTTZ | 1 | 1 | 1 | 0 | 1 | 0 | 0 | 0 | 0 | 0 |  |  | 0 |  | 0 | No |  |  | 105.636 | 0.0807 | 3.0553 | Nanostructure with average diameter of 31.4 nm (FE-SEM); single clear yellow crystals | vacuum activation | 110 | 4 h | Solvothermal: Zn(NO3)2.6H2O (0.010 g, 0.034 mmol) + OBA (0.009 g, 0.034 mmol) + DPTTZ (0.005 g, 0.017 mmol) sealed in 15 mL stainless-steel reactor with Teflon liner with 7 mL DMF; heated directly to 120 C for 72 h, then cooled to 25 C during 12 h; yellow crystals, yield 71.8%; activated with methanol | DMF | Zn(NO3)2.6H2O | 4,4'-oxybis(benzoic acid); 2,5-di (4-pyridyl) thiazolo [5,4-d] thiazole | F1;F5;F7 |  |  | 120 | 72 | BET after Pb adsorption: 105.636 -> 6.33 m2/g (pore volume 0.0807 -> 0.020 cm3/g) - pore filling confirmed; PXRD after adsorption retains crystallinity (no structural collapse, Fig S6); TGA/DTA: stable to 363 C (main loss 72%, endothermic), residual ~8% (ZnO or ZnS); FT-IR after adsorption: C-S 833->820, C-N 1407->1392 cm-1 red shift, new Pb-O peak 542 cm-1 | Maximum adsorption capacity acquired after 3 min (very fast); kinetics PSO R2>0.9999 | Coordination of Pb2+ with S and N atoms of thiazole ring (C-S/C-N red shifts in FT-IR confirm; new Pb-O 542 cm-1) + electrostatic interaction with active sorption sites; monolayer adsorption (Langmuir) | E:\mzh3\所有正文和附件\第一波markdown\Novel Zn metal–organic framework with the thiazole sites for fast and efcient removal of heavy metal ions from water.md | P0324 | 10.1038/s41598-023-38523-w | 1 | kinetics | 298 | 0.2 | 317.1875 | 506.3179 | 60.34979 | 489.1566 | 1 | 520.9459 | 96.73913 | 5 | 520.9459 | 动力学 | Novel Zn metal–organic framework with the thiazole sites for fast and efcient removal of heavy metal ions from water | P0324 | Single MOF
P0115 | P0115_M1 | IUST-2 | M1 |  | Novel Zn-based metal-organic framework with thiazole ring sites (3D bipillared-layer framework, orthorhombic Pbcn, paddle-wheel Zn2(CO2)4 SBU); fast removal of heavy metals from water (Pb 97%/Hg 87% within 3 min at 100 mg/L); Langmuir Pb qm 1430 mg/g (R2 0.9933), PSO kinetics (qe,cal 500, R2>0.9999); selective Pb/Hg vs Cu/Cd/Ni/Co; EDTA regenerable 3 cycles | IUST-2 | Zn | 4,4'-oxybis(benzoic acid); DPTTZ | 1 | 1 | 1 | 0 | 1 | 0 | 0 | 0 | 0 | 0 |  |  | 0 |  | 0 | No |  |  | 105.636 | 0.0807 | 3.0553 | Nanostructure with average diameter of 31.4 nm (FE-SEM); single clear yellow crystals | vacuum activation | 110 | 4 h | Solvothermal: Zn(NO3)2.6H2O (0.010 g, 0.034 mmol) + OBA (0.009 g, 0.034 mmol) + DPTTZ (0.005 g, 0.017 mmol) sealed in 15 mL stainless-steel reactor with Teflon liner with 7 mL DMF; heated directly to 120 C for 72 h, then cooled to 25 C during 12 h; yellow crystals, yield 71.8%; activated with methanol | DMF | Zn(NO3)2.6H2O | 4,4'-oxybis(benzoic acid); 2,5-di (4-pyridyl) thiazolo [5,4-d] thiazole | F1;F5;F7 |  |  | 120 | 72 | BET after Pb adsorption: 105.636 -> 6.33 m2/g (pore volume 0.0807 -> 0.020 cm3/g) - pore filling confirmed; PXRD after adsorption retains crystallinity (no structural collapse, Fig S6); TGA/DTA: stable to 363 C (main loss 72%, endothermic), residual ~8% (ZnO or ZnS); FT-IR after adsorption: C-S 833->820, C-N 1407->1392 cm-1 red shift, new Pb-O peak 542 cm-1 | Maximum adsorption capacity acquired after 3 min (very fast); kinetics PSO R2>0.9999 | Coordination of Pb2+ with S and N atoms of thiazole ring (C-S/C-N red shifts in FT-IR confirm; new Pb-O 542 cm-1) + electrostatic interaction with active sorption sites; monolayer adsorption (Langmuir) | E:\mzh3\所有正文和附件\第一波markdown\Novel Zn metal–organic framework with the thiazole sites for fast and efcient removal of heavy metal ions from water.md | P0324 | 10.1038/s41598-023-38523-w | 1 | ph | 298 | 0.2 | 317.1875 | 506.3179 | 60.34979 | 489.1566 | 1 | 520.9459 | 96.73913 | 1 | 33.0759 | pH | Novel Zn metal–organic framework with the thiazole sites for fast and efcient removal of heavy metal ions from water | P0324 | Single MOF
P0115 | P0115_M1 | IUST-2 | M1 |  | Novel Zn-based metal-organic framework with thiazole ring sites (3D bipillared-layer framework, orthorhombic Pbcn, paddle-wheel Zn2(CO2)4 SBU); fast removal of heavy metals from water (Pb 97%/Hg 87% within 3 min at 100 mg/L); Langmuir Pb qm 1430 mg/g (R2 0.9933), PSO kinetics (qe,cal 500, R2>0.9999); selective Pb/Hg vs Cu/Cd/Ni/Co; EDTA regenerable 3 cycles | IUST-2 | Zn | 4,4'-oxybis(benzoic acid); DPTTZ | 1 | 1 | 1 | 0 | 1 | 0 | 0 | 0 | 0 | 0 |  |  | 0 |  | 0 | No |  |  | 105.636 | 0.0807 | 3.0553 | Nanostructure with average diameter of 31.4 nm (FE-SEM); single clear yellow crystals | vacuum activation | 110 | 4 h | Solvothermal: Zn(NO3)2.6H2O (0.010 g, 0.034 mmol) + OBA (0.009 g, 0.034 mmol) + DPTTZ (0.005 g, 0.017 mmol) sealed in 15 mL stainless-steel reactor with Teflon liner with 7 mL DMF; heated directly to 120 C for 72 h, then cooled to 25 C during 12 h; yellow crystals, yield 71.8%; activated with methanol | DMF | Zn(NO3)2.6H2O | 4,4'-oxybis(benzoic acid); 2,5-di (4-pyridyl) thiazolo [5,4-d] thiazole | F1;F5;F7 |  |  | 120 | 72 | BET after Pb adsorption: 105.636 -> 6.33 m2/g (pore volume 0.0807 -> 0.020 cm3/g) - pore filling confirmed; PXRD after adsorption retains crystallinity (no structural collapse, Fig S6); TGA/DTA: stable to 363 C (main loss 72%, endothermic), residual ~8% (ZnO or ZnS); FT-IR after adsorption: C-S 833->820, C-N 1407->1392 cm-1 red shift, new Pb-O peak 542 cm-1 | Maximum adsorption capacity acquired after 3 min (very fast); kinetics PSO R2>0.9999 | Coordination of Pb2+ with S and N atoms of thiazole ring (C-S/C-N red shifts in FT-IR confirm; new Pb-O 542 cm-1) + electrostatic interaction with active sorption sites; monolayer adsorption (Langmuir) | E:\mzh3\所有正文和附件\第一波markdown\Novel Zn metal–organic framework with the thiazole sites for fast and efcient removal of heavy metal ions from water.md | P0324 | 10.1038/s41598-023-38523-w | 1 | ph | 298 | 0.2 | 317.1875 | 506.3179 | 60.34979 | 489.1566 | 1 | 520.9459 | 96.73913 | 2 | 62.01735 | pH | Novel Zn metal–organic framework with the thiazole sites for fast and efcient removal of heavy metal ions from water | P0324 | Single MOF
P0115 | P0115_M1 | IUST-2 | M1 |  | Novel Zn-based metal-organic framework with thiazole ring sites (3D bipillared-layer framework, orthorhombic Pbcn, paddle-wheel Zn2(CO2)4 SBU); fast removal of heavy metals from water (Pb 97%/Hg 87% within 3 min at 100 mg/L); Langmuir Pb qm 1430 mg/g (R2 0.9933), PSO kinetics (qe,cal 500, R2>0.9999); selective Pb/Hg vs Cu/Cd/Ni/Co; EDTA regenerable 3 cycles | IUST-2 | Zn | 4,4'-oxybis(benzoic acid); DPTTZ | 1 | 1 | 1 | 0 | 1 | 0 | 0 | 0 | 0 | 0 |  |  | 0 |  | 0 | No |  |  | 105.636 | 0.0807 | 3.0553 | Nanostructure with average diameter of 31.4 nm (FE-SEM); single clear yellow crystals | vacuum activation | 110 | 4 h | Solvothermal: Zn(NO3)2.6H2O (0.010 g, 0.034 mmol) + OBA (0.009 g, 0.034 mmol) + DPTTZ (0.005 g, 0.017 mmol) sealed in 15 mL stainless-steel reactor with Teflon liner with 7 mL DMF; heated directly to 120 C for 72 h, then cooled to 25 C during 12 h; yellow crystals, yield 71.8%; activated with methanol | DMF | Zn(NO3)2.6H2O | 4,4'-oxybis(benzoic acid); 2,5-di (4-pyridyl) thiazolo [5,4-d] thiazole | F1;F5;F7 |  |  | 120 | 72 | BET after Pb adsorption: 105.636 -> 6.33 m2/g (pore volume 0.0807 -> 0.020 cm3/g) - pore filling confirmed; PXRD after adsorption retains crystallinity (no structural collapse, Fig S6); TGA/DTA: stable to 363 C (main loss 72%, endothermic), residual ~8% (ZnO or ZnS); FT-IR after adsorption: C-S 833->820, C-N 1407->1392 cm-1 red shift, new Pb-O peak 542 cm-1 | Maximum adsorption capacity acquired after 3 min (very fast); kinetics PSO R2>0.9999 | Coordination of Pb2+ with S and N atoms of thiazole ring (C-S/C-N red shifts in FT-IR confirm; new Pb-O 542 cm-1) + electrostatic interaction with active sorption sites; monolayer adsorption (Langmuir) | E:\mzh3\所有正文和附件\第一波markdown\Novel Zn metal–organic framework with the thiazole sites for fast and efcient removal of heavy metal ions from water.md | P0324 | 10.1038/s41598-023-38523-w | 1 | ph | 298 | 0.2 | 317.1875 | 506.3179 | 60.34979 | 489.1566 | 1 | 520.9459 | 96.73913 | 3 | 421.7181 | pH | Novel Zn metal–organic framework with the thiazole sites for fast and efcient removal of heavy metal ions from water | P0324 | Single MOF
P0115 | P0115_M1 | IUST-2 | M1 |  | Novel Zn-based metal-organic framework with thiazole ring sites (3D bipillared-layer framework, orthorhombic Pbcn, paddle-wheel Zn2(CO2)4 SBU); fast removal of heavy metals from water (Pb 97%/Hg 87% within 3 min at 100 mg/L); Langmuir Pb qm 1430 mg/g (R2 0.9933), PSO kinetics (qe,cal 500, R2>0.9999); selective Pb/Hg vs Cu/Cd/Ni/Co; EDTA regenerable 3 cycles | IUST-2 | Zn | 4,4'-oxybis(benzoic acid); DPTTZ | 1 | 1 | 1 | 0 | 1 | 0 | 0 | 0 | 0 | 0 |  |  | 0 |  | 0 | No |  |  | 105.636 | 0.0807 | 3.0553 | Nanostructure with average diameter of 31.4 nm (FE-SEM); single clear yellow crystals | vacuum activation | 110 | 4 h | Solvothermal: Zn(NO3)2.6H2O (0.010 g, 0.034 mmol) + OBA (0.009 g, 0.034 mmol) + DPTTZ (0.005 g, 0.017 mmol) sealed in 15 mL stainless-steel reactor with Teflon liner with 7 mL DMF; heated directly to 120 C for 72 h, then cooled to 25 C during 12 h; yellow crystals, yield 71.8%; activated with methanol | DMF | Zn(NO3)2.6H2O | 4,4'-oxybis(benzoic acid); 2,5-di (4-pyridyl) thiazolo [5,4-d] thiazole | F1;F5;F7 |  |  | 120 | 72 | BET after Pb adsorption: 105.636 -> 6.33 m2/g (pore volume 0.0807 -> 0.020 cm3/g) - pore filling confirmed; PXRD after adsorption retains crystallinity (no structural collapse, Fig S6); TGA/DTA: stable to 363 C (main loss 72%, endothermic), residual ~8% (ZnO or ZnS); FT-IR after adsorption: C-S 833->820, C-N 1407->1392 cm-1 red shift, new Pb-O peak 542 cm-1 | Maximum adsorption capacity acquired after 3 min (very fast); kinetics PSO R2>0.9999 | Coordination of Pb2+ with S and N atoms of thiazole ring (C-S/C-N red shifts in FT-IR confirm; new Pb-O 542 cm-1) + electrostatic interaction with active sorption sites; monolayer adsorption (Langmuir) | E:\mzh3\所有正文和附件\第一波markdown\Novel Zn metal–organic framework with the thiazole sites for fast and efcient removal of heavy metal ions from water.md | P0324 | 10.1038/s41598-023-38523-w | 1 | ph | 298 | 0.2 | 317.1875 | 506.3179 | 60.34979 | 489.1566 | 1 | 520.9459 | 96.73913 | 4 | 448.5923 | pH | Novel Zn metal–organic framework with the thiazole sites for fast and efcient removal of heavy metal ions from water | P0324 | Single MOF
P0115 | P0115_M1 | IUST-2 | M1 |  | Novel Zn-based metal-organic framework with thiazole ring sites (3D bipillared-layer framework, orthorhombic Pbcn, paddle-wheel Zn2(CO2)4 SBU); fast removal of heavy metals from water (Pb 97%/Hg 87% within 3 min at 100 mg/L); Langmuir Pb qm 1430 mg/g (R2 0.9933), PSO kinetics (qe,cal 500, R2>0.9999); selective Pb/Hg vs Cu/Cd/Ni/Co; EDTA regenerable 3 cycles | IUST-2 | Zn | 4,4'-oxybis(benzoic acid); DPTTZ | 1 | 1 | 1 | 0 | 1 | 0 | 0 | 0 | 0 | 0 |  |  | 0 |  | 0 | No |  |  | 105.636 | 0.0807 | 3.0553 | Nanostructure with average diameter of 31.4 nm (FE-SEM); single clear yellow crystals | vacuum activation | 110 | 4 h | Solvothermal: Zn(NO3)2.6H2O (0.010 g, 0.034 mmol) + OBA (0.009 g, 0.034 mmol) + DPTTZ (0.005 g, 0.017 mmol) sealed in 15 mL stainless-steel reactor with Teflon liner with 7 mL DMF; heated directly to 120 C for 72 h, then cooled to 25 C during 12 h; yellow crystals, yield 71.8%; activated with methanol | DMF | Zn(NO3)2.6H2O | 4,4'-oxybis(benzoic acid); 2,5-di (4-pyridyl) thiazolo [5,4-d] thiazole | F1;F5;F7 |  |  | 120 | 72 | BET after Pb adsorption: 105.636 -> 6.33 m2/g (pore volume 0.0807 -> 0.020 cm3/g) - pore filling confirmed; PXRD after adsorption retains crystallinity (no structural collapse, Fig S6); TGA/DTA: stable to 363 C (main loss 72%, endothermic), residual ~8% (ZnO or ZnS); FT-IR after adsorption: C-S 833->820, C-N 1407->1392 cm-1 red shift, new Pb-O peak 542 cm-1 | Maximum adsorption capacity acquired after 3 min (very fast); kinetics PSO R2>0.9999 | Coordination of Pb2+ with S and N atoms of thiazole ring (C-S/C-N red shifts in FT-IR confirm; new Pb-O 542 cm-1) + electrostatic interaction with active sorption sites; monolayer adsorption (Langmuir) | E:\mzh3\所有正文和附件\第一波markdown\Novel Zn metal–organic framework with the thiazole sites for fast and efcient removal of heavy metal ions from water.md | P0324 | 10.1038/s41598-023-38523-w | 1 | ph | 298 | 0.2 | 317.1875 | 506.3179 | 60.34979 | 489.1566 | 1 | 520.9459 | 96.73913 | 5 | 520.9459 | pH | Novel Zn metal–organic framework with the thiazole sites for fast and efcient removal of heavy metal ions from water | P0324 | Single MOF
P0115 | P0115_M1 | IUST-2 | M1 |  | Novel Zn-based metal-organic framework with thiazole ring sites (3D bipillared-layer framework, orthorhombic Pbcn, paddle-wheel Zn2(CO2)4 SBU); fast removal of heavy metals from water (Pb 97%/Hg 87% within 3 min at 100 mg/L); Langmuir Pb qm 1430 mg/g (R2 0.9933), PSO kinetics (qe,cal 500, R2>0.9999); selective Pb/Hg vs Cu/Cd/Ni/Co; EDTA regenerable 3 cycles | IUST-2 | Zn | 4,4'-oxybis(benzoic acid); DPTTZ | 1 | 1 | 1 | 0 | 1 | 0 | 0 | 0 | 0 | 0 |  |  | 0 |  | 0 | No |  |  | 105.636 | 0.0807 | 3.0553 | Nanostructure with average diameter of 31.4 nm (FE-SEM); single clear yellow crystals | vacuum activation | 110 | 4 h | Solvothermal: Zn(NO3)2.6H2O (0.010 g, 0.034 mmol) + OBA (0.009 g, 0.034 mmol) + DPTTZ (0.005 g, 0.017 mmol) sealed in 15 mL stainless-steel reactor with Teflon liner with 7 mL DMF; heated directly to 120 C for 72 h, then cooled to 25 C during 12 h; yellow crystals, yield 71.8%; activated with methanol | DMF | Zn(NO3)2.6H2O | 4,4'-oxybis(benzoic acid); 2,5-di (4-pyridyl) thiazolo [5,4-d] thiazole | F1;F5;F7 |  |  | 120 | 72 | BET after Pb adsorption: 105.636 -> 6.33 m2/g (pore volume 0.0807 -> 0.020 cm3/g) - pore filling confirmed; PXRD after adsorption retains crystallinity (no structural collapse, Fig S6); TGA/DTA: stable to 363 C (main loss 72%, endothermic), residual ~8% (ZnO or ZnS); FT-IR after adsorption: C-S 833->820, C-N 1407->1392 cm-1 red shift, new Pb-O peak 542 cm-1 | Maximum adsorption capacity acquired after 3 min (very fast); kinetics PSO R2>0.9999 | Coordination of Pb2+ with S and N atoms of thiazole ring (C-S/C-N red shifts in FT-IR confirm; new Pb-O 542 cm-1) + electrostatic interaction with active sorption sites; monolayer adsorption (Langmuir) | E:\mzh3\所有正文和附件\第一波markdown\Novel Zn metal–organic framework with the thiazole sites for fast and efcient removal of heavy metal ions from water.md | P0324 | 10.1038/s41598-023-38523-w | 1 | ph | 298 | 0.2 | 317.1875 | 506.3179 | 60.34979 | 489.1566 | 1 | 520.9459 | 96.73913 | 6 | 494.0717 | pH | Novel Zn metal–organic framework with the thiazole sites for fast and efcient removal of heavy metal ions from water | P0324 | Single MOF
P0115 | P0115_M1 | IUST-2 | M1 |  | Novel Zn-based metal-organic framework with thiazole ring sites (3D bipillared-layer framework, orthorhombic Pbcn, paddle-wheel Zn2(CO2)4 SBU); fast removal of heavy metals from water (Pb 97%/Hg 87% within 3 min at 100 mg/L); Langmuir Pb qm 1430 mg/g (R2 0.9933), PSO kinetics (qe,cal 500, R2>0.9999); selective Pb/Hg vs Cu/Cd/Ni/Co; EDTA regenerable 3 cycles | IUST-2 | Zn | 4,4'-oxybis(benzoic acid); DPTTZ | 1 | 1 | 1 | 0 | 1 | 0 | 0 | 0 | 0 | 0 |  |  | 0 |  | 0 | No |  |  | 105.636 | 0.0807 | 3.0553 | Nanostructure with average diameter of 31.4 nm (FE-SEM); single clear yellow crystals | vacuum activation | 110 | 4 h | Solvothermal: Zn(NO3)2.6H2O (0.010 g, 0.034 mmol) + OBA (0.009 g, 0.034 mmol) + DPTTZ (0.005 g, 0.017 mmol) sealed in 15 mL stainless-steel reactor with Teflon liner with 7 mL DMF; heated directly to 120 C for 72 h, then cooled to 25 C during 12 h; yellow crystals, yield 71.8%; activated with methanol | DMF | Zn(NO3)2.6H2O | 4,4'-oxybis(benzoic acid); 2,5-di (4-pyridyl) thiazolo [5,4-d] thiazole | F1;F5;F7 |  |  | 120 | 72 | BET after Pb adsorption: 105.636 -> 6.33 m2/g (pore volume 0.0807 -> 0.020 cm3/g) - pore filling confirmed; PXRD after adsorption retains crystallinity (no structural collapse, Fig S6); TGA/DTA: stable to 363 C (main loss 72%, endothermic), residual ~8% (ZnO or ZnS); FT-IR after adsorption: C-S 833->820, C-N 1407->1392 cm-1 red shift, new Pb-O peak 542 cm-1 | Maximum adsorption capacity acquired after 3 min (very fast); kinetics PSO R2>0.9999 | Coordination of Pb2+ with S and N atoms of thiazole ring (C-S/C-N red shifts in FT-IR confirm; new Pb-O 542 cm-1) + electrostatic interaction with active sorption sites; monolayer adsorption (Langmuir) | E:\mzh3\所有正文和附件\第一波markdown\Novel Zn metal–organic framework with the thiazole sites for fast and efcient removal of heavy metal ions from water.md | P0324 | 10.1038/s41598-023-38523-w | 1 | ph | 298 | 0.2 | 317.1875 | 506.3179 | 60.34979 | 489.1566 | 1 | 520.9459 | 96.73913 | 7 | 494.0717 | pH | Novel Zn metal–organic framework with the thiazole sites for fast and efcient removal of heavy metal ions from water | P0324 | Single MOF
P0115 | P0115_M1 | IUST-2 | M1 |  | Novel Zn-based metal-organic framework with thiazole ring sites (3D bipillared-layer framework, orthorhombic Pbcn, paddle-wheel Zn2(CO2)4 SBU); fast removal of heavy metals from water (Pb 97%/Hg 87% within 3 min at 100 mg/L); Langmuir Pb qm 1430 mg/g (R2 0.9933), PSO kinetics (qe,cal 500, R2>0.9999); selective Pb/Hg vs Cu/Cd/Ni/Co; EDTA regenerable 3 cycles | IUST-2 | Zn | 4,4'-oxybis(benzoic acid); DPTTZ | 1 | 1 | 1 | 0 | 1 | 0 | 0 | 0 | 0 | 0 |  |  | 0 |  | 0 | No |  |  | 105.636 | 0.0807 | 3.0553 | Nanostructure with average diameter of 31.4 nm (FE-SEM); single clear yellow crystals | vacuum activation | 110 | 4 h | Solvothermal: Zn(NO3)2.6H2O (0.010 g, 0.034 mmol) + OBA (0.009 g, 0.034 mmol) + DPTTZ (0.005 g, 0.017 mmol) sealed in 15 mL stainless-steel reactor with Teflon liner with 7 mL DMF; heated directly to 120 C for 72 h, then cooled to 25 C during 12 h; yellow crystals, yield 71.8%; activated with methanol | DMF | Zn(NO3)2.6H2O | 4,4'-oxybis(benzoic acid); 2,5-di (4-pyridyl) thiazolo [5,4-d] thiazole | F1;F5;F7 |  |  | 120 | 72 | BET after Pb adsorption: 105.636 -> 6.33 m2/g (pore volume 0.0807 -> 0.020 cm3/g) - pore filling confirmed; PXRD after adsorption retains crystallinity (no structural collapse, Fig S6); TGA/DTA: stable to 363 C (main loss 72%, endothermic), residual ~8% (ZnO or ZnS); FT-IR after adsorption: C-S 833->820, C-N 1407->1392 cm-1 red shift, new Pb-O peak 542 cm-1 | Maximum adsorption capacity acquired after 3 min (very fast); kinetics PSO R2>0.9999 | Coordination of Pb2+ with S and N atoms of thiazole ring (C-S/C-N red shifts in FT-IR confirm; new Pb-O 542 cm-1) + electrostatic interaction with active sorption sites; monolayer adsorption (Langmuir) | E:\mzh3\所有正文和附件\第一波markdown\Novel Zn metal–organic framework with the thiazole sites for fast and efcient removal of heavy metal ions from water.md | P0324 | 10.1038/s41598-023-38523-w | 1 | regeneration | 298 | 0.2 | 317.1875 | 506.3179 | 60.34979 | 489.1566 | 1 | 520.9459 | 96.73913 | 5 | 520.9459 | 循环性 | Novel Zn metal–organic framework with the thiazole sites for fast and efcient removal of heavy metal ions from water | P0324 | Single MOF
P0115 | P0115_M1 | IUST-2 | M1 |  | Novel Zn-based metal-organic framework with thiazole ring sites (3D bipillared-layer framework, orthorhombic Pbcn, paddle-wheel Zn2(CO2)4 SBU); fast removal of heavy metals from water (Pb 97%/Hg 87% within 3 min at 100 mg/L); Langmuir Pb qm 1430 mg/g (R2 0.9933), PSO kinetics (qe,cal 500, R2>0.9999); selective Pb/Hg vs Cu/Cd/Ni/Co; EDTA regenerable 3 cycles | IUST-2 | Zn | 4,4'-oxybis(benzoic acid); DPTTZ | 1 | 1 | 1 | 0 | 1 | 0 | 0 | 0 | 0 | 0 |  |  | 0 |  | 0 | No |  |  | 105.636 | 0.0807 | 3.0553 | Nanostructure with average diameter of 31.4 nm (FE-SEM); single clear yellow crystals | vacuum activation | 110 | 4 h | Solvothermal: Zn(NO3)2.6H2O (0.010 g, 0.034 mmol) + OBA (0.009 g, 0.034 mmol) + DPTTZ (0.005 g, 0.017 mmol) sealed in 15 mL stainless-steel reactor with Teflon liner with 7 mL DMF; heated directly to 120 C for 72 h, then cooled to 25 C during 12 h; yellow crystals, yield 71.8%; activated with methanol | DMF | Zn(NO3)2.6H2O | 4,4'-oxybis(benzoic acid); 2,5-di (4-pyridyl) thiazolo [5,4-d] thiazole | F1;F5;F7 |  |  | 120 | 72 | BET after Pb adsorption: 105.636 -> 6.33 m2/g (pore volume 0.0807 -> 0.020 cm3/g) - pore filling confirmed; PXRD after adsorption retains crystallinity (no structural collapse, Fig S6); TGA/DTA: stable to 363 C (main loss 72%, endothermic), residual ~8% (ZnO or ZnS); FT-IR after adsorption: C-S 833->820, C-N 1407->1392 cm-1 red shift, new Pb-O peak 542 cm-1 | Maximum adsorption capacity acquired after 3 min (very fast); kinetics PSO R2>0.9999 | Coordination of Pb2+ with S and N atoms of thiazole ring (C-S/C-N red shifts in FT-IR confirm; new Pb-O 542 cm-1) + electrostatic interaction with active sorption sites; monolayer adsorption (Langmuir) | E:\mzh3\所有正文和附件\第一波markdown\Novel Zn metal–organic framework with the thiazole sites for fast and efcient removal of heavy metal ions from water.md | P0324 | 10.1038/s41598-023-38523-w | 1 | regeneration | 298 | 0.2 | 317.1875 | 506.3179 | 60.34979 | 489.1566 | 2 | 517.0437 | 96.01449 | 5 | 520.9459 | 循环性 | Novel Zn metal–organic framework with the thiazole sites for fast and efcient removal of heavy metal ions from water | P0324 | Single MOF
P0115 | P0115_M1 | IUST-2 | M1 |  | Novel Zn-based metal-organic framework with thiazole ring sites (3D bipillared-layer framework, orthorhombic Pbcn, paddle-wheel Zn2(CO2)4 SBU); fast removal of heavy metals from water (Pb 97%/Hg 87% within 3 min at 100 mg/L); Langmuir Pb qm 1430 mg/g (R2 0.9933), PSO kinetics (qe,cal 500, R2>0.9999); selective Pb/Hg vs Cu/Cd/Ni/Co; EDTA regenerable 3 cycles | IUST-2 | Zn | 4,4'-oxybis(benzoic acid); DPTTZ | 1 | 1 | 1 | 0 | 1 | 0 | 0 | 0 | 0 | 0 |  |  | 0 |  | 0 | No |  |  | 105.636 | 0.0807 | 3.0553 | Nanostructure with average diameter of 31.4 nm (FE-SEM); single clear yellow crystals | vacuum activation | 110 | 4 h | Solvothermal: Zn(NO3)2.6H2O (0.010 g, 0.034 mmol) + OBA (0.009 g, 0.034 mmol) + DPTTZ (0.005 g, 0.017 mmol) sealed in 15 mL stainless-steel reactor with Teflon liner with 7 mL DMF; heated directly to 120 C for 72 h, then cooled to 25 C during 12 h; yellow crystals, yield 71.8%; activated with methanol | DMF | Zn(NO3)2.6H2O | 4,4'-oxybis(benzoic acid); 2,5-di (4-pyridyl) thiazolo [5,4-d] thiazole | F1;F5;F7 |  |  | 120 | 72 | BET after Pb adsorption: 105.636 -> 6.33 m2/g (pore volume 0.0807 -> 0.020 cm3/g) - pore filling confirmed; PXRD after adsorption retains crystallinity (no structural collapse, Fig S6); TGA/DTA: stable to 363 C (main loss 72%, endothermic), residual ~8% (ZnO or ZnS); FT-IR after adsorption: C-S 833->820, C-N 1407->1392 cm-1 red shift, new Pb-O peak 542 cm-1 | Maximum adsorption capacity acquired after 3 min (very fast); kinetics PSO R2>0.9999 | Coordination of Pb2+ with S and N atoms of thiazole ring (C-S/C-N red shifts in FT-IR confirm; new Pb-O 542 cm-1) + electrostatic interaction with active sorption sites; monolayer adsorption (Langmuir) | E:\mzh3\所有正文和附件\第一波markdown\Novel Zn metal–organic framework with the thiazole sites for fast and efcient removal of heavy metal ions from water.md | P0324 | 10.1038/s41598-023-38523-w | 1 | regeneration | 298 | 0.2 | 317.1875 | 506.3179 | 60.34979 | 489.1566 | 3 | 517.0437 | 96.01449 | 5 | 520.9459 | 循环性 | Novel Zn metal–organic framework with the thiazole sites for fast and efcient removal of heavy metal ions from water | P0324 | Single MOF
P0116 | P0116_M1 | TiO2@Cr-PTC-HIna-2 | M7 |  | One-pot solvothermal TiO2-loaded Cr-PTC-HIna MOF composite (Cr:Ti = 1:2 mmol) for Pb2+ removal; TiO2 loading increases surface area (89.30 m2/g vs 59.44 MOF) and adsorption capacity; optimum 135.14 mg/g at 200 ppm, pH 4, 90 min, 298 K; Freundlich (R2 0.9505) physisorption-dominated + chemisorption (PSO R2 0.983); exothermic non-spontaneous; stable in acidic aqueous solutions | Cr-PTC-HIna | Cr | Na4PTC | 1 | 1 | 0 | 0 | 1 | 0 | 0 | 0 | 0 | 0 |  | TiO2 | 1 | TiO2 | 0 | No |  |  | 89.3 | 0.117 | 3.4075 | Rod-shape morphology with round TiO2 particles; particle size distribution 203.9-239.16 nm (TiO2@Cr-PTC-HIna-2: 203.9 nm, -1: 239.16 nm, Cr-PTC-HIna: 251.45 nm); crystal size 15.74 nm (XRD) | vacuum activation | 150 | 3 h | Na4PTC prepared from PTCDA (0.5 g) + NaOH (0.356 g) in 50 mL water, 1 h 300 rpm RT, ethanol precipitate, dried RT overnight; composite one-pot solvothermal: CrCl3.6H2O (1 mmol, 0.266 g) + TiO2 (Cr:Ti 1:2 mmol) + Na4PTC (0.5 mmol, 0.258 g) + isonicotinic acid (0.5 mmol, 0.0615 g) dissolved in 5 mL DMF + 25 mL water; 300 rpm 1 h; Teflon-lined stainless autoclave 170 C 24 h; washed to neutral pH, dried 70 C overnight | DMF; water | CrCl3.6H2O; TiO2 | perylene-3,4,9,10-tetracarboxylic dianhydride | F1 | isonicotinic acid |  | 170 | 24 | FT-IR after Pb adsorption: COO- shifted 1365 -> 1382 cm-1 (Pb-O coordination bonds with carboxylate O); XRD after adsorption: no sharp Pb peaks (Pb distributed evenly in composite pores), crystal size increased 15.74 -> 29.72 nm; composite stable in acidic aqueous solutions (FT-IR/XRD before/after) | 90 min optimum contact time (Fig 5c); kinetic analysis notes 10-80 min may not reach equilibrium (slow adsorption, k2 2.15e-5) | Mixed physisorption (Freundlich dominant, R2 0.9505: electrostatic + van der Waals, TiO2 surface O free electrons) + chemisorption (Lewis acid-base: pyridine N of isonicotinic acid donates electrons to Pb2+; Pb-O coordination with COO- groups 1365->1382 cm-1; D-R E 129.87 kJ/mol in 8-168 range indicates chemical); exothermic non-spontaneous | E:\mzh3\所有正文和附件\第一波markdown\One-pot synthesis of A novel metal organic framework-modified TiO @Cr-PTC-HIna as adsorbent for Pb ^ { 2 + } removal in aqueous system.md | P0327 | 10.1016/j.cscee.2024.100829 | 1 | isotherm | 298 | 0.5 | 13.16872 | 34.85839 | 149.6699 | 22.50765 |  |  |  | 4 | 134.8197 | 等温线 | One-pot synthesis of A novel metal organic framework-modified TiO @Cr-PTC-HIna as adsorbent for P b(2)+ removal in aqueous system | P0327 | Metal oxide composite
P0116 | P0116_M1 | TiO2@Cr-PTC-HIna-2 | M7 |  | One-pot solvothermal TiO2-loaded Cr-PTC-HIna MOF composite (Cr:Ti = 1:2 mmol) for Pb2+ removal; TiO2 loading increases surface area (89.30 m2/g vs 59.44 MOF) and adsorption capacity; optimum 135.14 mg/g at 200 ppm, pH 4, 90 min, 298 K; Freundlich (R2 0.9505) physisorption-dominated + chemisorption (PSO R2 0.983); exothermic non-spontaneous; stable in acidic aqueous solutions | Cr-PTC-HIna | Cr | Na4PTC | 1 | 1 | 0 | 0 | 1 | 0 | 0 | 0 | 0 | 0 |  | TiO2 | 1 | TiO2 | 0 | No |  |  | 89.3 | 0.117 | 3.4075 | Rod-shape morphology with round TiO2 particles; particle size distribution 203.9-239.16 nm (TiO2@Cr-PTC-HIna-2: 203.9 nm, -1: 239.16 nm, Cr-PTC-HIna: 251.45 nm); crystal size 15.74 nm (XRD) | vacuum activation | 150 | 3 h | Na4PTC prepared from PTCDA (0.5 g) + NaOH (0.356 g) in 50 mL water, 1 h 300 rpm RT, ethanol precipitate, dried RT overnight; composite one-pot solvothermal: CrCl3.6H2O (1 mmol, 0.266 g) + TiO2 (Cr:Ti 1:2 mmol) + Na4PTC (0.5 mmol, 0.258 g) + isonicotinic acid (0.5 mmol, 0.0615 g) dissolved in 5 mL DMF + 25 mL water; 300 rpm 1 h; Teflon-lined stainless autoclave 170 C 24 h; washed to neutral pH, dried 70 C overnight | DMF; water | CrCl3.6H2O; TiO2 | perylene-3,4,9,10-tetracarboxylic dianhydride | F1 | isonicotinic acid |  | 170 | 24 | FT-IR after Pb adsorption: COO- shifted 1365 -> 1382 cm-1 (Pb-O coordination bonds with carboxylate O); XRD after adsorption: no sharp Pb peaks (Pb distributed evenly in composite pores), crystal size increased 15.74 -> 29.72 nm; composite stable in acidic aqueous solutions (FT-IR/XRD before/after) | 90 min optimum contact time (Fig 5c); kinetic analysis notes 10-80 min may not reach equilibrium (slow adsorption, k2 2.15e-5) | Mixed physisorption (Freundlich dominant, R2 0.9505: electrostatic + van der Waals, TiO2 surface O free electrons) + chemisorption (Lewis acid-base: pyridine N of isonicotinic acid donates electrons to Pb2+; Pb-O coordination with COO- groups 1365->1382 cm-1; D-R E 129.87 kJ/mol in 8-168 range indicates chemical); exothermic non-spontaneous | E:\mzh3\所有正文和附件\第一波markdown\One-pot synthesis of A novel metal organic framework-modified TiO @Cr-PTC-HIna as adsorbent for Pb ^ { 2 + } removal in aqueous system.md | P0327 | 10.1016/j.cscee.2024.100829 | 1 | isotherm | 298 | 0.5 | 30.8642 | 53.4188 | 149.6699 | 22.50765 |  |  |  | 4 | 134.8197 | 等温线 | One-pot synthesis of A novel metal organic framework-modified TiO @Cr-PTC-HIna as adsorbent for P b(2)+ removal in aqueous system | P0327 | Metal oxide composite
P0116 | P0116_M1 | TiO2@Cr-PTC-HIna-2 | M7 |  | One-pot solvothermal TiO2-loaded Cr-PTC-HIna MOF composite (Cr:Ti = 1:2 mmol) for Pb2+ removal; TiO2 loading increases surface area (89.30 m2/g vs 59.44 MOF) and adsorption capacity; optimum 135.14 mg/g at 200 ppm, pH 4, 90 min, 298 K; Freundlich (R2 0.9505) physisorption-dominated + chemisorption (PSO R2 0.983); exothermic non-spontaneous; stable in acidic aqueous solutions | Cr-PTC-HIna | Cr | Na4PTC | 1 | 1 | 0 | 0 | 1 | 0 | 0 | 0 | 0 | 0 |  | TiO2 | 1 | TiO2 | 0 | No |  |  | 89.3 | 0.117 | 3.4075 | Rod-shape morphology with round TiO2 particles; particle size distribution 203.9-239.16 nm (TiO2@Cr-PTC-HIna-2: 203.9 nm, -1: 239.16 nm, Cr-PTC-HIna: 251.45 nm); crystal size 15.74 nm (XRD) | vacuum activation | 150 | 3 h | Na4PTC prepared from PTCDA (0.5 g) + NaOH (0.356 g) in 50 mL water, 1 h 300 rpm RT, ethanol precipitate, dried RT overnight; composite one-pot solvothermal: CrCl3.6H2O (1 mmol, 0.266 g) + TiO2 (Cr:Ti 1:2 mmol) + Na4PTC (0.5 mmol, 0.258 g) + isonicotinic acid (0.5 mmol, 0.0615 g) dissolved in 5 mL DMF + 25 mL water; 300 rpm 1 h; Teflon-lined stainless autoclave 170 C 24 h; washed to neutral pH, dried 70 C overnight | DMF; water | CrCl3.6H2O; TiO2 | perylene-3,4,9,10-tetracarboxylic dianhydride | F1 | isonicotinic acid |  | 170 | 24 | FT-IR after Pb adsorption: COO- shifted 1365 -> 1382 cm-1 (Pb-O coordination bonds with carboxylate O); XRD after adsorption: no sharp Pb peaks (Pb distributed evenly in composite pores), crystal size increased 15.74 -> 29.72 nm; composite stable in acidic aqueous solutions (FT-IR/XRD before/after) | 90 min optimum contact time (Fig 5c); kinetic analysis notes 10-80 min may not reach equilibrium (slow adsorption, k2 2.15e-5) | Mixed physisorption (Freundlich dominant, R2 0.9505: electrostatic + van der Waals, TiO2 surface O free electrons) + chemisorption (Lewis acid-base: pyridine N of isonicotinic acid donates electrons to Pb2+; Pb-O coordination with COO- groups 1365->1382 cm-1; D-R E 129.87 kJ/mol in 8-168 range indicates chemical); exothermic non-spontaneous | E:\mzh3\所有正文和附件\第一波markdown\One-pot synthesis of A novel metal organic framework-modified TiO @Cr-PTC-HIna as adsorbent for Pb ^ { 2 + } removal in aqueous system.md | P0327 | 10.1016/j.cscee.2024.100829 | 1 | isotherm | 298 | 0.5 | 97.53086 | 76.99805 | 149.6699 | 22.50765 |  |  |  | 4 | 134.8197 | 等温线 | One-pot synthesis of A novel metal organic framework-modified TiO @Cr-PTC-HIna as adsorbent for P b(2)+ removal in aqueous system | P0327 | Metal oxide composite
P0116 | P0116_M1 | TiO2@Cr-PTC-HIna-2 | M7 |  | One-pot solvothermal TiO2-loaded Cr-PTC-HIna MOF composite (Cr:Ti = 1:2 mmol) for Pb2+ removal; TiO2 loading increases surface area (89.30 m2/g vs 59.44 MOF) and adsorption capacity; optimum 135.14 mg/g at 200 ppm, pH 4, 90 min, 298 K; Freundlich (R2 0.9505) physisorption-dominated + chemisorption (PSO R2 0.983); exothermic non-spontaneous; stable in acidic aqueous solutions | Cr-PTC-HIna | Cr | Na4PTC | 1 | 1 | 0 | 0 | 1 | 0 | 0 | 0 | 0 | 0 |  | TiO2 | 1 | TiO2 | 0 | No |  |  | 89.3 | 0.117 | 3.4075 | Rod-shape morphology with round TiO2 particles; particle size distribution 203.9-239.16 nm (TiO2@Cr-PTC-HIna-2: 203.9 nm, -1: 239.16 nm, Cr-PTC-HIna: 251.45 nm); crystal size 15.74 nm (XRD) | vacuum activation | 150 | 3 h | Na4PTC prepared from PTCDA (0.5 g) + NaOH (0.356 g) in 50 mL water, 1 h 300 rpm RT, ethanol precipitate, dried RT overnight; composite one-pot solvothermal: CrCl3.6H2O (1 mmol, 0.266 g) + TiO2 (Cr:Ti 1:2 mmol) + Na4PTC (0.5 mmol, 0.258 g) + isonicotinic acid (0.5 mmol, 0.0615 g) dissolved in 5 mL DMF + 25 mL water; 300 rpm 1 h; Teflon-lined stainless autoclave 170 C 24 h; washed to neutral pH, dried 70 C overnight | DMF; water | CrCl3.6H2O; TiO2 | perylene-3,4,9,10-tetracarboxylic dianhydride | F1 | isonicotinic acid |  | 170 | 24 | FT-IR after Pb adsorption: COO- shifted 1365 -> 1382 cm-1 (Pb-O coordination bonds with carboxylate O); XRD after adsorption: no sharp Pb peaks (Pb distributed evenly in composite pores), crystal size increased 15.74 -> 29.72 nm; composite stable in acidic aqueous solutions (FT-IR/XRD before/after) | 90 min optimum contact time (Fig 5c); kinetic analysis notes 10-80 min may not reach equilibrium (slow adsorption, k2 2.15e-5) | Mixed physisorption (Freundlich dominant, R2 0.9505: electrostatic + van der Waals, TiO2 surface O free electrons) + chemisorption (Lewis acid-base: pyridine N of isonicotinic acid donates electrons to Pb2+; Pb-O coordination with COO- groups 1365->1382 cm-1; D-R E 129.87 kJ/mol in 8-168 range indicates chemical); exothermic non-spontaneous | E:\mzh3\所有正文和附件\第一波markdown\One-pot synthesis of A novel metal organic framework-modified TiO @Cr-PTC-HIna as adsorbent for Pb ^ { 2 + } removal in aqueous system.md | P0327 | 10.1016/j.cscee.2024.100829 | 1 | isotherm | 298 | 0.5 | 116.8724 | 92.26771 | 149.6699 | 22.50765 |  |  |  | 4 | 134.8197 | 等温线 | One-pot synthesis of A novel metal organic framework-modified TiO @Cr-PTC-HIna as adsorbent for P b(2)+ removal in aqueous system | P0327 | Metal oxide composite
P0116 | P0116_M1 | TiO2@Cr-PTC-HIna-2 | M7 |  | One-pot solvothermal TiO2-loaded Cr-PTC-HIna MOF composite (Cr:Ti = 1:2 mmol) for Pb2+ removal; TiO2 loading increases surface area (89.30 m2/g vs 59.44 MOF) and adsorption capacity; optimum 135.14 mg/g at 200 ppm, pH 4, 90 min, 298 K; Freundlich (R2 0.9505) physisorption-dominated + chemisorption (PSO R2 0.983); exothermic non-spontaneous; stable in acidic aqueous solutions | Cr-PTC-HIna | Cr | Na4PTC | 1 | 1 | 0 | 0 | 1 | 0 | 0 | 0 | 0 | 0 |  | TiO2 | 1 | TiO2 | 0 | No |  |  | 89.3 | 0.117 | 3.4075 | Rod-shape morphology with round TiO2 particles; particle size distribution 203.9-239.16 nm (TiO2@Cr-PTC-HIna-2: 203.9 nm, -1: 239.16 nm, Cr-PTC-HIna: 251.45 nm); crystal size 15.74 nm (XRD) | vacuum activation | 150 | 3 h | Na4PTC prepared from PTCDA (0.5 g) + NaOH (0.356 g) in 50 mL water, 1 h 300 rpm RT, ethanol precipitate, dried RT overnight; composite one-pot solvothermal: CrCl3.6H2O (1 mmol, 0.266 g) + TiO2 (Cr:Ti 1:2 mmol) + Na4PTC (0.5 mmol, 0.258 g) + isonicotinic acid (0.5 mmol, 0.0615 g) dissolved in 5 mL DMF + 25 mL water; 300 rpm 1 h; Teflon-lined stainless autoclave 170 C 24 h; washed to neutral pH, dried 70 C overnight | DMF; water | CrCl3.6H2O; TiO2 | perylene-3,4,9,10-tetracarboxylic dianhydride | F1 | isonicotinic acid |  | 170 | 24 | FT-IR after Pb adsorption: COO- shifted 1365 -> 1382 cm-1 (Pb-O coordination bonds with carboxylate O); XRD after adsorption: no sharp Pb peaks (Pb distributed evenly in composite pores), crystal size increased 15.74 -> 29.72 nm; composite stable in acidic aqueous solutions (FT-IR/XRD before/after) | 90 min optimum contact time (Fig 5c); kinetic analysis notes 10-80 min may not reach equilibrium (slow adsorption, k2 2.15e-5) | Mixed physisorption (Freundlich dominant, R2 0.9505: electrostatic + van der Waals, TiO2 surface O free electrons) + chemisorption (Lewis acid-base: pyridine N of isonicotinic acid donates electrons to Pb2+; Pb-O coordination with COO- groups 1365->1382 cm-1; D-R E 129.87 kJ/mol in 8-168 range indicates chemical); exothermic non-spontaneous | E:\mzh3\所有正文和附件\第一波markdown\One-pot synthesis of A novel metal organic framework-modified TiO @Cr-PTC-HIna as adsorbent for Pb ^ { 2 + } removal in aqueous system.md | P0327 | 10.1016/j.cscee.2024.100829 | 1 | isotherm | 298 | 0.5 | 153.4979 | 129.1104 | 149.6699 | 22.50765 |  |  |  | 4 | 134.8197 | 等温线 | One-pot synthesis of A novel metal organic framework-modified TiO @Cr-PTC-HIna as adsorbent for P b(2)+ removal in aqueous system | P0327 | Metal oxide composite
P0116 | P0116_M1 | TiO2@Cr-PTC-HIna-2 | M7 |  | One-pot solvothermal TiO2-loaded Cr-PTC-HIna MOF composite (Cr:Ti = 1:2 mmol) for Pb2+ removal; TiO2 loading increases surface area (89.30 m2/g vs 59.44 MOF) and adsorption capacity; optimum 135.14 mg/g at 200 ppm, pH 4, 90 min, 298 K; Freundlich (R2 0.9505) physisorption-dominated + chemisorption (PSO R2 0.983); exothermic non-spontaneous; stable in acidic aqueous solutions | Cr-PTC-HIna | Cr | Na4PTC | 1 | 1 | 0 | 0 | 1 | 0 | 0 | 0 | 0 | 0 |  | TiO2 | 1 | TiO2 | 0 | No |  |  | 89.3 | 0.117 | 3.4075 | Rod-shape morphology with round TiO2 particles; particle size distribution 203.9-239.16 nm (TiO2@Cr-PTC-HIna-2: 203.9 nm, -1: 239.16 nm, Cr-PTC-HIna: 251.45 nm); crystal size 15.74 nm (XRD) | vacuum activation | 150 | 3 h | Na4PTC prepared from PTCDA (0.5 g) + NaOH (0.356 g) in 50 mL water, 1 h 300 rpm RT, ethanol precipitate, dried RT overnight; composite one-pot solvothermal: CrCl3.6H2O (1 mmol, 0.266 g) + TiO2 (Cr:Ti 1:2 mmol) + Na4PTC (0.5 mmol, 0.258 g) + isonicotinic acid (0.5 mmol, 0.0615 g) dissolved in 5 mL DMF + 25 mL water; 300 rpm 1 h; Teflon-lined stainless autoclave 170 C 24 h; washed to neutral pH, dried 70 C overnight | DMF; water | CrCl3.6H2O; TiO2 | perylene-3,4,9,10-tetracarboxylic dianhydride | F1 | isonicotinic acid |  | 170 | 24 | FT-IR after Pb adsorption: COO- shifted 1365 -> 1382 cm-1 (Pb-O coordination bonds with carboxylate O); XRD after adsorption: no sharp Pb peaks (Pb distributed evenly in composite pores), crystal size increased 15.74 -> 29.72 nm; composite stable in acidic aqueous solutions (FT-IR/XRD before/after) | 90 min optimum contact time (Fig 5c); kinetic analysis notes 10-80 min may not reach equilibrium (slow adsorption, k2 2.15e-5) | Mixed physisorption (Freundlich dominant, R2 0.9505: electrostatic + van der Waals, TiO2 surface O free electrons) + chemisorption (Lewis acid-base: pyridine N of isonicotinic acid donates electrons to Pb2+; Pb-O coordination with COO- groups 1365->1382 cm-1; D-R E 129.87 kJ/mol in 8-168 range indicates chemical); exothermic non-spontaneous | E:\mzh3\所有正文和附件\第一波markdown\One-pot synthesis of A novel metal organic framework-modified TiO @Cr-PTC-HIna as adsorbent for Pb ^ { 2 + } removal in aqueous system.md | P0327 | 10.1016/j.cscee.2024.100829 | 1 | temperature | 298 | 0.5 | 153.4979 | 129.1104 | 149.6699 | 22.50765 |  |  |  | 4 | 134.8197 | 温度 | One-pot synthesis of A novel metal organic framework-modified TiO @Cr-PTC-HIna as adsorbent for P b(2)+ removal in aqueous system | P0327 | Metal oxide composite
P0116 | P0116_M1 | TiO2@Cr-PTC-HIna-2 | M7 |  | One-pot solvothermal TiO2-loaded Cr-PTC-HIna MOF composite (Cr:Ti = 1:2 mmol) for Pb2+ removal; TiO2 loading increases surface area (89.30 m2/g vs 59.44 MOF) and adsorption capacity; optimum 135.14 mg/g at 200 ppm, pH 4, 90 min, 298 K; Freundlich (R2 0.9505) physisorption-dominated + chemisorption (PSO R2 0.983); exothermic non-spontaneous; stable in acidic aqueous solutions | Cr-PTC-HIna | Cr | Na4PTC | 1 | 1 | 0 | 0 | 1 | 0 | 0 | 0 | 0 | 0 |  | TiO2 | 1 | TiO2 | 0 | No |  |  | 89.3 | 0.117 | 3.4075 | Rod-shape morphology with round TiO2 particles; particle size distribution 203.9-239.16 nm (TiO2@Cr-PTC-HIna-2: 203.9 nm, -1: 239.16 nm, Cr-PTC-HIna: 251.45 nm); crystal size 15.74 nm (XRD) | vacuum activation | 150 | 3 h | Na4PTC prepared from PTCDA (0.5 g) + NaOH (0.356 g) in 50 mL water, 1 h 300 rpm RT, ethanol precipitate, dried RT overnight; composite one-pot solvothermal: CrCl3.6H2O (1 mmol, 0.266 g) + TiO2 (Cr:Ti 1:2 mmol) + Na4PTC (0.5 mmol, 0.258 g) + isonicotinic acid (0.5 mmol, 0.0615 g) dissolved in 5 mL DMF + 25 mL water; 300 rpm 1 h; Teflon-lined stainless autoclave 170 C 24 h; washed to neutral pH, dried 70 C overnight | DMF; water | CrCl3.6H2O; TiO2 | perylene-3,4,9,10-tetracarboxylic dianhydride | F1 | isonicotinic acid |  | 170 | 24 | FT-IR after Pb adsorption: COO- shifted 1365 -> 1382 cm-1 (Pb-O coordination bonds with carboxylate O); XRD after adsorption: no sharp Pb peaks (Pb distributed evenly in composite pores), crystal size increased 15.74 -> 29.72 nm; composite stable in acidic aqueous solutions (FT-IR/XRD before/after) | 90 min optimum contact time (Fig 5c); kinetic analysis notes 10-80 min may not reach equilibrium (slow adsorption, k2 2.15e-5) | Mixed physisorption (Freundlich dominant, R2 0.9505: electrostatic + van der Waals, TiO2 surface O free electrons) + chemisorption (Lewis acid-base: pyridine N of isonicotinic acid donates electrons to Pb2+; Pb-O coordination with COO- groups 1365->1382 cm-1; D-R E 129.87 kJ/mol in 8-168 range indicates chemical); exothermic non-spontaneous | E:\mzh3\所有正文和附件\第一波markdown\One-pot synthesis of A novel metal organic framework-modified TiO @Cr-PTC-HIna as adsorbent for Pb ^ { 2 + } removal in aqueous system.md | P0327 | 10.1016/j.cscee.2024.100829 | 1 | temperature | 308 | 0.5 | 153.4979 | 53.36564 | 149.6699 | 22.50765 |  |  |  | 4 | 134.8197 | 温度 | One-pot synthesis of A novel metal organic framework-modified TiO @Cr-PTC-HIna as adsorbent for P b(2)+ removal in aqueous system | P0327 | Metal oxide composite
P0116 | P0116_M1 | TiO2@Cr-PTC-HIna-2 | M7 |  | One-pot solvothermal TiO2-loaded Cr-PTC-HIna MOF composite (Cr:Ti = 1:2 mmol) for Pb2+ removal; TiO2 loading increases surface area (89.30 m2/g vs 59.44 MOF) and adsorption capacity; optimum 135.14 mg/g at 200 ppm, pH 4, 90 min, 298 K; Freundlich (R2 0.9505) physisorption-dominated + chemisorption (PSO R2 0.983); exothermic non-spontaneous; stable in acidic aqueous solutions | Cr-PTC-HIna | Cr | Na4PTC | 1 | 1 | 0 | 0 | 1 | 0 | 0 | 0 | 0 | 0 |  | TiO2 | 1 | TiO2 | 0 | No |  |  | 89.3 | 0.117 | 3.4075 | Rod-shape morphology with round TiO2 particles; particle size distribution 203.9-239.16 nm (TiO2@Cr-PTC-HIna-2: 203.9 nm, -1: 239.16 nm, Cr-PTC-HIna: 251.45 nm); crystal size 15.74 nm (XRD) | vacuum activation | 150 | 3 h | Na4PTC prepared from PTCDA (0.5 g) + NaOH (0.356 g) in 50 mL water, 1 h 300 rpm RT, ethanol precipitate, dried RT overnight; composite one-pot solvothermal: CrCl3.6H2O (1 mmol, 0.266 g) + TiO2 (Cr:Ti 1:2 mmol) + Na4PTC (0.5 mmol, 0.258 g) + isonicotinic acid (0.5 mmol, 0.0615 g) dissolved in 5 mL DMF + 25 mL water; 300 rpm 1 h; Teflon-lined stainless autoclave 170 C 24 h; washed to neutral pH, dried 70 C overnight | DMF; water | CrCl3.6H2O; TiO2 | perylene-3,4,9,10-tetracarboxylic dianhydride | F1 | isonicotinic acid |  | 170 | 24 | FT-IR after Pb adsorption: COO- shifted 1365 -> 1382 cm-1 (Pb-O coordination bonds with carboxylate O); XRD after adsorption: no sharp Pb peaks (Pb distributed evenly in composite pores), crystal size increased 15.74 -> 29.72 nm; composite stable in acidic aqueous solutions (FT-IR/XRD before/after) | 90 min optimum contact time (Fig 5c); kinetic analysis notes 10-80 min may not reach equilibrium (slow adsorption, k2 2.15e-5) | Mixed physisorption (Freundlich dominant, R2 0.9505: electrostatic + van der Waals, TiO2 surface O free electrons) + chemisorption (Lewis acid-base: pyridine N of isonicotinic acid donates electrons to Pb2+; Pb-O coordination with COO- groups 1365->1382 cm-1; D-R E 129.87 kJ/mol in 8-168 range indicates chemical); exothermic non-spontaneous | E:\mzh3\所有正文和附件\第一波markdown\One-pot synthesis of A novel metal organic framework-modified TiO @Cr-PTC-HIna as adsorbent for Pb ^ { 2 + } removal in aqueous system.md | P0327 | 10.1016/j.cscee.2024.100829 | 1 | temperature | 318 | 0.5 | 153.4979 | 53.36564 | 149.6699 | 22.50765 |  |  |  | 4 | 134.8197 | 温度 | One-pot synthesis of A novel metal organic framework-modified TiO @Cr-PTC-HIna as adsorbent for P b(2)+ removal in aqueous system | P0327 | Metal oxide composite
P0116 | P0116_M1 | TiO2@Cr-PTC-HIna-2 | M7 |  | One-pot solvothermal TiO2-loaded Cr-PTC-HIna MOF composite (Cr:Ti = 1:2 mmol) for Pb2+ removal; TiO2 loading increases surface area (89.30 m2/g vs 59.44 MOF) and adsorption capacity; optimum 135.14 mg/g at 200 ppm, pH 4, 90 min, 298 K; Freundlich (R2 0.9505) physisorption-dominated + chemisorption (PSO R2 0.983); exothermic non-spontaneous; stable in acidic aqueous solutions | Cr-PTC-HIna | Cr | Na4PTC | 1 | 1 | 0 | 0 | 1 | 0 | 0 | 0 | 0 | 0 |  | TiO2 | 1 | TiO2 | 0 | No |  |  | 89.3 | 0.117 | 3.4075 | Rod-shape morphology with round TiO2 particles; particle size distribution 203.9-239.16 nm (TiO2@Cr-PTC-HIna-2: 203.9 nm, -1: 239.16 nm, Cr-PTC-HIna: 251.45 nm); crystal size 15.74 nm (XRD) | vacuum activation | 150 | 3 h | Na4PTC prepared from PTCDA (0.5 g) + NaOH (0.356 g) in 50 mL water, 1 h 300 rpm RT, ethanol precipitate, dried RT overnight; composite one-pot solvothermal: CrCl3.6H2O (1 mmol, 0.266 g) + TiO2 (Cr:Ti 1:2 mmol) + Na4PTC (0.5 mmol, 0.258 g) + isonicotinic acid (0.5 mmol, 0.0615 g) dissolved in 5 mL DMF + 25 mL water; 300 rpm 1 h; Teflon-lined stainless autoclave 170 C 24 h; washed to neutral pH, dried 70 C overnight | DMF; water | CrCl3.6H2O; TiO2 | perylene-3,4,9,10-tetracarboxylic dianhydride | F1 | isonicotinic acid |  | 170 | 24 | FT-IR after Pb adsorption: COO- shifted 1365 -> 1382 cm-1 (Pb-O coordination bonds with carboxylate O); XRD after adsorption: no sharp Pb peaks (Pb distributed evenly in composite pores), crystal size increased 15.74 -> 29.72 nm; composite stable in acidic aqueous solutions (FT-IR/XRD before/after) | 90 min optimum contact time (Fig 5c); kinetic analysis notes 10-80 min may not reach equilibrium (slow adsorption, k2 2.15e-5) | Mixed physisorption (Freundlich dominant, R2 0.9505: electrostatic + van der Waals, TiO2 surface O free electrons) + chemisorption (Lewis acid-base: pyridine N of isonicotinic acid donates electrons to Pb2+; Pb-O coordination with COO- groups 1365->1382 cm-1; D-R E 129.87 kJ/mol in 8-168 range indicates chemical); exothermic non-spontaneous | E:\mzh3\所有正文和附件\第一波markdown\One-pot synthesis of A novel metal organic framework-modified TiO @Cr-PTC-HIna as adsorbent for Pb ^ { 2 + } removal in aqueous system.md | P0327 | 10.1016/j.cscee.2024.100829 | 1 | ph | 298 | 0.5 | 153.4979 | 129.1104 | 149.6699 | 22.50765 |  |  |  | 2 | 26.22951 | pH | One-pot synthesis of A novel metal organic framework-modified TiO @Cr-PTC-HIna as adsorbent for P b(2)+ removal in aqueous system | P0327 | Metal oxide composite
P0116 | P0116_M1 | TiO2@Cr-PTC-HIna-2 | M7 |  | One-pot solvothermal TiO2-loaded Cr-PTC-HIna MOF composite (Cr:Ti = 1:2 mmol) for Pb2+ removal; TiO2 loading increases surface area (89.30 m2/g vs 59.44 MOF) and adsorption capacity; optimum 135.14 mg/g at 200 ppm, pH 4, 90 min, 298 K; Freundlich (R2 0.9505) physisorption-dominated + chemisorption (PSO R2 0.983); exothermic non-spontaneous; stable in acidic aqueous solutions | Cr-PTC-HIna | Cr | Na4PTC | 1 | 1 | 0 | 0 | 1 | 0 | 0 | 0 | 0 | 0 |  | TiO2 | 1 | TiO2 | 0 | No |  |  | 89.3 | 0.117 | 3.4075 | Rod-shape morphology with round TiO2 particles; particle size distribution 203.9-239.16 nm (TiO2@Cr-PTC-HIna-2: 203.9 nm, -1: 239.16 nm, Cr-PTC-HIna: 251.45 nm); crystal size 15.74 nm (XRD) | vacuum activation | 150 | 3 h | Na4PTC prepared from PTCDA (0.5 g) + NaOH (0.356 g) in 50 mL water, 1 h 300 rpm RT, ethanol precipitate, dried RT overnight; composite one-pot solvothermal: CrCl3.6H2O (1 mmol, 0.266 g) + TiO2 (Cr:Ti 1:2 mmol) + Na4PTC (0.5 mmol, 0.258 g) + isonicotinic acid (0.5 mmol, 0.0615 g) dissolved in 5 mL DMF + 25 mL water; 300 rpm 1 h; Teflon-lined stainless autoclave 170 C 24 h; washed to neutral pH, dried 70 C overnight | DMF; water | CrCl3.6H2O; TiO2 | perylene-3,4,9,10-tetracarboxylic dianhydride | F1 | isonicotinic acid |  | 170 | 24 | FT-IR after Pb adsorption: COO- shifted 1365 -> 1382 cm-1 (Pb-O coordination bonds with carboxylate O); XRD after adsorption: no sharp Pb peaks (Pb distributed evenly in composite pores), crystal size increased 15.74 -> 29.72 nm; composite stable in acidic aqueous solutions (FT-IR/XRD before/after) | 90 min optimum contact time (Fig 5c); kinetic analysis notes 10-80 min may not reach equilibrium (slow adsorption, k2 2.15e-5) | Mixed physisorption (Freundlich dominant, R2 0.9505: electrostatic + van der Waals, TiO2 surface O free electrons) + chemisorption (Lewis acid-base: pyridine N of isonicotinic acid donates electrons to Pb2+; Pb-O coordination with COO- groups 1365->1382 cm-1; D-R E 129.87 kJ/mol in 8-168 range indicates chemical); exothermic non-spontaneous | E:\mzh3\所有正文和附件\第一波markdown\One-pot synthesis of A novel metal organic framework-modified TiO @Cr-PTC-HIna as adsorbent for Pb ^ { 2 + } removal in aqueous system.md | P0327 | 10.1016/j.cscee.2024.100829 | 1 | ph | 298 | 0.5 | 153.4979 | 129.1104 | 149.6699 | 22.50765 |  |  |  | 3 | 111.2131 | pH | One-pot synthesis of A novel metal organic framework-modified TiO @Cr-PTC-HIna as adsorbent for P b(2)+ removal in aqueous system | P0327 | Metal oxide composite
P0116 | P0116_M1 | TiO2@Cr-PTC-HIna-2 | M7 |  | One-pot solvothermal TiO2-loaded Cr-PTC-HIna MOF composite (Cr:Ti = 1:2 mmol) for Pb2+ removal; TiO2 loading increases surface area (89.30 m2/g vs 59.44 MOF) and adsorption capacity; optimum 135.14 mg/g at 200 ppm, pH 4, 90 min, 298 K; Freundlich (R2 0.9505) physisorption-dominated + chemisorption (PSO R2 0.983); exothermic non-spontaneous; stable in acidic aqueous solutions | Cr-PTC-HIna | Cr | Na4PTC | 1 | 1 | 0 | 0 | 1 | 0 | 0 | 0 | 0 | 0 |  | TiO2 | 1 | TiO2 | 0 | No |  |  | 89.3 | 0.117 | 3.4075 | Rod-shape morphology with round TiO2 particles; particle size distribution 203.9-239.16 nm (TiO2@Cr-PTC-HIna-2: 203.9 nm, -1: 239.16 nm, Cr-PTC-HIna: 251.45 nm); crystal size 15.74 nm (XRD) | vacuum activation | 150 | 3 h | Na4PTC prepared from PTCDA (0.5 g) + NaOH (0.356 g) in 50 mL water, 1 h 300 rpm RT, ethanol precipitate, dried RT overnight; composite one-pot solvothermal: CrCl3.6H2O (1 mmol, 0.266 g) + TiO2 (Cr:Ti 1:2 mmol) + Na4PTC (0.5 mmol, 0.258 g) + isonicotinic acid (0.5 mmol, 0.0615 g) dissolved in 5 mL DMF + 25 mL water; 300 rpm 1 h; Teflon-lined stainless autoclave 170 C 24 h; washed to neutral pH, dried 70 C overnight | DMF; water | CrCl3.6H2O; TiO2 | perylene-3,4,9,10-tetracarboxylic dianhydride | F1 | isonicotinic acid |  | 170 | 24 | FT-IR after Pb adsorption: COO- shifted 1365 -> 1382 cm-1 (Pb-O coordination bonds with carboxylate O); XRD after adsorption: no sharp Pb peaks (Pb distributed evenly in composite pores), crystal size increased 15.74 -> 29.72 nm; composite stable in acidic aqueous solutions (FT-IR/XRD before/after) | 90 min optimum contact time (Fig 5c); kinetic analysis notes 10-80 min may not reach equilibrium (slow adsorption, k2 2.15e-5) | Mixed physisorption (Freundlich dominant, R2 0.9505: electrostatic + van der Waals, TiO2 surface O free electrons) + chemisorption (Lewis acid-base: pyridine N of isonicotinic acid donates electrons to Pb2+; Pb-O coordination with COO- groups 1365->1382 cm-1; D-R E 129.87 kJ/mol in 8-168 range indicates chemical); exothermic non-spontaneous | E:\mzh3\所有正文和附件\第一波markdown\One-pot synthesis of A novel metal organic framework-modified TiO @Cr-PTC-HIna as adsorbent for Pb ^ { 2 + } removal in aqueous system.md | P0327 | 10.1016/j.cscee.2024.100829 | 1 | ph | 298 | 0.5 | 153.4979 | 129.1104 | 149.6699 | 22.50765 |  |  |  | 4 | 134.8197 | pH | One-pot synthesis of A novel metal organic framework-modified TiO @Cr-PTC-HIna as adsorbent for P b(2)+ removal in aqueous system | P0327 | Metal oxide composite
P0116 | P0116_M1 | TiO2@Cr-PTC-HIna-2 | M7 |  | One-pot solvothermal TiO2-loaded Cr-PTC-HIna MOF composite (Cr:Ti = 1:2 mmol) for Pb2+ removal; TiO2 loading increases surface area (89.30 m2/g vs 59.44 MOF) and adsorption capacity; optimum 135.14 mg/g at 200 ppm, pH 4, 90 min, 298 K; Freundlich (R2 0.9505) physisorption-dominated + chemisorption (PSO R2 0.983); exothermic non-spontaneous; stable in acidic aqueous solutions | Cr-PTC-HIna | Cr | Na4PTC | 1 | 1 | 0 | 0 | 1 | 0 | 0 | 0 | 0 | 0 |  | TiO2 | 1 | TiO2 | 0 | No |  |  | 89.3 | 0.117 | 3.4075 | Rod-shape morphology with round TiO2 particles; particle size distribution 203.9-239.16 nm (TiO2@Cr-PTC-HIna-2: 203.9 nm, -1: 239.16 nm, Cr-PTC-HIna: 251.45 nm); crystal size 15.74 nm (XRD) | vacuum activation | 150 | 3 h | Na4PTC prepared from PTCDA (0.5 g) + NaOH (0.356 g) in 50 mL water, 1 h 300 rpm RT, ethanol precipitate, dried RT overnight; composite one-pot solvothermal: CrCl3.6H2O (1 mmol, 0.266 g) + TiO2 (Cr:Ti 1:2 mmol) + Na4PTC (0.5 mmol, 0.258 g) + isonicotinic acid (0.5 mmol, 0.0615 g) dissolved in 5 mL DMF + 25 mL water; 300 rpm 1 h; Teflon-lined stainless autoclave 170 C 24 h; washed to neutral pH, dried 70 C overnight | DMF; water | CrCl3.6H2O; TiO2 | perylene-3,4,9,10-tetracarboxylic dianhydride | F1 | isonicotinic acid |  | 170 | 24 | FT-IR after Pb adsorption: COO- shifted 1365 -> 1382 cm-1 (Pb-O coordination bonds with carboxylate O); XRD after adsorption: no sharp Pb peaks (Pb distributed evenly in composite pores), crystal size increased 15.74 -> 29.72 nm; composite stable in acidic aqueous solutions (FT-IR/XRD before/after) | 90 min optimum contact time (Fig 5c); kinetic analysis notes 10-80 min may not reach equilibrium (slow adsorption, k2 2.15e-5) | Mixed physisorption (Freundlich dominant, R2 0.9505: electrostatic + van der Waals, TiO2 surface O free electrons) + chemisorption (Lewis acid-base: pyridine N of isonicotinic acid donates electrons to Pb2+; Pb-O coordination with COO- groups 1365->1382 cm-1; D-R E 129.87 kJ/mol in 8-168 range indicates chemical); exothermic non-spontaneous | E:\mzh3\所有正文和附件\第一波markdown\One-pot synthesis of A novel metal organic framework-modified TiO @Cr-PTC-HIna as adsorbent for Pb ^ { 2 + } removal in aqueous system.md | P0327 | 10.1016/j.cscee.2024.100829 | 1 | ph | 298 | 0.5 | 153.4979 | 129.1104 | 149.6699 | 22.50765 |  |  |  | 5 | 92.85246 | pH | One-pot synthesis of A novel metal organic framework-modified TiO @Cr-PTC-HIna as adsorbent for P b(2)+ removal in aqueous system | P0327 | Metal oxide composite
P0116 | P0116_M1 | TiO2@Cr-PTC-HIna-2 | M7 |  | One-pot solvothermal TiO2-loaded Cr-PTC-HIna MOF composite (Cr:Ti = 1:2 mmol) for Pb2+ removal; TiO2 loading increases surface area (89.30 m2/g vs 59.44 MOF) and adsorption capacity; optimum 135.14 mg/g at 200 ppm, pH 4, 90 min, 298 K; Freundlich (R2 0.9505) physisorption-dominated + chemisorption (PSO R2 0.983); exothermic non-spontaneous; stable in acidic aqueous solutions | Cr-PTC-HIna | Cr | Na4PTC | 1 | 1 | 0 | 0 | 1 | 0 | 0 | 0 | 0 | 0 |  | TiO2 | 1 | TiO2 | 0 | No |  |  | 89.3 | 0.117 | 3.4075 | Rod-shape morphology with round TiO2 particles; particle size distribution 203.9-239.16 nm (TiO2@Cr-PTC-HIna-2: 203.9 nm, -1: 239.16 nm, Cr-PTC-HIna: 251.45 nm); crystal size 15.74 nm (XRD) | vacuum activation | 150 | 3 h | Na4PTC prepared from PTCDA (0.5 g) + NaOH (0.356 g) in 50 mL water, 1 h 300 rpm RT, ethanol precipitate, dried RT overnight; composite one-pot solvothermal: CrCl3.6H2O (1 mmol, 0.266 g) + TiO2 (Cr:Ti 1:2 mmol) + Na4PTC (0.5 mmol, 0.258 g) + isonicotinic acid (0.5 mmol, 0.0615 g) dissolved in 5 mL DMF + 25 mL water; 300 rpm 1 h; Teflon-lined stainless autoclave 170 C 24 h; washed to neutral pH, dried 70 C overnight | DMF; water | CrCl3.6H2O; TiO2 | perylene-3,4,9,10-tetracarboxylic dianhydride | F1 | isonicotinic acid |  | 170 | 24 | FT-IR after Pb adsorption: COO- shifted 1365 -> 1382 cm-1 (Pb-O coordination bonds with carboxylate O); XRD after adsorption: no sharp Pb peaks (Pb distributed evenly in composite pores), crystal size increased 15.74 -> 29.72 nm; composite stable in acidic aqueous solutions (FT-IR/XRD before/after) | 90 min optimum contact time (Fig 5c); kinetic analysis notes 10-80 min may not reach equilibrium (slow adsorption, k2 2.15e-5) | Mixed physisorption (Freundlich dominant, R2 0.9505: electrostatic + van der Waals, TiO2 surface O free electrons) + chemisorption (Lewis acid-base: pyridine N of isonicotinic acid donates electrons to Pb2+; Pb-O coordination with COO- groups 1365->1382 cm-1; D-R E 129.87 kJ/mol in 8-168 range indicates chemical); exothermic non-spontaneous | E:\mzh3\所有正文和附件\第一波markdown\One-pot synthesis of A novel metal organic framework-modified TiO @Cr-PTC-HIna as adsorbent for Pb ^ { 2 + } removal in aqueous system.md | P0327 | 10.1016/j.cscee.2024.100829 | 1 | kinetics | 298 | 0.5 | 153.4979 | 129.1104 | 29.52323 | 20.06116 |  |  |  | 4 | 134.8197 | 动力学 | One-pot synthesis of A novel metal organic framework-modified TiO @Cr-PTC-HIna as adsorbent for P b(2)+ removal in aqueous system | P0327 | Metal oxide composite
P0116 | P0116_M1 | TiO2@Cr-PTC-HIna-2 | M7 |  | One-pot solvothermal TiO2-loaded Cr-PTC-HIna MOF composite (Cr:Ti = 1:2 mmol) for Pb2+ removal; TiO2 loading increases surface area (89.30 m2/g vs 59.44 MOF) and adsorption capacity; optimum 135.14 mg/g at 200 ppm, pH 4, 90 min, 298 K; Freundlich (R2 0.9505) physisorption-dominated + chemisorption (PSO R2 0.983); exothermic non-spontaneous; stable in acidic aqueous solutions | Cr-PTC-HIna | Cr | Na4PTC | 1 | 1 | 0 | 0 | 1 | 0 | 0 | 0 | 0 | 0 |  | TiO2 | 1 | TiO2 | 0 | No |  |  | 89.3 | 0.117 | 3.4075 | Rod-shape morphology with round TiO2 particles; particle size distribution 203.9-239.16 nm (TiO2@Cr-PTC-HIna-2: 203.9 nm, -1: 239.16 nm, Cr-PTC-HIna: 251.45 nm); crystal size 15.74 nm (XRD) | vacuum activation | 150 | 3 h | Na4PTC prepared from PTCDA (0.5 g) + NaOH (0.356 g) in 50 mL water, 1 h 300 rpm RT, ethanol precipitate, dried RT overnight; composite one-pot solvothermal: CrCl3.6H2O (1 mmol, 0.266 g) + TiO2 (Cr:Ti 1:2 mmol) + Na4PTC (0.5 mmol, 0.258 g) + isonicotinic acid (0.5 mmol, 0.0615 g) dissolved in 5 mL DMF + 25 mL water; 300 rpm 1 h; Teflon-lined stainless autoclave 170 C 24 h; washed to neutral pH, dried 70 C overnight | DMF; water | CrCl3.6H2O; TiO2 | perylene-3,4,9,10-tetracarboxylic dianhydride | F1 | isonicotinic acid |  | 170 | 24 | FT-IR after Pb adsorption: COO- shifted 1365 -> 1382 cm-1 (Pb-O coordination bonds with carboxylate O); XRD after adsorption: no sharp Pb peaks (Pb distributed evenly in composite pores), crystal size increased 15.74 -> 29.72 nm; composite stable in acidic aqueous solutions (FT-IR/XRD before/after) | 90 min optimum contact time (Fig 5c); kinetic analysis notes 10-80 min may not reach equilibrium (slow adsorption, k2 2.15e-5) | Mixed physisorption (Freundlich dominant, R2 0.9505: electrostatic + van der Waals, TiO2 surface O free electrons) + chemisorption (Lewis acid-base: pyridine N of isonicotinic acid donates electrons to Pb2+; Pb-O coordination with COO- groups 1365->1382 cm-1; D-R E 129.87 kJ/mol in 8-168 range indicates chemical); exothermic non-spontaneous | E:\mzh3\所有正文和附件\第一波markdown\One-pot synthesis of A novel metal organic framework-modified TiO @Cr-PTC-HIna as adsorbent for Pb ^ { 2 + } removal in aqueous system.md | P0327 | 10.1016/j.cscee.2024.100829 | 1 | kinetics | 298 | 0.5 | 153.4979 | 129.1104 | 59.88998 | 89.05199 |  |  |  | 4 | 134.8197 | 动力学 | One-pot synthesis of A novel metal organic framework-modified TiO @Cr-PTC-HIna as adsorbent for P b(2)+ removal in aqueous system | P0327 | Metal oxide composite
P0116 | P0116_M1 | TiO2@Cr-PTC-HIna-2 | M7 |  | One-pot solvothermal TiO2-loaded Cr-PTC-HIna MOF composite (Cr:Ti = 1:2 mmol) for Pb2+ removal; TiO2 loading increases surface area (89.30 m2/g vs 59.44 MOF) and adsorption capacity; optimum 135.14 mg/g at 200 ppm, pH 4, 90 min, 298 K; Freundlich (R2 0.9505) physisorption-dominated + chemisorption (PSO R2 0.983); exothermic non-spontaneous; stable in acidic aqueous solutions | Cr-PTC-HIna | Cr | Na4PTC | 1 | 1 | 0 | 0 | 1 | 0 | 0 | 0 | 0 | 0 |  | TiO2 | 1 | TiO2 | 0 | No |  |  | 89.3 | 0.117 | 3.4075 | Rod-shape morphology with round TiO2 particles; particle size distribution 203.9-239.16 nm (TiO2@Cr-PTC-HIna-2: 203.9 nm, -1: 239.16 nm, Cr-PTC-HIna: 251.45 nm); crystal size 15.74 nm (XRD) | vacuum activation | 150 | 3 h | Na4PTC prepared from PTCDA (0.5 g) + NaOH (0.356 g) in 50 mL water, 1 h 300 rpm RT, ethanol precipitate, dried RT overnight; composite one-pot solvothermal: CrCl3.6H2O (1 mmol, 0.266 g) + TiO2 (Cr:Ti 1:2 mmol) + Na4PTC (0.5 mmol, 0.258 g) + isonicotinic acid (0.5 mmol, 0.0615 g) dissolved in 5 mL DMF + 25 mL water; 300 rpm 1 h; Teflon-lined stainless autoclave 170 C 24 h; washed to neutral pH, dried 70 C overnight | DMF; water | CrCl3.6H2O; TiO2 | perylene-3,4,9,10-tetracarboxylic dianhydride | F1 | isonicotinic acid |  | 170 | 24 | FT-IR after Pb adsorption: COO- shifted 1365 -> 1382 cm-1 (Pb-O coordination bonds with carboxylate O); XRD after adsorption: no sharp Pb peaks (Pb distributed evenly in composite pores), crystal size increased 15.74 -> 29.72 nm; composite stable in acidic aqueous solutions (FT-IR/XRD before/after) | 90 min optimum contact time (Fig 5c); kinetic analysis notes 10-80 min may not reach equilibrium (slow adsorption, k2 2.15e-5) | Mixed physisorption (Freundlich dominant, R2 0.9505: electrostatic + van der Waals, TiO2 surface O free electrons) + chemisorption (Lewis acid-base: pyridine N of isonicotinic acid donates electrons to Pb2+; Pb-O coordination with COO- groups 1365->1382 cm-1; D-R E 129.87 kJ/mol in 8-168 range indicates chemical); exothermic non-spontaneous | E:\mzh3\所有正文和附件\第一波markdown\One-pot synthesis of A novel metal organic framework-modified TiO @Cr-PTC-HIna as adsorbent for Pb ^ { 2 + } removal in aqueous system.md | P0327 | 10.1016/j.cscee.2024.100829 | 1 | kinetics | 298 | 0.5 | 153.4979 | 129.1104 | 89.59658 | 135.0459 |  |  |  | 4 | 134.8197 | 动力学 | One-pot synthesis of A novel metal organic framework-modified TiO @Cr-PTC-HIna as adsorbent for P b(2)+ removal in aqueous system | P0327 | Metal oxide composite
P0116 | P0116_M1 | TiO2@Cr-PTC-HIna-2 | M7 |  | One-pot solvothermal TiO2-loaded Cr-PTC-HIna MOF composite (Cr:Ti = 1:2 mmol) for Pb2+ removal; TiO2 loading increases surface area (89.30 m2/g vs 59.44 MOF) and adsorption capacity; optimum 135.14 mg/g at 200 ppm, pH 4, 90 min, 298 K; Freundlich (R2 0.9505) physisorption-dominated + chemisorption (PSO R2 0.983); exothermic non-spontaneous; stable in acidic aqueous solutions | Cr-PTC-HIna | Cr | Na4PTC | 1 | 1 | 0 | 0 | 1 | 0 | 0 | 0 | 0 | 0 |  | TiO2 | 1 | TiO2 | 0 | No |  |  | 89.3 | 0.117 | 3.4075 | Rod-shape morphology with round TiO2 particles; particle size distribution 203.9-239.16 nm (TiO2@Cr-PTC-HIna-2: 203.9 nm, -1: 239.16 nm, Cr-PTC-HIna: 251.45 nm); crystal size 15.74 nm (XRD) | vacuum activation | 150 | 3 h | Na4PTC prepared from PTCDA (0.5 g) + NaOH (0.356 g) in 50 mL water, 1 h 300 rpm RT, ethanol precipitate, dried RT overnight; composite one-pot solvothermal: CrCl3.6H2O (1 mmol, 0.266 g) + TiO2 (Cr:Ti 1:2 mmol) + Na4PTC (0.5 mmol, 0.258 g) + isonicotinic acid (0.5 mmol, 0.0615 g) dissolved in 5 mL DMF + 25 mL water; 300 rpm 1 h; Teflon-lined stainless autoclave 170 C 24 h; washed to neutral pH, dried 70 C overnight | DMF; water | CrCl3.6H2O; TiO2 | perylene-3,4,9,10-tetracarboxylic dianhydride | F1 | isonicotinic acid |  | 170 | 24 | FT-IR after Pb adsorption: COO- shifted 1365 -> 1382 cm-1 (Pb-O coordination bonds with carboxylate O); XRD after adsorption: no sharp Pb peaks (Pb distributed evenly in composite pores), crystal size increased 15.74 -> 29.72 nm; composite stable in acidic aqueous solutions (FT-IR/XRD before/after) | 90 min optimum contact time (Fig 5c); kinetic analysis notes 10-80 min may not reach equilibrium (slow adsorption, k2 2.15e-5) | Mixed physisorption (Freundlich dominant, R2 0.9505: electrostatic + van der Waals, TiO2 surface O free electrons) + chemisorption (Lewis acid-base: pyridine N of isonicotinic acid donates electrons to Pb2+; Pb-O coordination with COO- groups 1365->1382 cm-1; D-R E 129.87 kJ/mol in 8-168 range indicates chemical); exothermic non-spontaneous | E:\mzh3\所有正文和附件\第一波markdown\One-pot synthesis of A novel metal organic framework-modified TiO @Cr-PTC-HIna as adsorbent for Pb ^ { 2 + } removal in aqueous system.md | P0327 | 10.1016/j.cscee.2024.100829 | 1 | kinetics | 298 | 0.5 | 153.4979 | 129.1104 | 119.6333 | 109.1131 |  |  |  | 4 | 134.8197 | 动力学 | One-pot synthesis of A novel metal organic framework-modified TiO @Cr-PTC-HIna as adsorbent for P b(2)+ removal in aqueous system | P0327 | Metal oxide composite
P0116 | P0116_M1 | TiO2@Cr-PTC-HIna-2 | M7 |  | One-pot solvothermal TiO2-loaded Cr-PTC-HIna MOF composite (Cr:Ti = 1:2 mmol) for Pb2+ removal; TiO2 loading increases surface area (89.30 m2/g vs 59.44 MOF) and adsorption capacity; optimum 135.14 mg/g at 200 ppm, pH 4, 90 min, 298 K; Freundlich (R2 0.9505) physisorption-dominated + chemisorption (PSO R2 0.983); exothermic non-spontaneous; stable in acidic aqueous solutions | Cr-PTC-HIna | Cr | Na4PTC | 1 | 1 | 0 | 0 | 1 | 0 | 0 | 0 | 0 | 0 |  | TiO2 | 1 | TiO2 | 0 | No |  |  | 89.3 | 0.117 | 3.4075 | Rod-shape morphology with round TiO2 particles; particle size distribution 203.9-239.16 nm (TiO2@Cr-PTC-HIna-2: 203.9 nm, -1: 239.16 nm, Cr-PTC-HIna: 251.45 nm); crystal size 15.74 nm (XRD) | vacuum activation | 150 | 3 h | Na4PTC prepared from PTCDA (0.5 g) + NaOH (0.356 g) in 50 mL water, 1 h 300 rpm RT, ethanol precipitate, dried RT overnight; composite one-pot solvothermal: CrCl3.6H2O (1 mmol, 0.266 g) + TiO2 (Cr:Ti 1:2 mmol) + Na4PTC (0.5 mmol, 0.258 g) + isonicotinic acid (0.5 mmol, 0.0615 g) dissolved in 5 mL DMF + 25 mL water; 300 rpm 1 h; Teflon-lined stainless autoclave 170 C 24 h; washed to neutral pH, dried 70 C overnight | DMF; water | CrCl3.6H2O; TiO2 | perylene-3,4,9,10-tetracarboxylic dianhydride | F1 | isonicotinic acid |  | 170 | 24 | FT-IR after Pb adsorption: COO- shifted 1365 -> 1382 cm-1 (Pb-O coordination bonds with carboxylate O); XRD after adsorption: no sharp Pb peaks (Pb distributed evenly in composite pores), crystal size increased 15.74 -> 29.72 nm; composite stable in acidic aqueous solutions (FT-IR/XRD before/after) | 90 min optimum contact time (Fig 5c); kinetic analysis notes 10-80 min may not reach equilibrium (slow adsorption, k2 2.15e-5) | Mixed physisorption (Freundlich dominant, R2 0.9505: electrostatic + van der Waals, TiO2 surface O free electrons) + chemisorption (Lewis acid-base: pyridine N of isonicotinic acid donates electrons to Pb2+; Pb-O coordination with COO- groups 1365->1382 cm-1; D-R E 129.87 kJ/mol in 8-168 range indicates chemical); exothermic non-spontaneous | E:\mzh3\所有正文和附件\第一波markdown\One-pot synthesis of A novel metal organic framework-modified TiO @Cr-PTC-HIna as adsorbent for Pb ^ { 2 + } removal in aqueous system.md | P0327 | 10.1016/j.cscee.2024.100829 | 1 | kinetics | 298 | 0.5 | 153.4979 | 129.1104 | 149.6699 | 22.50765 |  |  |  | 4 | 134.8197 | 动力学 | One-pot synthesis of A novel metal organic framework-modified TiO @Cr-PTC-HIna as adsorbent for P b(2)+ removal in aqueous system | P0327 | Metal oxide composite
P0117 | P0117_M1 | Fe3O4-COOH@MIL-125 | M3 | T1;T8 | One-pot solvothermal oxalic-acid-intercalated MIL-125(Ti) + carboxylic magnetite (Fe3O4-COOH) composite for Pb2+ removal; 30 wt% oxalic acid optimum; qmax 465.11 mg/g (Langmuir) at pH 7, 298 K, 60-120 min; Freundlich (R2 0.995) + Langmuir (R2 0.989) + PSO (R2 0.999) fit; endothermic spontaneous; selective for Pb2+ in binary systems; magnetically recyclable 5 cycles (82.46% removal) | MIL-125(Ti | Ti | terephthalic acid; oxalic acid | 0 | 1 | 0 | 0 | 1 | 0 | 0 | 0 | 0 | 0 |  | oxalic acid | 1 | Fe3O4 | 1 | No |  |  | 244.13 |  |  | Quasi-spheroidal particles with high agglomeration (magnetic character); MIL-125 quasi-spherical with relatively smooth surface, coarser after oxalic acid intercalation; Fe3O4 spherical nano (agglomerated) |  |  |  | Fe3O4 by co-precipitation (FeSO4.7H2O 3.42 g + FeCl3.6H2O 3.33 g in 45 mL water, 85 C water bath, NH3.H2O to pH~10, washed, dried 60 C 12 h); Fe3O4-COOH: 0.5 g Fe3O4 + 0.6 mL thioglycolic acid in 40 mL ethanol, mechanical stirring RT 24 h, washed ethanol x3, dried 60 C overnight; composite: 0.252 g oxalic acid in 50 mL DMF, + 0.025 g Fe3O4-COOH 15 min, + 0.995 g BDC 30 min, + 1.35 mL TBOT 2 h, 100 mL steel autoclave 120 C 48 h; centrifuged, washed 30 mL DMF and 30 mL ethanol x3, dried 60 C 12 h | DMF | FeCl3.6H2O; FeSO4.7H2O; Ti(OC4H9)4 | terephthalic acid; oxalic acid | F1 | oxalic acid |  | 120 | 48 | FTIR after Pb adsorption: peak at 1688 cm-1 diminished and shifted to 1739.11 cm-1 (coordinate interaction of oxalate group with Pb2+); XPS after: Pb 4f peaks at 138.42/138.61 eV (Pb4f7/2, O-Pb) and 143.24/143.6 eV (Pb4f5/2, (COO)2-Pb); O1s C-O/C=O shifted 531.12->531.73 eV; C1s COOH atomic % decreased 20.11->19.46, C-O increased 12.77->17.11 | 60 min equilibrium (Abstract, 95.28% removal); isotherm data after 120 min (3.2.5); PSO R2 0.999 (50 mg/L) with qe,cal 102.04 close to qe,exp 99.28 | Synergistic chemical + physical: complexation (oxalate/COOH-Pb coordination, FTIR 1688->1739.11 cm-1; XPS O-Pb, (COO)2-Pb; Pb4f 138.42 eV) + precipitation (Pb(OH)+/Pb(OH)2 at pH>=7) + electrostatic (zeta -24.70 mV at neutral pH, pHpzc 4.07; anionic surface attracts cationic Pb2+); HSAB: hard base oxalate attacks hard acid Pb2+; Freundlich n 2.46>1 physisorption + PSO chemisorption; Temkin b 0.0285<80 kJ/mol physical, D-R E>8 kJ/mol chemical; endothermic spontaneous (dG -53.97 to -59.41 kJ/mol) | E:\mzh3\所有正文和附件\第一波markdown\Oxalic acid-functionalized metal-organic framework MIL-125 carboxylic magnetite composites for adsorptive Pb(II) removal.md | P0330 | 10.1016/j.matchemphys.2024.130315 | 1 | kinetics | 298 | 0.5 | 95.44236 | 409.8004 | 3.296703 | 84.21053 | 1 | 409.8004 | 95.66775 | 7 | 409.8004 | 动力学 | Oxalic acid-functionalized metal-organic framework MIL-125/carboxylic magnetite composites for adsorptive Pb(II) removal | P0330 | Metal oxide composite
P0117 | P0117_M1 | Fe3O4-COOH@MIL-125 | M3 | T1;T8 | One-pot solvothermal oxalic-acid-intercalated MIL-125(Ti) + carboxylic magnetite (Fe3O4-COOH) composite for Pb2+ removal; 30 wt% oxalic acid optimum; qmax 465.11 mg/g (Langmuir) at pH 7, 298 K, 60-120 min; Freundlich (R2 0.995) + Langmuir (R2 0.989) + PSO (R2 0.999) fit; endothermic spontaneous; selective for Pb2+ in binary systems; magnetically recyclable 5 cycles (82.46% removal) | MIL-125(Ti | Ti | terephthalic acid; oxalic acid | 0 | 1 | 0 | 0 | 1 | 0 | 0 | 0 | 0 | 0 |  | oxalic acid | 1 | Fe3O4 | 1 | No |  |  | 244.13 |  |  | Quasi-spheroidal particles with high agglomeration (magnetic character); MIL-125 quasi-spherical with relatively smooth surface, coarser after oxalic acid intercalation; Fe3O4 spherical nano (agglomerated) |  |  |  | Fe3O4 by co-precipitation (FeSO4.7H2O 3.42 g + FeCl3.6H2O 3.33 g in 45 mL water, 85 C water bath, NH3.H2O to pH~10, washed, dried 60 C 12 h); Fe3O4-COOH: 0.5 g Fe3O4 + 0.6 mL thioglycolic acid in 40 mL ethanol, mechanical stirring RT 24 h, washed ethanol x3, dried 60 C overnight; composite: 0.252 g oxalic acid in 50 mL DMF, + 0.025 g Fe3O4-COOH 15 min, + 0.995 g BDC 30 min, + 1.35 mL TBOT 2 h, 100 mL steel autoclave 120 C 48 h; centrifuged, washed 30 mL DMF and 30 mL ethanol x3, dried 60 C 12 h | DMF | FeCl3.6H2O; FeSO4.7H2O; Ti(OC4H9)4 | terephthalic acid; oxalic acid | F1 | oxalic acid |  | 120 | 48 | FTIR after Pb adsorption: peak at 1688 cm-1 diminished and shifted to 1739.11 cm-1 (coordinate interaction of oxalate group with Pb2+); XPS after: Pb 4f peaks at 138.42/138.61 eV (Pb4f7/2, O-Pb) and 143.24/143.6 eV (Pb4f5/2, (COO)2-Pb); O1s C-O/C=O shifted 531.12->531.73 eV; C1s COOH atomic % decreased 20.11->19.46, C-O increased 12.77->17.11 | 60 min equilibrium (Abstract, 95.28% removal); isotherm data after 120 min (3.2.5); PSO R2 0.999 (50 mg/L) with qe,cal 102.04 close to qe,exp 99.28 | Synergistic chemical + physical: complexation (oxalate/COOH-Pb coordination, FTIR 1688->1739.11 cm-1; XPS O-Pb, (COO)2-Pb; Pb4f 138.42 eV) + precipitation (Pb(OH)+/Pb(OH)2 at pH>=7) + electrostatic (zeta -24.70 mV at neutral pH, pHpzc 4.07; anionic surface attracts cationic Pb2+); HSAB: hard base oxalate attacks hard acid Pb2+; Freundlich n 2.46>1 physisorption + PSO chemisorption; Temkin b 0.0285<80 kJ/mol physical, D-R E>8 kJ/mol chemical; endothermic spontaneous (dG -53.97 to -59.41 kJ/mol) | E:\mzh3\所有正文和附件\第一波markdown\Oxalic acid-functionalized metal-organic framework MIL-125 carboxylic magnetite composites for adsorptive Pb(II) removal.md | P0330 | 10.1016/j.matchemphys.2024.130315 | 1 | kinetics | 298 | 0.5 | 95.44236 | 409.8004 | 14.83516 | 210.5263 | 1 | 409.8004 | 95.66775 | 7 | 409.8004 | 动力学 | Oxalic acid-functionalized metal-organic framework MIL-125/carboxylic magnetite composites for adsorptive Pb(II) removal | P0330 | Metal oxide composite
P0117 | P0117_M1 | Fe3O4-COOH@MIL-125 | M3 | T1;T8 | One-pot solvothermal oxalic-acid-intercalated MIL-125(Ti) + carboxylic magnetite (Fe3O4-COOH) composite for Pb2+ removal; 30 wt% oxalic acid optimum; qmax 465.11 mg/g (Langmuir) at pH 7, 298 K, 60-120 min; Freundlich (R2 0.995) + Langmuir (R2 0.989) + PSO (R2 0.999) fit; endothermic spontaneous; selective for Pb2+ in binary systems; magnetically recyclable 5 cycles (82.46% removal) | MIL-125(Ti | Ti | terephthalic acid; oxalic acid | 0 | 1 | 0 | 0 | 1 | 0 | 0 | 0 | 0 | 0 |  | oxalic acid | 1 | Fe3O4 | 1 | No |  |  | 244.13 |  |  | Quasi-spheroidal particles with high agglomeration (magnetic character); MIL-125 quasi-spherical with relatively smooth surface, coarser after oxalic acid intercalation; Fe3O4 spherical nano (agglomerated) |  |  |  | Fe3O4 by co-precipitation (FeSO4.7H2O 3.42 g + FeCl3.6H2O 3.33 g in 45 mL water, 85 C water bath, NH3.H2O to pH~10, washed, dried 60 C 12 h); Fe3O4-COOH: 0.5 g Fe3O4 + 0.6 mL thioglycolic acid in 40 mL ethanol, mechanical stirring RT 24 h, washed ethanol x3, dried 60 C overnight; composite: 0.252 g oxalic acid in 50 mL DMF, + 0.025 g Fe3O4-COOH 15 min, + 0.995 g BDC 30 min, + 1.35 mL TBOT 2 h, 100 mL steel autoclave 120 C 48 h; centrifuged, washed 30 mL DMF and 30 mL ethanol x3, dried 60 C 12 h | DMF | FeCl3.6H2O; FeSO4.7H2O; Ti(OC4H9)4 | terephthalic acid; oxalic acid | F1 | oxalic acid |  | 120 | 48 | FTIR after Pb adsorption: peak at 1688 cm-1 diminished and shifted to 1739.11 cm-1 (coordinate interaction of oxalate group with Pb2+); XPS after: Pb 4f peaks at 138.42/138.61 eV (Pb4f7/2, O-Pb) and 143.24/143.6 eV (Pb4f5/2, (COO)2-Pb); O1s C-O/C=O shifted 531.12->531.73 eV; C1s COOH atomic % decreased 20.11->19.46, C-O increased 12.77->17.11 | 60 min equilibrium (Abstract, 95.28% removal); isotherm data after 120 min (3.2.5); PSO R2 0.999 (50 mg/L) with qe,cal 102.04 close to qe,exp 99.28 | Synergistic chemical + physical: complexation (oxalate/COOH-Pb coordination, FTIR 1688->1739.11 cm-1; XPS O-Pb, (COO)2-Pb; Pb4f 138.42 eV) + precipitation (Pb(OH)+/Pb(OH)2 at pH>=7) + electrostatic (zeta -24.70 mV at neutral pH, pHpzc 4.07; anionic surface attracts cationic Pb2+); HSAB: hard base oxalate attacks hard acid Pb2+; Freundlich n 2.46>1 physisorption + PSO chemisorption; Temkin b 0.0285<80 kJ/mol physical, D-R E>8 kJ/mol chemical; endothermic spontaneous (dG -53.97 to -59.41 kJ/mol) | E:\mzh3\所有正文和附件\第一波markdown\Oxalic acid-functionalized metal-organic framework MIL-125 carboxylic magnetite composites for adsorptive Pb(II) removal.md | P0330 | 10.1016/j.matchemphys.2024.130315 | 1 | kinetics | 298 | 0.5 | 95.44236 | 409.8004 | 29.67033 | 315.7895 | 1 | 409.8004 | 95.66775 | 7 | 409.8004 | 动力学 | Oxalic acid-functionalized metal-organic framework MIL-125/carboxylic magnetite composites for adsorptive Pb(II) removal | P0330 | Metal oxide composite
P0117 | P0117_M1 | Fe3O4-COOH@MIL-125 | M3 | T1;T8 | One-pot solvothermal oxalic-acid-intercalated MIL-125(Ti) + carboxylic magnetite (Fe3O4-COOH) composite for Pb2+ removal; 30 wt% oxalic acid optimum; qmax 465.11 mg/g (Langmuir) at pH 7, 298 K, 60-120 min; Freundlich (R2 0.995) + Langmuir (R2 0.989) + PSO (R2 0.999) fit; endothermic spontaneous; selective for Pb2+ in binary systems; magnetically recyclable 5 cycles (82.46% removal) | MIL-125(Ti | Ti | terephthalic acid; oxalic acid | 0 | 1 | 0 | 0 | 1 | 0 | 0 | 0 | 0 | 0 |  | oxalic acid | 1 | Fe3O4 | 1 | No |  |  | 244.13 |  |  | Quasi-spheroidal particles with high agglomeration (magnetic character); MIL-125 quasi-spherical with relatively smooth surface, coarser after oxalic acid intercalation; Fe3O4 spherical nano (agglomerated) |  |  |  | Fe3O4 by co-precipitation (FeSO4.7H2O 3.42 g + FeCl3.6H2O 3.33 g in 45 mL water, 85 C water bath, NH3.H2O to pH~10, washed, dried 60 C 12 h); Fe3O4-COOH: 0.5 g Fe3O4 + 0.6 mL thioglycolic acid in 40 mL ethanol, mechanical stirring RT 24 h, washed ethanol x3, dried 60 C overnight; composite: 0.252 g oxalic acid in 50 mL DMF, + 0.025 g Fe3O4-COOH 15 min, + 0.995 g BDC 30 min, + 1.35 mL TBOT 2 h, 100 mL steel autoclave 120 C 48 h; centrifuged, washed 30 mL DMF and 30 mL ethanol x3, dried 60 C 12 h | DMF | FeCl3.6H2O; FeSO4.7H2O; Ti(OC4H9)4 | terephthalic acid; oxalic acid | F1 | oxalic acid |  | 120 | 48 | FTIR after Pb adsorption: peak at 1688 cm-1 diminished and shifted to 1739.11 cm-1 (coordinate interaction of oxalate group with Pb2+); XPS after: Pb 4f peaks at 138.42/138.61 eV (Pb4f7/2, O-Pb) and 143.24/143.6 eV (Pb4f5/2, (COO)2-Pb); O1s C-O/C=O shifted 531.12->531.73 eV; C1s COOH atomic % decreased 20.11->19.46, C-O increased 12.77->17.11 | 60 min equilibrium (Abstract, 95.28% removal); isotherm data after 120 min (3.2.5); PSO R2 0.999 (50 mg/L) with qe,cal 102.04 close to qe,exp 99.28 | Synergistic chemical + physical: complexation (oxalate/COOH-Pb coordination, FTIR 1688->1739.11 cm-1; XPS O-Pb, (COO)2-Pb; Pb4f 138.42 eV) + precipitation (Pb(OH)+/Pb(OH)2 at pH>=7) + electrostatic (zeta -24.70 mV at neutral pH, pHpzc 4.07; anionic surface attracts cationic Pb2+); HSAB: hard base oxalate attacks hard acid Pb2+; Freundlich n 2.46>1 physisorption + PSO chemisorption; Temkin b 0.0285<80 kJ/mol physical, D-R E>8 kJ/mol chemical; endothermic spontaneous (dG -53.97 to -59.41 kJ/mol) | E:\mzh3\所有正文和附件\第一波markdown\Oxalic acid-functionalized metal-organic framework MIL-125 carboxylic magnetite composites for adsorptive Pb(II) removal.md | P0330 | 10.1016/j.matchemphys.2024.130315 | 1 | kinetics | 298 | 0.5 | 95.44236 | 409.8004 | 60 | 414.0351 | 1 | 409.8004 | 95.66775 | 7 | 409.8004 | 动力学 | Oxalic acid-functionalized metal-organic framework MIL-125/carboxylic magnetite composites for adsorptive Pb(II) removal | P0330 | Metal oxide composite
P0117 | P0117_M1 | Fe3O4-COOH@MIL-125 | M3 | T1;T8 | One-pot solvothermal oxalic-acid-intercalated MIL-125(Ti) + carboxylic magnetite (Fe3O4-COOH) composite for Pb2+ removal; 30 wt% oxalic acid optimum; qmax 465.11 mg/g (Langmuir) at pH 7, 298 K, 60-120 min; Freundlich (R2 0.995) + Langmuir (R2 0.989) + PSO (R2 0.999) fit; endothermic spontaneous; selective for Pb2+ in binary systems; magnetically recyclable 5 cycles (82.46% removal) | MIL-125(Ti | Ti | terephthalic acid; oxalic acid | 0 | 1 | 0 | 0 | 1 | 0 | 0 | 0 | 0 | 0 |  | oxalic acid | 1 | Fe3O4 | 1 | No |  |  | 244.13 |  |  | Quasi-spheroidal particles with high agglomeration (magnetic character); MIL-125 quasi-spherical with relatively smooth surface, coarser after oxalic acid intercalation; Fe3O4 spherical nano (agglomerated) |  |  |  | Fe3O4 by co-precipitation (FeSO4.7H2O 3.42 g + FeCl3.6H2O 3.33 g in 45 mL water, 85 C water bath, NH3.H2O to pH~10, washed, dried 60 C 12 h); Fe3O4-COOH: 0.5 g Fe3O4 + 0.6 mL thioglycolic acid in 40 mL ethanol, mechanical stirring RT 24 h, washed ethanol x3, dried 60 C overnight; composite: 0.252 g oxalic acid in 50 mL DMF, + 0.025 g Fe3O4-COOH 15 min, + 0.995 g BDC 30 min, + 1.35 mL TBOT 2 h, 100 mL steel autoclave 120 C 48 h; centrifuged, washed 30 mL DMF and 30 mL ethanol x3, dried 60 C 12 h | DMF | FeCl3.6H2O; FeSO4.7H2O; Ti(OC4H9)4 | terephthalic acid; oxalic acid | F1 | oxalic acid |  | 120 | 48 | FTIR after Pb adsorption: peak at 1688 cm-1 diminished and shifted to 1739.11 cm-1 (coordinate interaction of oxalate group with Pb2+); XPS after: Pb 4f peaks at 138.42/138.61 eV (Pb4f7/2, O-Pb) and 143.24/143.6 eV (Pb4f5/2, (COO)2-Pb); O1s C-O/C=O shifted 531.12->531.73 eV; C1s COOH atomic % decreased 20.11->19.46, C-O increased 12.77->17.11 | 60 min equilibrium (Abstract, 95.28% removal); isotherm data after 120 min (3.2.5); PSO R2 0.999 (50 mg/L) with qe,cal 102.04 close to qe,exp 99.28 | Synergistic chemical + physical: complexation (oxalate/COOH-Pb coordination, FTIR 1688->1739.11 cm-1; XPS O-Pb, (COO)2-Pb; Pb4f 138.42 eV) + precipitation (Pb(OH)+/Pb(OH)2 at pH>=7) + electrostatic (zeta -24.70 mV at neutral pH, pHpzc 4.07; anionic surface attracts cationic Pb2+); HSAB: hard base oxalate attacks hard acid Pb2+; Freundlich n 2.46>1 physisorption + PSO chemisorption; Temkin b 0.0285<80 kJ/mol physical, D-R E>8 kJ/mol chemical; endothermic spontaneous (dG -53.97 to -59.41 kJ/mol) | E:\mzh3\所有正文和附件\第一波markdown\Oxalic acid-functionalized metal-organic framework MIL-125 carboxylic magnetite composites for adsorptive Pb(II) removal.md | P0330 | 10.1016/j.matchemphys.2024.130315 | 1 | kinetics | 298 | 0.5 | 95.44236 | 409.8004 | 119.3407 | 442.1053 | 1 | 409.8004 | 95.66775 | 7 | 409.8004 | 动力学 | Oxalic acid-functionalized metal-organic framework MIL-125/carboxylic magnetite composites for adsorptive Pb(II) removal | P0330 | Metal oxide composite
P0117 | P0117_M1 | Fe3O4-COOH@MIL-125 | M3 | T1;T8 | One-pot solvothermal oxalic-acid-intercalated MIL-125(Ti) + carboxylic magnetite (Fe3O4-COOH) composite for Pb2+ removal; 30 wt% oxalic acid optimum; qmax 465.11 mg/g (Langmuir) at pH 7, 298 K, 60-120 min; Freundlich (R2 0.995) + Langmuir (R2 0.989) + PSO (R2 0.999) fit; endothermic spontaneous; selective for Pb2+ in binary systems; magnetically recyclable 5 cycles (82.46% removal) | MIL-125(Ti | Ti | terephthalic acid; oxalic acid | 0 | 1 | 0 | 0 | 1 | 0 | 0 | 0 | 0 | 0 |  | oxalic acid | 1 | Fe3O4 | 1 | No |  |  | 244.13 |  |  | Quasi-spheroidal particles with high agglomeration (magnetic character); MIL-125 quasi-spherical with relatively smooth surface, coarser after oxalic acid intercalation; Fe3O4 spherical nano (agglomerated) |  |  |  | Fe3O4 by co-precipitation (FeSO4.7H2O 3.42 g + FeCl3.6H2O 3.33 g in 45 mL water, 85 C water bath, NH3.H2O to pH~10, washed, dried 60 C 12 h); Fe3O4-COOH: 0.5 g Fe3O4 + 0.6 mL thioglycolic acid in 40 mL ethanol, mechanical stirring RT 24 h, washed ethanol x3, dried 60 C overnight; composite: 0.252 g oxalic acid in 50 mL DMF, + 0.025 g Fe3O4-COOH 15 min, + 0.995 g BDC 30 min, + 1.35 mL TBOT 2 h, 100 mL steel autoclave 120 C 48 h; centrifuged, washed 30 mL DMF and 30 mL ethanol x3, dried 60 C 12 h | DMF | FeCl3.6H2O; FeSO4.7H2O; Ti(OC4H9)4 | terephthalic acid; oxalic acid | F1 | oxalic acid |  | 120 | 48 | FTIR after Pb adsorption: peak at 1688 cm-1 diminished and shifted to 1739.11 cm-1 (coordinate interaction of oxalate group with Pb2+); XPS after: Pb 4f peaks at 138.42/138.61 eV (Pb4f7/2, O-Pb) and 143.24/143.6 eV (Pb4f5/2, (COO)2-Pb); O1s C-O/C=O shifted 531.12->531.73 eV; C1s COOH atomic % decreased 20.11->19.46, C-O increased 12.77->17.11 | 60 min equilibrium (Abstract, 95.28% removal); isotherm data after 120 min (3.2.5); PSO R2 0.999 (50 mg/L) with qe,cal 102.04 close to qe,exp 99.28 | Synergistic chemical + physical: complexation (oxalate/COOH-Pb coordination, FTIR 1688->1739.11 cm-1; XPS O-Pb, (COO)2-Pb; Pb4f 138.42 eV) + precipitation (Pb(OH)+/Pb(OH)2 at pH>=7) + electrostatic (zeta -24.70 mV at neutral pH, pHpzc 4.07; anionic surface attracts cationic Pb2+); HSAB: hard base oxalate attacks hard acid Pb2+; Freundlich n 2.46>1 physisorption + PSO chemisorption; Temkin b 0.0285<80 kJ/mol physical, D-R E>8 kJ/mol chemical; endothermic spontaneous (dG -53.97 to -59.41 kJ/mol) | E:\mzh3\所有正文和附件\第一波markdown\Oxalic acid-functionalized metal-organic framework MIL-125 carboxylic magnetite composites for adsorptive Pb(II) removal.md | P0330 | 10.1016/j.matchemphys.2024.130315 | 1 | isotherm | 298 | 0.5 | 2.680965 | 106.8414 | 119.3407 | 442.1053 | 1 | 409.8004 | 95.66775 | 7 | 409.8004 | 等温线 | Oxalic acid-functionalized metal-organic framework MIL-125/carboxylic magnetite composites for adsorptive Pb(II) removal | P0330 | Metal oxide composite
P0117 | P0117_M1 | Fe3O4-COOH@MIL-125 | M3 | T1;T8 | One-pot solvothermal oxalic-acid-intercalated MIL-125(Ti) + carboxylic magnetite (Fe3O4-COOH) composite for Pb2+ removal; 30 wt% oxalic acid optimum; qmax 465.11 mg/g (Langmuir) at pH 7, 298 K, 60-120 min; Freundlich (R2 0.995) + Langmuir (R2 0.989) + PSO (R2 0.999) fit; endothermic spontaneous; selective for Pb2+ in binary systems; magnetically recyclable 5 cycles (82.46% removal) | MIL-125(Ti | Ti | terephthalic acid; oxalic acid | 0 | 1 | 0 | 0 | 1 | 0 | 0 | 0 | 0 | 0 |  | oxalic acid | 1 | Fe3O4 | 1 | No |  |  | 244.13 |  |  | Quasi-spheroidal particles with high agglomeration (magnetic character); MIL-125 quasi-spherical with relatively smooth surface, coarser after oxalic acid intercalation; Fe3O4 spherical nano (agglomerated) |  |  |  | Fe3O4 by co-precipitation (FeSO4.7H2O 3.42 g + FeCl3.6H2O 3.33 g in 45 mL water, 85 C water bath, NH3.H2O to pH~10, washed, dried 60 C 12 h); Fe3O4-COOH: 0.5 g Fe3O4 + 0.6 mL thioglycolic acid in 40 mL ethanol, mechanical stirring RT 24 h, washed ethanol x3, dried 60 C overnight; composite: 0.252 g oxalic acid in 50 mL DMF, + 0.025 g Fe3O4-COOH 15 min, + 0.995 g BDC 30 min, + 1.35 mL TBOT 2 h, 100 mL steel autoclave 120 C 48 h; centrifuged, washed 30 mL DMF and 30 mL ethanol x3, dried 60 C 12 h | DMF | FeCl3.6H2O; FeSO4.7H2O; Ti(OC4H9)4 | terephthalic acid; oxalic acid | F1 | oxalic acid |  | 120 | 48 | FTIR after Pb adsorption: peak at 1688 cm-1 diminished and shifted to 1739.11 cm-1 (coordinate interaction of oxalate group with Pb2+); XPS after: Pb 4f peaks at 138.42/138.61 eV (Pb4f7/2, O-Pb) and 143.24/143.6 eV (Pb4f5/2, (COO)2-Pb); O1s C-O/C=O shifted 531.12->531.73 eV; C1s COOH atomic % decreased 20.11->19.46, C-O increased 12.77->17.11 | 60 min equilibrium (Abstract, 95.28% removal); isotherm data after 120 min (3.2.5); PSO R2 0.999 (50 mg/L) with qe,cal 102.04 close to qe,exp 99.28 | Synergistic chemical + physical: complexation (oxalate/COOH-Pb coordination, FTIR 1688->1739.11 cm-1; XPS O-Pb, (COO)2-Pb; Pb4f 138.42 eV) + precipitation (Pb(OH)+/Pb(OH)2 at pH>=7) + electrostatic (zeta -24.70 mV at neutral pH, pHpzc 4.07; anionic surface attracts cationic Pb2+); HSAB: hard base oxalate attacks hard acid Pb2+; Freundlich n 2.46>1 physisorption + PSO chemisorption; Temkin b 0.0285<80 kJ/mol physical, D-R E>8 kJ/mol chemical; endothermic spontaneous (dG -53.97 to -59.41 kJ/mol) | E:\mzh3\所有正文和附件\第一波markdown\Oxalic acid-functionalized metal-organic framework MIL-125 carboxylic magnetite composites for adsorptive Pb(II) removal.md | P0330 | 10.1016/j.matchemphys.2024.130315 | 1 | isotherm | 298 | 0.5 | 11.52815 | 180.8205 | 119.3407 | 442.1053 | 1 | 409.8004 | 95.66775 | 7 | 409.8004 | 等温线 | Oxalic acid-functionalized metal-organic framework MIL-125/carboxylic magnetite composites for adsorptive Pb(II) removal | P0330 | Metal oxide composite
P0117 | P0117_M1 | Fe3O4-COOH@MIL-125 | M3 | T1;T8 | One-pot solvothermal oxalic-acid-intercalated MIL-125(Ti) + carboxylic magnetite (Fe3O4-COOH) composite for Pb2+ removal; 30 wt% oxalic acid optimum; qmax 465.11 mg/g (Langmuir) at pH 7, 298 K, 60-120 min; Freundlich (R2 0.995) + Langmuir (R2 0.989) + PSO (R2 0.999) fit; endothermic spontaneous; selective for Pb2+ in binary systems; magnetically recyclable 5 cycles (82.46% removal) | MIL-125(Ti | Ti | terephthalic acid; oxalic acid | 0 | 1 | 0 | 0 | 1 | 0 | 0 | 0 | 0 | 0 |  | oxalic acid | 1 | Fe3O4 | 1 | No |  |  | 244.13 |  |  | Quasi-spheroidal particles with high agglomeration (magnetic character); MIL-125 quasi-spherical with relatively smooth surface, coarser after oxalic acid intercalation; Fe3O4 spherical nano (agglomerated) |  |  |  | Fe3O4 by co-precipitation (FeSO4.7H2O 3.42 g + FeCl3.6H2O 3.33 g in 45 mL water, 85 C water bath, NH3.H2O to pH~10, washed, dried 60 C 12 h); Fe3O4-COOH: 0.5 g Fe3O4 + 0.6 mL thioglycolic acid in 40 mL ethanol, mechanical stirring RT 24 h, washed ethanol x3, dried 60 C overnight; composite: 0.252 g oxalic acid in 50 mL DMF, + 0.025 g Fe3O4-COOH 15 min, + 0.995 g BDC 30 min, + 1.35 mL TBOT 2 h, 100 mL steel autoclave 120 C 48 h; centrifuged, washed 30 mL DMF and 30 mL ethanol x3, dried 60 C 12 h | DMF | FeCl3.6H2O; FeSO4.7H2O; Ti(OC4H9)4 | terephthalic acid; oxalic acid | F1 | oxalic acid |  | 120 | 48 | FTIR after Pb adsorption: peak at 1688 cm-1 diminished and shifted to 1739.11 cm-1 (coordinate interaction of oxalate group with Pb2+); XPS after: Pb 4f peaks at 138.42/138.61 eV (Pb4f7/2, O-Pb) and 143.24/143.6 eV (Pb4f5/2, (COO)2-Pb); O1s C-O/C=O shifted 531.12->531.73 eV; C1s COOH atomic % decreased 20.11->19.46, C-O increased 12.77->17.11 | 60 min equilibrium (Abstract, 95.28% removal); isotherm data after 120 min (3.2.5); PSO R2 0.999 (50 mg/L) with qe,cal 102.04 close to qe,exp 99.28 | Synergistic chemical + physical: complexation (oxalate/COOH-Pb coordination, FTIR 1688->1739.11 cm-1; XPS O-Pb, (COO)2-Pb; Pb4f 138.42 eV) + precipitation (Pb(OH)+/Pb(OH)2 at pH>=7) + electrostatic (zeta -24.70 mV at neutral pH, pHpzc 4.07; anionic surface attracts cationic Pb2+); HSAB: hard base oxalate attacks hard acid Pb2+; Freundlich n 2.46>1 physisorption + PSO chemisorption; Temkin b 0.0285<80 kJ/mol physical, D-R E>8 kJ/mol chemical; endothermic spontaneous (dG -53.97 to -59.41 kJ/mol) | E:\mzh3\所有正文和附件\第一波markdown\Oxalic acid-functionalized metal-organic framework MIL-125 carboxylic magnetite composites for adsorptive Pb(II) removal.md | P0330 | 10.1016/j.matchemphys.2024.130315 | 1 | isotherm | 298 | 0.5 | 40.75067 | 320.9936 | 119.3407 | 442.1053 | 1 | 409.8004 | 95.66775 | 7 | 409.8004 | 等温线 | Oxalic acid-functionalized metal-organic framework MIL-125/carboxylic magnetite composites for adsorptive Pb(II) removal | P0330 | Metal oxide composite
P0117 | P0117_M1 | Fe3O4-COOH@MIL-125 | M3 | T1;T8 | One-pot solvothermal oxalic-acid-intercalated MIL-125(Ti) + carboxylic magnetite (Fe3O4-COOH) composite for Pb2+ removal; 30 wt% oxalic acid optimum; qmax 465.11 mg/g (Langmuir) at pH 7, 298 K, 60-120 min; Freundlich (R2 0.995) + Langmuir (R2 0.989) + PSO (R2 0.999) fit; endothermic spontaneous; selective for Pb2+ in binary systems; magnetically recyclable 5 cycles (82.46% removal) | MIL-125(Ti | Ti | terephthalic acid; oxalic acid | 0 | 1 | 0 | 0 | 1 | 0 | 0 | 0 | 0 | 0 |  | oxalic acid | 1 | Fe3O4 | 1 | No |  |  | 244.13 |  |  | Quasi-spheroidal particles with high agglomeration (magnetic character); MIL-125 quasi-spherical with relatively smooth surface, coarser after oxalic acid intercalation; Fe3O4 spherical nano (agglomerated) |  |  |  | Fe3O4 by co-precipitation (FeSO4.7H2O 3.42 g + FeCl3.6H2O 3.33 g in 45 mL water, 85 C water bath, NH3.H2O to pH~10, washed, dried 60 C 12 h); Fe3O4-COOH: 0.5 g Fe3O4 + 0.6 mL thioglycolic acid in 40 mL ethanol, mechanical stirring RT 24 h, washed ethanol x3, dried 60 C overnight; composite: 0.252 g oxalic acid in 50 mL DMF, + 0.025 g Fe3O4-COOH 15 min, + 0.995 g BDC 30 min, + 1.35 mL TBOT 2 h, 100 mL steel autoclave 120 C 48 h; centrifuged, washed 30 mL DMF and 30 mL ethanol x3, dried 60 C 12 h | DMF | FeCl3.6H2O; FeSO4.7H2O; Ti(OC4H9)4 | terephthalic acid; oxalic acid | F1 | oxalic acid |  | 120 | 48 | FTIR after Pb adsorption: peak at 1688 cm-1 diminished and shifted to 1739.11 cm-1 (coordinate interaction of oxalate group with Pb2+); XPS after: Pb 4f peaks at 138.42/138.61 eV (Pb4f7/2, O-Pb) and 143.24/143.6 eV (Pb4f5/2, (COO)2-Pb); O1s C-O/C=O shifted 531.12->531.73 eV; C1s COOH atomic % decreased 20.11->19.46, C-O increased 12.77->17.11 | 60 min equilibrium (Abstract, 95.28% removal); isotherm data after 120 min (3.2.5); PSO R2 0.999 (50 mg/L) with qe,cal 102.04 close to qe,exp 99.28 | Synergistic chemical + physical: complexation (oxalate/COOH-Pb coordination, FTIR 1688->1739.11 cm-1; XPS O-Pb, (COO)2-Pb; Pb4f 138.42 eV) + precipitation (Pb(OH)+/Pb(OH)2 at pH>=7) + electrostatic (zeta -24.70 mV at neutral pH, pHpzc 4.07; anionic surface attracts cationic Pb2+); HSAB: hard base oxalate attacks hard acid Pb2+; Freundlich n 2.46>1 physisorption + PSO chemisorption; Temkin b 0.0285<80 kJ/mol physical, D-R E>8 kJ/mol chemical; endothermic spontaneous (dG -53.97 to -59.41 kJ/mol) | E:\mzh3\所有正文和附件\第一波markdown\Oxalic acid-functionalized metal-organic framework MIL-125 carboxylic magnetite composites for adsorptive Pb(II) removal.md | P0330 | 10.1016/j.matchemphys.2024.130315 | 1 | isotherm | 298 | 0.5 | 95.44236 | 409.8004 | 119.3407 | 442.1053 | 1 | 409.8004 | 95.66775 | 7 | 409.8004 | 等温线 | Oxalic acid-functionalized metal-organic framework MIL-125/carboxylic magnetite composites for adsorptive Pb(II) removal | P0330 | Metal oxide composite
P0117 | P0117_M1 | Fe3O4-COOH@MIL-125 | M3 | T1;T8 | One-pot solvothermal oxalic-acid-intercalated MIL-125(Ti) + carboxylic magnetite (Fe3O4-COOH) composite for Pb2+ removal; 30 wt% oxalic acid optimum; qmax 465.11 mg/g (Langmuir) at pH 7, 298 K, 60-120 min; Freundlich (R2 0.995) + Langmuir (R2 0.989) + PSO (R2 0.999) fit; endothermic spontaneous; selective for Pb2+ in binary systems; magnetically recyclable 5 cycles (82.46% removal) | MIL-125(Ti | Ti | terephthalic acid; oxalic acid | 0 | 1 | 0 | 0 | 1 | 0 | 0 | 0 | 0 | 0 |  | oxalic acid | 1 | Fe3O4 | 1 | No |  |  | 244.13 |  |  | Quasi-spheroidal particles with high agglomeration (magnetic character); MIL-125 quasi-spherical with relatively smooth surface, coarser after oxalic acid intercalation; Fe3O4 spherical nano (agglomerated) |  |  |  | Fe3O4 by co-precipitation (FeSO4.7H2O 3.42 g + FeCl3.6H2O 3.33 g in 45 mL water, 85 C water bath, NH3.H2O to pH~10, washed, dried 60 C 12 h); Fe3O4-COOH: 0.5 g Fe3O4 + 0.6 mL thioglycolic acid in 40 mL ethanol, mechanical stirring RT 24 h, washed ethanol x3, dried 60 C overnight; composite: 0.252 g oxalic acid in 50 mL DMF, + 0.025 g Fe3O4-COOH 15 min, + 0.995 g BDC 30 min, + 1.35 mL TBOT 2 h, 100 mL steel autoclave 120 C 48 h; centrifuged, washed 30 mL DMF and 30 mL ethanol x3, dried 60 C 12 h | DMF | FeCl3.6H2O; FeSO4.7H2O; Ti(OC4H9)4 | terephthalic acid; oxalic acid | F1 | oxalic acid |  | 120 | 48 | FTIR after Pb adsorption: peak at 1688 cm-1 diminished and shifted to 1739.11 cm-1 (coordinate interaction of oxalate group with Pb2+); XPS after: Pb 4f peaks at 138.42/138.61 eV (Pb4f7/2, O-Pb) and 143.24/143.6 eV (Pb4f5/2, (COO)2-Pb); O1s C-O/C=O shifted 531.12->531.73 eV; C1s COOH atomic % decreased 20.11->19.46, C-O increased 12.77->17.11 | 60 min equilibrium (Abstract, 95.28% removal); isotherm data after 120 min (3.2.5); PSO R2 0.999 (50 mg/L) with qe,cal 102.04 close to qe,exp 99.28 | Synergistic chemical + physical: complexation (oxalate/COOH-Pb coordination, FTIR 1688->1739.11 cm-1; XPS O-Pb, (COO)2-Pb; Pb4f 138.42 eV) + precipitation (Pb(OH)+/Pb(OH)2 at pH>=7) + electrostatic (zeta -24.70 mV at neutral pH, pHpzc 4.07; anionic surface attracts cationic Pb2+); HSAB: hard base oxalate attacks hard acid Pb2+; Freundlich n 2.46>1 physisorption + PSO chemisorption; Temkin b 0.0285<80 kJ/mol physical, D-R E>8 kJ/mol chemical; endothermic spontaneous (dG -53.97 to -59.41 kJ/mol) | E:\mzh3\所有正文和附件\第一波markdown\Oxalic acid-functionalized metal-organic framework MIL-125 carboxylic magnetite composites for adsorptive Pb(II) removal.md | P0330 | 10.1016/j.matchemphys.2024.130315 | 1 | regeneration | 298 |  | 95.44236 | 409.8004 | 119.3407 | 442.1053 | 1 | 409.8004 | 95.66775 | 7 | 409.8004 | 循环性 | Oxalic acid-functionalized metal-organic framework MIL-125/carboxylic magnetite composites for adsorptive Pb(II) removal | P0330 | Metal oxide composite
P0117 | P0117_M1 | Fe3O4-COOH@MIL-125 | M3 | T1;T8 | One-pot solvothermal oxalic-acid-intercalated MIL-125(Ti) + carboxylic magnetite (Fe3O4-COOH) composite for Pb2+ removal; 30 wt% oxalic acid optimum; qmax 465.11 mg/g (Langmuir) at pH 7, 298 K, 60-120 min; Freundlich (R2 0.995) + Langmuir (R2 0.989) + PSO (R2 0.999) fit; endothermic spontaneous; selective for Pb2+ in binary systems; magnetically recyclable 5 cycles (82.46% removal) | MIL-125(Ti | Ti | terephthalic acid; oxalic acid | 0 | 1 | 0 | 0 | 1 | 0 | 0 | 0 | 0 | 0 |  | oxalic acid | 1 | Fe3O4 | 1 | No |  |  | 244.13 |  |  | Quasi-spheroidal particles with high agglomeration (magnetic character); MIL-125 quasi-spherical with relatively smooth surface, coarser after oxalic acid intercalation; Fe3O4 spherical nano (agglomerated) |  |  |  | Fe3O4 by co-precipitation (FeSO4.7H2O 3.42 g + FeCl3.6H2O 3.33 g in 45 mL water, 85 C water bath, NH3.H2O to pH~10, washed, dried 60 C 12 h); Fe3O4-COOH: 0.5 g Fe3O4 + 0.6 mL thioglycolic acid in 40 mL ethanol, mechanical stirring RT 24 h, washed ethanol x3, dried 60 C overnight; composite: 0.252 g oxalic acid in 50 mL DMF, + 0.025 g Fe3O4-COOH 15 min, + 0.995 g BDC 30 min, + 1.35 mL TBOT 2 h, 100 mL steel autoclave 120 C 48 h; centrifuged, washed 30 mL DMF and 30 mL ethanol x3, dried 60 C 12 h | DMF | FeCl3.6H2O; FeSO4.7H2O; Ti(OC4H9)4 | terephthalic acid; oxalic acid | F1 | oxalic acid |  | 120 | 48 | FTIR after Pb adsorption: peak at 1688 cm-1 diminished and shifted to 1739.11 cm-1 (coordinate interaction of oxalate group with Pb2+); XPS after: Pb 4f peaks at 138.42/138.61 eV (Pb4f7/2, O-Pb) and 143.24/143.6 eV (Pb4f5/2, (COO)2-Pb); O1s C-O/C=O shifted 531.12->531.73 eV; C1s COOH atomic % decreased 20.11->19.46, C-O increased 12.77->17.11 | 60 min equilibrium (Abstract, 95.28% removal); isotherm data after 120 min (3.2.5); PSO R2 0.999 (50 mg/L) with qe,cal 102.04 close to qe,exp 99.28 | Synergistic chemical + physical: complexation (oxalate/COOH-Pb coordination, FTIR 1688->1739.11 cm-1; XPS O-Pb, (COO)2-Pb; Pb4f 138.42 eV) + precipitation (Pb(OH)+/Pb(OH)2 at pH>=7) + electrostatic (zeta -24.70 mV at neutral pH, pHpzc 4.07; anionic surface attracts cationic Pb2+); HSAB: hard base oxalate attacks hard acid Pb2+; Freundlich n 2.46>1 physisorption + PSO chemisorption; Temkin b 0.0285<80 kJ/mol physical, D-R E>8 kJ/mol chemical; endothermic spontaneous (dG -53.97 to -59.41 kJ/mol) | E:\mzh3\所有正文和附件\第一波markdown\Oxalic acid-functionalized metal-organic framework MIL-125 carboxylic magnetite composites for adsorptive Pb(II) removal.md | P0330 | 10.1016/j.matchemphys.2024.130315 | 1 | regeneration | 298 |  | 95.44236 | 409.8004 | 119.3407 | 442.1053 | 2 | 395.9869 | 92.443 | 7 | 409.8004 | 循环性 | Oxalic acid-functionalized metal-organic framework MIL-125/carboxylic magnetite composites for adsorptive Pb(II) removal | P0330 | Metal oxide composite
P0117 | P0117_M1 | Fe3O4-COOH@MIL-125 | M3 | T1;T8 | One-pot solvothermal oxalic-acid-intercalated MIL-125(Ti) + carboxylic magnetite (Fe3O4-COOH) composite for Pb2+ removal; 30 wt% oxalic acid optimum; qmax 465.11 mg/g (Langmuir) at pH 7, 298 K, 60-120 min; Freundlich (R2 0.995) + Langmuir (R2 0.989) + PSO (R2 0.999) fit; endothermic spontaneous; selective for Pb2+ in binary systems; magnetically recyclable 5 cycles (82.46% removal) | MIL-125(Ti | Ti | terephthalic acid; oxalic acid | 0 | 1 | 0 | 0 | 1 | 0 | 0 | 0 | 0 | 0 |  | oxalic acid | 1 | Fe3O4 | 1 | No |  |  | 244.13 |  |  | Quasi-spheroidal particles with high agglomeration (magnetic character); MIL-125 quasi-spherical with relatively smooth surface, coarser after oxalic acid intercalation; Fe3O4 spherical nano (agglomerated) |  |  |  | Fe3O4 by co-precipitation (FeSO4.7H2O 3.42 g + FeCl3.6H2O 3.33 g in 45 mL water, 85 C water bath, NH3.H2O to pH~10, washed, dried 60 C 12 h); Fe3O4-COOH: 0.5 g Fe3O4 + 0.6 mL thioglycolic acid in 40 mL ethanol, mechanical stirring RT 24 h, washed ethanol x3, dried 60 C overnight; composite: 0.252 g oxalic acid in 50 mL DMF, + 0.025 g Fe3O4-COOH 15 min, + 0.995 g BDC 30 min, + 1.35 mL TBOT 2 h, 100 mL steel autoclave 120 C 48 h; centrifuged, washed 30 mL DMF and 30 mL ethanol x3, dried 60 C 12 h | DMF | FeCl3.6H2O; FeSO4.7H2O; Ti(OC4H9)4 | terephthalic acid; oxalic acid | F1 | oxalic acid |  | 120 | 48 | FTIR after Pb adsorption: peak at 1688 cm-1 diminished and shifted to 1739.11 cm-1 (coordinate interaction of oxalate group with Pb2+); XPS after: Pb 4f peaks at 138.42/138.61 eV (Pb4f7/2, O-Pb) and 143.24/143.6 eV (Pb4f5/2, (COO)2-Pb); O1s C-O/C=O shifted 531.12->531.73 eV; C1s COOH atomic % decreased 20.11->19.46, C-O increased 12.77->17.11 | 60 min equilibrium (Abstract, 95.28% removal); isotherm data after 120 min (3.2.5); PSO R2 0.999 (50 mg/L) with qe,cal 102.04 close to qe,exp 99.28 | Synergistic chemical + physical: complexation (oxalate/COOH-Pb coordination, FTIR 1688->1739.11 cm-1; XPS O-Pb, (COO)2-Pb; Pb4f 138.42 eV) + precipitation (Pb(OH)+/Pb(OH)2 at pH>=7) + electrostatic (zeta -24.70 mV at neutral pH, pHpzc 4.07; anionic surface attracts cationic Pb2+); HSAB: hard base oxalate attacks hard acid Pb2+; Freundlich n 2.46>1 physisorption + PSO chemisorption; Temkin b 0.0285<80 kJ/mol physical, D-R E>8 kJ/mol chemical; endothermic spontaneous (dG -53.97 to -59.41 kJ/mol) | E:\mzh3\所有正文和附件\第一波markdown\Oxalic acid-functionalized metal-organic framework MIL-125 carboxylic magnetite composites for adsorptive Pb(II) removal.md | P0330 | 10.1016/j.matchemphys.2024.130315 | 1 | regeneration | 298 |  | 95.44236 | 409.8004 | 119.3407 | 442.1053 | 3 | 380.6386 | 88.85993 | 7 | 409.8004 | 循环性 | Oxalic acid-functionalized metal-organic framework MIL-125/carboxylic magnetite composites for adsorptive Pb(II) removal | P0330 | Metal oxide composite
P0117 | P0117_M1 | Fe3O4-COOH@MIL-125 | M3 | T1;T8 | One-pot solvothermal oxalic-acid-intercalated MIL-125(Ti) + carboxylic magnetite (Fe3O4-COOH) composite for Pb2+ removal; 30 wt% oxalic acid optimum; qmax 465.11 mg/g (Langmuir) at pH 7, 298 K, 60-120 min; Freundlich (R2 0.995) + Langmuir (R2 0.989) + PSO (R2 0.999) fit; endothermic spontaneous; selective for Pb2+ in binary systems; magnetically recyclable 5 cycles (82.46% removal) | MIL-125(Ti | Ti | terephthalic acid; oxalic acid | 0 | 1 | 0 | 0 | 1 | 0 | 0 | 0 | 0 | 0 |  | oxalic acid | 1 | Fe3O4 | 1 | No |  |  | 244.13 |  |  | Quasi-spheroidal particles with high agglomeration (magnetic character); MIL-125 quasi-spherical with relatively smooth surface, coarser after oxalic acid intercalation; Fe3O4 spherical nano (agglomerated) |  |  |  | Fe3O4 by co-precipitation (FeSO4.7H2O 3.42 g + FeCl3.6H2O 3.33 g in 45 mL water, 85 C water bath, NH3.H2O to pH~10, washed, dried 60 C 12 h); Fe3O4-COOH: 0.5 g Fe3O4 + 0.6 mL thioglycolic acid in 40 mL ethanol, mechanical stirring RT 24 h, washed ethanol x3, dried 60 C overnight; composite: 0.252 g oxalic acid in 50 mL DMF, + 0.025 g Fe3O4-COOH 15 min, + 0.995 g BDC 30 min, + 1.35 mL TBOT 2 h, 100 mL steel autoclave 120 C 48 h; centrifuged, washed 30 mL DMF and 30 mL ethanol x3, dried 60 C 12 h | DMF | FeCl3.6H2O; FeSO4.7H2O; Ti(OC4H9)4 | terephthalic acid; oxalic acid | F1 | oxalic acid |  | 120 | 48 | FTIR after Pb adsorption: peak at 1688 cm-1 diminished and shifted to 1739.11 cm-1 (coordinate interaction of oxalate group with Pb2+); XPS after: Pb 4f peaks at 138.42/138.61 eV (Pb4f7/2, O-Pb) and 143.24/143.6 eV (Pb4f5/2, (COO)2-Pb); O1s C-O/C=O shifted 531.12->531.73 eV; C1s COOH atomic % decreased 20.11->19.46, C-O increased 12.77->17.11 | 60 min equilibrium (Abstract, 95.28% removal); isotherm data after 120 min (3.2.5); PSO R2 0.999 (50 mg/L) with qe,cal 102.04 close to qe,exp 99.28 | Synergistic chemical + physical: complexation (oxalate/COOH-Pb coordination, FTIR 1688->1739.11 cm-1; XPS O-Pb, (COO)2-Pb; Pb4f 138.42 eV) + precipitation (Pb(OH)+/Pb(OH)2 at pH>=7) + electrostatic (zeta -24.70 mV at neutral pH, pHpzc 4.07; anionic surface attracts cationic Pb2+); HSAB: hard base oxalate attacks hard acid Pb2+; Freundlich n 2.46>1 physisorption + PSO chemisorption; Temkin b 0.0285<80 kJ/mol physical, D-R E>8 kJ/mol chemical; endothermic spontaneous (dG -53.97 to -59.41 kJ/mol) | E:\mzh3\所有正文和附件\第一波markdown\Oxalic acid-functionalized metal-organic framework MIL-125 carboxylic magnetite composites for adsorptive Pb(II) removal.md | P0330 | 10.1016/j.matchemphys.2024.130315 | 1 | regeneration | 298 |  | 95.44236 | 409.8004 | 119.3407 | 442.1053 | 4 | 366.8251 | 85.63518 | 7 | 409.8004 | 循环性 | Oxalic acid-functionalized metal-organic framework MIL-125/carboxylic magnetite composites for adsorptive Pb(II) removal | P0330 | Metal oxide composite
P0117 | P0117_M1 | Fe3O4-COOH@MIL-125 | M3 | T1;T8 | One-pot solvothermal oxalic-acid-intercalated MIL-125(Ti) + carboxylic magnetite (Fe3O4-COOH) composite for Pb2+ removal; 30 wt% oxalic acid optimum; qmax 465.11 mg/g (Langmuir) at pH 7, 298 K, 60-120 min; Freundlich (R2 0.995) + Langmuir (R2 0.989) + PSO (R2 0.999) fit; endothermic spontaneous; selective for Pb2+ in binary systems; magnetically recyclable 5 cycles (82.46% removal) | MIL-125(Ti | Ti | terephthalic acid; oxalic acid | 0 | 1 | 0 | 0 | 1 | 0 | 0 | 0 | 0 | 0 |  | oxalic acid | 1 | Fe3O4 | 1 | No |  |  | 244.13 |  |  | Quasi-spheroidal particles with high agglomeration (magnetic character); MIL-125 quasi-spherical with relatively smooth surface, coarser after oxalic acid intercalation; Fe3O4 spherical nano (agglomerated) |  |  |  | Fe3O4 by co-precipitation (FeSO4.7H2O 3.42 g + FeCl3.6H2O 3.33 g in 45 mL water, 85 C water bath, NH3.H2O to pH~10, washed, dried 60 C 12 h); Fe3O4-COOH: 0.5 g Fe3O4 + 0.6 mL thioglycolic acid in 40 mL ethanol, mechanical stirring RT 24 h, washed ethanol x3, dried 60 C overnight; composite: 0.252 g oxalic acid in 50 mL DMF, + 0.025 g Fe3O4-COOH 15 min, + 0.995 g BDC 30 min, + 1.35 mL TBOT 2 h, 100 mL steel autoclave 120 C 48 h; centrifuged, washed 30 mL DMF and 30 mL ethanol x3, dried 60 C 12 h | DMF | FeCl3.6H2O; FeSO4.7H2O; Ti(OC4H9)4 | terephthalic acid; oxalic acid | F1 | oxalic acid |  | 120 | 48 | FTIR after Pb adsorption: peak at 1688 cm-1 diminished and shifted to 1739.11 cm-1 (coordinate interaction of oxalate group with Pb2+); XPS after: Pb 4f peaks at 138.42/138.61 eV (Pb4f7/2, O-Pb) and 143.24/143.6 eV (Pb4f5/2, (COO)2-Pb); O1s C-O/C=O shifted 531.12->531.73 eV; C1s COOH atomic % decreased 20.11->19.46, C-O increased 12.77->17.11 | 60 min equilibrium (Abstract, 95.28% removal); isotherm data after 120 min (3.2.5); PSO R2 0.999 (50 mg/L) with qe,cal 102.04 close to qe,exp 99.28 | Synergistic chemical + physical: complexation (oxalate/COOH-Pb coordination, FTIR 1688->1739.11 cm-1; XPS O-Pb, (COO)2-Pb; Pb4f 138.42 eV) + precipitation (Pb(OH)+/Pb(OH)2 at pH>=7) + electrostatic (zeta -24.70 mV at neutral pH, pHpzc 4.07; anionic surface attracts cationic Pb2+); HSAB: hard base oxalate attacks hard acid Pb2+; Freundlich n 2.46>1 physisorption + PSO chemisorption; Temkin b 0.0285<80 kJ/mol physical, D-R E>8 kJ/mol chemical; endothermic spontaneous (dG -53.97 to -59.41 kJ/mol) | E:\mzh3\所有正文和附件\第一波markdown\Oxalic acid-functionalized metal-organic framework MIL-125 carboxylic magnetite composites for adsorptive Pb(II) removal.md | P0330 | 10.1016/j.matchemphys.2024.130315 | 1 | regeneration | 298 |  | 95.44236 | 409.8004 | 119.3407 | 442.1053 | 5 | 354.5464 | 82.76873 | 7 | 409.8004 | 循环性 | Oxalic acid-functionalized metal-organic framework MIL-125/carboxylic magnetite composites for adsorptive Pb(II) removal | P0330 | Metal oxide composite
P0117 | P0117_M1 | Fe3O4-COOH@MIL-125 | M3 | T1;T8 | One-pot solvothermal oxalic-acid-intercalated MIL-125(Ti) + carboxylic magnetite (Fe3O4-COOH) composite for Pb2+ removal; 30 wt% oxalic acid optimum; qmax 465.11 mg/g (Langmuir) at pH 7, 298 K, 60-120 min; Freundlich (R2 0.995) + Langmuir (R2 0.989) + PSO (R2 0.999) fit; endothermic spontaneous; selective for Pb2+ in binary systems; magnetically recyclable 5 cycles (82.46% removal) | MIL-125(Ti | Ti | terephthalic acid; oxalic acid | 0 | 1 | 0 | 0 | 1 | 0 | 0 | 0 | 0 | 0 |  | oxalic acid | 1 | Fe3O4 | 1 | No |  |  | 244.13 |  |  | Quasi-spheroidal particles with high agglomeration (magnetic character); MIL-125 quasi-spherical with relatively smooth surface, coarser after oxalic acid intercalation; Fe3O4 spherical nano (agglomerated) |  |  |  | Fe3O4 by co-precipitation (FeSO4.7H2O 3.42 g + FeCl3.6H2O 3.33 g in 45 mL water, 85 C water bath, NH3.H2O to pH~10, washed, dried 60 C 12 h); Fe3O4-COOH: 0.5 g Fe3O4 + 0.6 mL thioglycolic acid in 40 mL ethanol, mechanical stirring RT 24 h, washed ethanol x3, dried 60 C overnight; composite: 0.252 g oxalic acid in 50 mL DMF, + 0.025 g Fe3O4-COOH 15 min, + 0.995 g BDC 30 min, + 1.35 mL TBOT 2 h, 100 mL steel autoclave 120 C 48 h; centrifuged, washed 30 mL DMF and 30 mL ethanol x3, dried 60 C 12 h | DMF | FeCl3.6H2O; FeSO4.7H2O; Ti(OC4H9)4 | terephthalic acid; oxalic acid | F1 | oxalic acid |  | 120 | 48 | FTIR after Pb adsorption: peak at 1688 cm-1 diminished and shifted to 1739.11 cm-1 (coordinate interaction of oxalate group with Pb2+); XPS after: Pb 4f peaks at 138.42/138.61 eV (Pb4f7/2, O-Pb) and 143.24/143.6 eV (Pb4f5/2, (COO)2-Pb); O1s C-O/C=O shifted 531.12->531.73 eV; C1s COOH atomic % decreased 20.11->19.46, C-O increased 12.77->17.11 | 60 min equilibrium (Abstract, 95.28% removal); isotherm data after 120 min (3.2.5); PSO R2 0.999 (50 mg/L) with qe,cal 102.04 close to qe,exp 99.28 | Synergistic chemical + physical: complexation (oxalate/COOH-Pb coordination, FTIR 1688->1739.11 cm-1; XPS O-Pb, (COO)2-Pb; Pb4f 138.42 eV) + precipitation (Pb(OH)+/Pb(OH)2 at pH>=7) + electrostatic (zeta -24.70 mV at neutral pH, pHpzc 4.07; anionic surface attracts cationic Pb2+); HSAB: hard base oxalate attacks hard acid Pb2+; Freundlich n 2.46>1 physisorption + PSO chemisorption; Temkin b 0.0285<80 kJ/mol physical, D-R E>8 kJ/mol chemical; endothermic spontaneous (dG -53.97 to -59.41 kJ/mol) | E:\mzh3\所有正文和附件\第一波markdown\Oxalic acid-functionalized metal-organic framework MIL-125 carboxylic magnetite composites for adsorptive Pb(II) removal.md | P0330 | 10.1016/j.matchemphys.2024.130315 | 1 | temperature | 298 | 0.5 | 95.44236 | 409.8004 | 119.3407 | 442.1053 | 1 | 409.8004 | 95.66775 | 7 | 409.8004 | 温度 | Oxalic acid-functionalized metal-organic framework MIL-125/carboxylic magnetite composites for adsorptive Pb(II) removal | P0330 | Metal oxide composite
P0117 | P0117_M1 | Fe3O4-COOH@MIL-125 | M3 | T1;T8 | One-pot solvothermal oxalic-acid-intercalated MIL-125(Ti) + carboxylic magnetite (Fe3O4-COOH) composite for Pb2+ removal; 30 wt% oxalic acid optimum; qmax 465.11 mg/g (Langmuir) at pH 7, 298 K, 60-120 min; Freundlich (R2 0.995) + Langmuir (R2 0.989) + PSO (R2 0.999) fit; endothermic spontaneous; selective for Pb2+ in binary systems; magnetically recyclable 5 cycles (82.46% removal) | MIL-125(Ti | Ti | terephthalic acid; oxalic acid | 0 | 1 | 0 | 0 | 1 | 0 | 0 | 0 | 0 | 0 |  | oxalic acid | 1 | Fe3O4 | 1 | No |  |  | 244.13 |  |  | Quasi-spheroidal particles with high agglomeration (magnetic character); MIL-125 quasi-spherical with relatively smooth surface, coarser after oxalic acid intercalation; Fe3O4 spherical nano (agglomerated) |  |  |  | Fe3O4 by co-precipitation (FeSO4.7H2O 3.42 g + FeCl3.6H2O 3.33 g in 45 mL water, 85 C water bath, NH3.H2O to pH~10, washed, dried 60 C 12 h); Fe3O4-COOH: 0.5 g Fe3O4 + 0.6 mL thioglycolic acid in 40 mL ethanol, mechanical stirring RT 24 h, washed ethanol x3, dried 60 C overnight; composite: 0.252 g oxalic acid in 50 mL DMF, + 0.025 g Fe3O4-COOH 15 min, + 0.995 g BDC 30 min, + 1.35 mL TBOT 2 h, 100 mL steel autoclave 120 C 48 h; centrifuged, washed 30 mL DMF and 30 mL ethanol x3, dried 60 C 12 h | DMF | FeCl3.6H2O; FeSO4.7H2O; Ti(OC4H9)4 | terephthalic acid; oxalic acid | F1 | oxalic acid |  | 120 | 48 | FTIR after Pb adsorption: peak at 1688 cm-1 diminished and shifted to 1739.11 cm-1 (coordinate interaction of oxalate group with Pb2+); XPS after: Pb 4f peaks at 138.42/138.61 eV (Pb4f7/2, O-Pb) and 143.24/143.6 eV (Pb4f5/2, (COO)2-Pb); O1s C-O/C=O shifted 531.12->531.73 eV; C1s COOH atomic % decreased 20.11->19.46, C-O increased 12.77->17.11 | 60 min equilibrium (Abstract, 95.28% removal); isotherm data after 120 min (3.2.5); PSO R2 0.999 (50 mg/L) with qe,cal 102.04 close to qe,exp 99.28 | Synergistic chemical + physical: complexation (oxalate/COOH-Pb coordination, FTIR 1688->1739.11 cm-1; XPS O-Pb, (COO)2-Pb; Pb4f 138.42 eV) + precipitation (Pb(OH)+/Pb(OH)2 at pH>=7) + electrostatic (zeta -24.70 mV at neutral pH, pHpzc 4.07; anionic surface attracts cationic Pb2+); HSAB: hard base oxalate attacks hard acid Pb2+; Freundlich n 2.46>1 physisorption + PSO chemisorption; Temkin b 0.0285<80 kJ/mol physical, D-R E>8 kJ/mol chemical; endothermic spontaneous (dG -53.97 to -59.41 kJ/mol) | E:\mzh3\所有正文和附件\第一波markdown\Oxalic acid-functionalized metal-organic framework MIL-125 carboxylic magnetite composites for adsorptive Pb(II) removal.md | P0330 | 10.1016/j.matchemphys.2024.130315 | 1 | temperature | 308 | 0.5 | 95.44236 | 415.0319 | 119.3407 | 442.1053 | 1 | 409.8004 | 95.66775 | 7 | 409.8004 | 温度 | Oxalic acid-functionalized metal-organic framework MIL-125/carboxylic magnetite composites for adsorptive Pb(II) removal | P0330 | Metal oxide composite
P0117 | P0117_M1 | Fe3O4-COOH@MIL-125 | M3 | T1;T8 | One-pot solvothermal oxalic-acid-intercalated MIL-125(Ti) + carboxylic magnetite (Fe3O4-COOH) composite for Pb2+ removal; 30 wt% oxalic acid optimum; qmax 465.11 mg/g (Langmuir) at pH 7, 298 K, 60-120 min; Freundlich (R2 0.995) + Langmuir (R2 0.989) + PSO (R2 0.999) fit; endothermic spontaneous; selective for Pb2+ in binary systems; magnetically recyclable 5 cycles (82.46% removal) | MIL-125(Ti | Ti | terephthalic acid; oxalic acid | 0 | 1 | 0 | 0 | 1 | 0 | 0 | 0 | 0 | 0 |  | oxalic acid | 1 | Fe3O4 | 1 | No |  |  | 244.13 |  |  | Quasi-spheroidal particles with high agglomeration (magnetic character); MIL-125 quasi-spherical with relatively smooth surface, coarser after oxalic acid intercalation; Fe3O4 spherical nano (agglomerated) |  |  |  | Fe3O4 by co-precipitation (FeSO4.7H2O 3.42 g + FeCl3.6H2O 3.33 g in 45 mL water, 85 C water bath, NH3.H2O to pH~10, washed, dried 60 C 12 h); Fe3O4-COOH: 0.5 g Fe3O4 + 0.6 mL thioglycolic acid in 40 mL ethanol, mechanical stirring RT 24 h, washed ethanol x3, dried 60 C overnight; composite: 0.252 g oxalic acid in 50 mL DMF, + 0.025 g Fe3O4-COOH 15 min, + 0.995 g BDC 30 min, + 1.35 mL TBOT 2 h, 100 mL steel autoclave 120 C 48 h; centrifuged, washed 30 mL DMF and 30 mL ethanol x3, dried 60 C 12 h | DMF | FeCl3.6H2O; FeSO4.7H2O; Ti(OC4H9)4 | terephthalic acid; oxalic acid | F1 | oxalic acid |  | 120 | 48 | FTIR after Pb adsorption: peak at 1688 cm-1 diminished and shifted to 1739.11 cm-1 (coordinate interaction of oxalate group with Pb2+); XPS after: Pb 4f peaks at 138.42/138.61 eV (Pb4f7/2, O-Pb) and 143.24/143.6 eV (Pb4f5/2, (COO)2-Pb); O1s C-O/C=O shifted 531.12->531.73 eV; C1s COOH atomic % decreased 20.11->19.46, C-O increased 12.77->17.11 | 60 min equilibrium (Abstract, 95.28% removal); isotherm data after 120 min (3.2.5); PSO R2 0.999 (50 mg/L) with qe,cal 102.04 close to qe,exp 99.28 | Synergistic chemical + physical: complexation (oxalate/COOH-Pb coordination, FTIR 1688->1739.11 cm-1; XPS O-Pb, (COO)2-Pb; Pb4f 138.42 eV) + precipitation (Pb(OH)+/Pb(OH)2 at pH>=7) + electrostatic (zeta -24.70 mV at neutral pH, pHpzc 4.07; anionic surface attracts cationic Pb2+); HSAB: hard base oxalate attacks hard acid Pb2+; Freundlich n 2.46>1 physisorption + PSO chemisorption; Temkin b 0.0285<80 kJ/mol physical, D-R E>8 kJ/mol chemical; endothermic spontaneous (dG -53.97 to -59.41 kJ/mol) | E:\mzh3\所有正文和附件\第一波markdown\Oxalic acid-functionalized metal-organic framework MIL-125 carboxylic magnetite composites for adsorptive Pb(II) removal.md | P0330 | 10.1016/j.matchemphys.2024.130315 | 1 | temperature | 318 | 0.5 | 95.44236 | 423.751 | 119.3407 | 442.1053 | 1 | 409.8004 | 95.66775 | 7 | 409.8004 | 温度 | Oxalic acid-functionalized metal-organic framework MIL-125/carboxylic magnetite composites for adsorptive Pb(II) removal | P0330 | Metal oxide composite
P0117 | P0117_M1 | Fe3O4-COOH@MIL-125 | M3 | T1;T8 | One-pot solvothermal oxalic-acid-intercalated MIL-125(Ti) + carboxylic magnetite (Fe3O4-COOH) composite for Pb2+ removal; 30 wt% oxalic acid optimum; qmax 465.11 mg/g (Langmuir) at pH 7, 298 K, 60-120 min; Freundlich (R2 0.995) + Langmuir (R2 0.989) + PSO (R2 0.999) fit; endothermic spontaneous; selective for Pb2+ in binary systems; magnetically recyclable 5 cycles (82.46% removal) | MIL-125(Ti | Ti | terephthalic acid; oxalic acid | 0 | 1 | 0 | 0 | 1 | 0 | 0 | 0 | 0 | 0 |  | oxalic acid | 1 | Fe3O4 | 1 | No |  |  | 244.13 |  |  | Quasi-spheroidal particles with high agglomeration (magnetic character); MIL-125 quasi-spherical with relatively smooth surface, coarser after oxalic acid intercalation; Fe3O4 spherical nano (agglomerated) |  |  |  | Fe3O4 by co-precipitation (FeSO4.7H2O 3.42 g + FeCl3.6H2O 3.33 g in 45 mL water, 85 C water bath, NH3.H2O to pH~10, washed, dried 60 C 12 h); Fe3O4-COOH: 0.5 g Fe3O4 + 0.6 mL thioglycolic acid in 40 mL ethanol, mechanical stirring RT 24 h, washed ethanol x3, dried 60 C overnight; composite: 0.252 g oxalic acid in 50 mL DMF, + 0.025 g Fe3O4-COOH 15 min, + 0.995 g BDC 30 min, + 1.35 mL TBOT 2 h, 100 mL steel autoclave 120 C 48 h; centrifuged, washed 30 mL DMF and 30 mL ethanol x3, dried 60 C 12 h | DMF | FeCl3.6H2O; FeSO4.7H2O; Ti(OC4H9)4 | terephthalic acid; oxalic acid | F1 | oxalic acid |  | 120 | 48 | FTIR after Pb adsorption: peak at 1688 cm-1 diminished and shifted to 1739.11 cm-1 (coordinate interaction of oxalate group with Pb2+); XPS after: Pb 4f peaks at 138.42/138.61 eV (Pb4f7/2, O-Pb) and 143.24/143.6 eV (Pb4f5/2, (COO)2-Pb); O1s C-O/C=O shifted 531.12->531.73 eV; C1s COOH atomic % decreased 20.11->19.46, C-O increased 12.77->17.11 | 60 min equilibrium (Abstract, 95.28% removal); isotherm data after 120 min (3.2.5); PSO R2 0.999 (50 mg/L) with qe,cal 102.04 close to qe,exp 99.28 | Synergistic chemical + physical: complexation (oxalate/COOH-Pb coordination, FTIR 1688->1739.11 cm-1; XPS O-Pb, (COO)2-Pb; Pb4f 138.42 eV) + precipitation (Pb(OH)+/Pb(OH)2 at pH>=7) + electrostatic (zeta -24.70 mV at neutral pH, pHpzc 4.07; anionic surface attracts cationic Pb2+); HSAB: hard base oxalate attacks hard acid Pb2+; Freundlich n 2.46>1 physisorption + PSO chemisorption; Temkin b 0.0285<80 kJ/mol physical, D-R E>8 kJ/mol chemical; endothermic spontaneous (dG -53.97 to -59.41 kJ/mol) | E:\mzh3\所有正文和附件\第一波markdown\Oxalic acid-functionalized metal-organic framework MIL-125 carboxylic magnetite composites for adsorptive Pb(II) removal.md | P0330 | 10.1016/j.matchemphys.2024.130315 | 1 | temperature | 328 | 0.5 | 95.44236 | 427.2387 | 119.3407 | 442.1053 | 1 | 409.8004 | 95.66775 | 7 | 409.8004 | 温度 | Oxalic acid-functionalized metal-organic framework MIL-125/carboxylic magnetite composites for adsorptive Pb(II) removal | P0330 | Metal oxide composite
P0117 | P0117_M1 | Fe3O4-COOH@MIL-125 | M3 | T1;T8 | One-pot solvothermal oxalic-acid-intercalated MIL-125(Ti) + carboxylic magnetite (Fe3O4-COOH) composite for Pb2+ removal; 30 wt% oxalic acid optimum; qmax 465.11 mg/g (Langmuir) at pH 7, 298 K, 60-120 min; Freundlich (R2 0.995) + Langmuir (R2 0.989) + PSO (R2 0.999) fit; endothermic spontaneous; selective for Pb2+ in binary systems; magnetically recyclable 5 cycles (82.46% removal) | MIL-125(Ti | Ti | terephthalic acid; oxalic acid | 0 | 1 | 0 | 0 | 1 | 0 | 0 | 0 | 0 | 0 |  | oxalic acid | 1 | Fe3O4 | 1 | No |  |  | 244.13 |  |  | Quasi-spheroidal particles with high agglomeration (magnetic character); MIL-125 quasi-spherical with relatively smooth surface, coarser after oxalic acid intercalation; Fe3O4 spherical nano (agglomerated) |  |  |  | Fe3O4 by co-precipitation (FeSO4.7H2O 3.42 g + FeCl3.6H2O 3.33 g in 45 mL water, 85 C water bath, NH3.H2O to pH~10, washed, dried 60 C 12 h); Fe3O4-COOH: 0.5 g Fe3O4 + 0.6 mL thioglycolic acid in 40 mL ethanol, mechanical stirring RT 24 h, washed ethanol x3, dried 60 C overnight; composite: 0.252 g oxalic acid in 50 mL DMF, + 0.025 g Fe3O4-COOH 15 min, + 0.995 g BDC 30 min, + 1.35 mL TBOT 2 h, 100 mL steel autoclave 120 C 48 h; centrifuged, washed 30 mL DMF and 30 mL ethanol x3, dried 60 C 12 h | DMF | FeCl3.6H2O; FeSO4.7H2O; Ti(OC4H9)4 | terephthalic acid; oxalic acid | F1 | oxalic acid |  | 120 | 48 | FTIR after Pb adsorption: peak at 1688 cm-1 diminished and shifted to 1739.11 cm-1 (coordinate interaction of oxalate group with Pb2+); XPS after: Pb 4f peaks at 138.42/138.61 eV (Pb4f7/2, O-Pb) and 143.24/143.6 eV (Pb4f5/2, (COO)2-Pb); O1s C-O/C=O shifted 531.12->531.73 eV; C1s COOH atomic % decreased 20.11->19.46, C-O increased 12.77->17.11 | 60 min equilibrium (Abstract, 95.28% removal); isotherm data after 120 min (3.2.5); PSO R2 0.999 (50 mg/L) with qe,cal 102.04 close to qe,exp 99.28 | Synergistic chemical + physical: complexation (oxalate/COOH-Pb coordination, FTIR 1688->1739.11 cm-1; XPS O-Pb, (COO)2-Pb; Pb4f 138.42 eV) + precipitation (Pb(OH)+/Pb(OH)2 at pH>=7) + electrostatic (zeta -24.70 mV at neutral pH, pHpzc 4.07; anionic surface attracts cationic Pb2+); HSAB: hard base oxalate attacks hard acid Pb2+; Freundlich n 2.46>1 physisorption + PSO chemisorption; Temkin b 0.0285<80 kJ/mol physical, D-R E>8 kJ/mol chemical; endothermic spontaneous (dG -53.97 to -59.41 kJ/mol) | E:\mzh3\所有正文和附件\第一波markdown\Oxalic acid-functionalized metal-organic framework MIL-125 carboxylic magnetite composites for adsorptive Pb(II) removal.md | P0330 | 10.1016/j.matchemphys.2024.130315 | 1 | cm | 298 | 0.25 | 95.44236 | 409.8004 | 119.3407 | 442.1053 | 1 | 409.8004 | 95.66775 | 7 | 409.8004 | MOF加入浓度 | Oxalic acid-functionalized metal-organic framework MIL-125/carboxylic magnetite composites for adsorptive Pb(II) removal | P0330 | Metal oxide composite
P0117 | P0117_M1 | Fe3O4-COOH@MIL-125 | M3 | T1;T8 | One-pot solvothermal oxalic-acid-intercalated MIL-125(Ti) + carboxylic magnetite (Fe3O4-COOH) composite for Pb2+ removal; 30 wt% oxalic acid optimum; qmax 465.11 mg/g (Langmuir) at pH 7, 298 K, 60-120 min; Freundlich (R2 0.995) + Langmuir (R2 0.989) + PSO (R2 0.999) fit; endothermic spontaneous; selective for Pb2+ in binary systems; magnetically recyclable 5 cycles (82.46% removal) | MIL-125(Ti | Ti | terephthalic acid; oxalic acid | 0 | 1 | 0 | 0 | 1 | 0 | 0 | 0 | 0 | 0 |  | oxalic acid | 1 | Fe3O4 | 1 | No |  |  | 244.13 |  |  | Quasi-spheroidal particles with high agglomeration (magnetic character); MIL-125 quasi-spherical with relatively smooth surface, coarser after oxalic acid intercalation; Fe3O4 spherical nano (agglomerated) |  |  |  | Fe3O4 by co-precipitation (FeSO4.7H2O 3.42 g + FeCl3.6H2O 3.33 g in 45 mL water, 85 C water bath, NH3.H2O to pH~10, washed, dried 60 C 12 h); Fe3O4-COOH: 0.5 g Fe3O4 + 0.6 mL thioglycolic acid in 40 mL ethanol, mechanical stirring RT 24 h, washed ethanol x3, dried 60 C overnight; composite: 0.252 g oxalic acid in 50 mL DMF, + 0.025 g Fe3O4-COOH 15 min, + 0.995 g BDC 30 min, + 1.35 mL TBOT 2 h, 100 mL steel autoclave 120 C 48 h; centrifuged, washed 30 mL DMF and 30 mL ethanol x3, dried 60 C 12 h | DMF | FeCl3.6H2O; FeSO4.7H2O; Ti(OC4H9)4 | terephthalic acid; oxalic acid | F1 | oxalic acid |  | 120 | 48 | FTIR after Pb adsorption: peak at 1688 cm-1 diminished and shifted to 1739.11 cm-1 (coordinate interaction of oxalate group with Pb2+); XPS after: Pb 4f peaks at 138.42/138.61 eV (Pb4f7/2, O-Pb) and 143.24/143.6 eV (Pb4f5/2, (COO)2-Pb); O1s C-O/C=O shifted 531.12->531.73 eV; C1s COOH atomic % decreased 20.11->19.46, C-O increased 12.77->17.11 | 60 min equilibrium (Abstract, 95.28% removal); isotherm data after 120 min (3.2.5); PSO R2 0.999 (50 mg/L) with qe,cal 102.04 close to qe,exp 99.28 | Synergistic chemical + physical: complexation (oxalate/COOH-Pb coordination, FTIR 1688->1739.11 cm-1; XPS O-Pb, (COO)2-Pb; Pb4f 138.42 eV) + precipitation (Pb(OH)+/Pb(OH)2 at pH>=7) + electrostatic (zeta -24.70 mV at neutral pH, pHpzc 4.07; anionic surface attracts cationic Pb2+); HSAB: hard base oxalate attacks hard acid Pb2+; Freundlich n 2.46>1 physisorption + PSO chemisorption; Temkin b 0.0285<80 kJ/mol physical, D-R E>8 kJ/mol chemical; endothermic spontaneous (dG -53.97 to -59.41 kJ/mol) | E:\mzh3\所有正文和附件\第一波markdown\Oxalic acid-functionalized metal-organic framework MIL-125 carboxylic magnetite composites for adsorptive Pb(II) removal.md | P0330 | 10.1016/j.matchemphys.2024.130315 | 1 | cm | 298 | 0.4982 | 95.44236 | 249.8783 | 119.3407 | 442.1053 | 1 | 409.8004 | 95.66775 | 7 | 409.8004 | MOF加入浓度 | Oxalic acid-functionalized metal-organic framework MIL-125/carboxylic magnetite composites for adsorptive Pb(II) removal | P0330 | Metal oxide composite
P0117 | P0117_M1 | Fe3O4-COOH@MIL-125 | M3 | T1;T8 | One-pot solvothermal oxalic-acid-intercalated MIL-125(Ti) + carboxylic magnetite (Fe3O4-COOH) composite for Pb2+ removal; 30 wt% oxalic acid optimum; qmax 465.11 mg/g (Langmuir) at pH 7, 298 K, 60-120 min; Freundlich (R2 0.995) + Langmuir (R2 0.989) + PSO (R2 0.999) fit; endothermic spontaneous; selective for Pb2+ in binary systems; magnetically recyclable 5 cycles (82.46% removal) | MIL-125(Ti | Ti | terephthalic acid; oxalic acid | 0 | 1 | 0 | 0 | 1 | 0 | 0 | 0 | 0 | 0 |  | oxalic acid | 1 | Fe3O4 | 1 | No |  |  | 244.13 |  |  | Quasi-spheroidal particles with high agglomeration (magnetic character); MIL-125 quasi-spherical with relatively smooth surface, coarser after oxalic acid intercalation; Fe3O4 spherical nano (agglomerated) |  |  |  | Fe3O4 by co-precipitation (FeSO4.7H2O 3.42 g + FeCl3.6H2O 3.33 g in 45 mL water, 85 C water bath, NH3.H2O to pH~10, washed, dried 60 C 12 h); Fe3O4-COOH: 0.5 g Fe3O4 + 0.6 mL thioglycolic acid in 40 mL ethanol, mechanical stirring RT 24 h, washed ethanol x3, dried 60 C overnight; composite: 0.252 g oxalic acid in 50 mL DMF, + 0.025 g Fe3O4-COOH 15 min, + 0.995 g BDC 30 min, + 1.35 mL TBOT 2 h, 100 mL steel autoclave 120 C 48 h; centrifuged, washed 30 mL DMF and 30 mL ethanol x3, dried 60 C 12 h | DMF | FeCl3.6H2O; FeSO4.7H2O; Ti(OC4H9)4 | terephthalic acid; oxalic acid | F1 | oxalic acid |  | 120 | 48 | FTIR after Pb adsorption: peak at 1688 cm-1 diminished and shifted to 1739.11 cm-1 (coordinate interaction of oxalate group with Pb2+); XPS after: Pb 4f peaks at 138.42/138.61 eV (Pb4f7/2, O-Pb) and 143.24/143.6 eV (Pb4f5/2, (COO)2-Pb); O1s C-O/C=O shifted 531.12->531.73 eV; C1s COOH atomic % decreased 20.11->19.46, C-O increased 12.77->17.11 | 60 min equilibrium (Abstract, 95.28% removal); isotherm data after 120 min (3.2.5); PSO R2 0.999 (50 mg/L) with qe,cal 102.04 close to qe,exp 99.28 | Synergistic chemical + physical: complexation (oxalate/COOH-Pb coordination, FTIR 1688->1739.11 cm-1; XPS O-Pb, (COO)2-Pb; Pb4f 138.42 eV) + precipitation (Pb(OH)+/Pb(OH)2 at pH>=7) + electrostatic (zeta -24.70 mV at neutral pH, pHpzc 4.07; anionic surface attracts cationic Pb2+); HSAB: hard base oxalate attacks hard acid Pb2+; Freundlich n 2.46>1 physisorption + PSO chemisorption; Temkin b 0.0285<80 kJ/mol physical, D-R E>8 kJ/mol chemical; endothermic spontaneous (dG -53.97 to -59.41 kJ/mol) | E:\mzh3\所有正文和附件\第一波markdown\Oxalic acid-functionalized metal-organic framework MIL-125 carboxylic magnetite composites for adsorptive Pb(II) removal.md | P0330 | 10.1016/j.matchemphys.2024.130315 | 1 | cm | 298 | 0.7518 | 95.44236 | 169.9172 | 119.3407 | 442.1053 | 1 | 409.8004 | 95.66775 | 7 | 409.8004 | MOF加入浓度 | Oxalic acid-functionalized metal-organic framework MIL-125/carboxylic magnetite composites for adsorptive Pb(II) removal | P0330 | Metal oxide composite
P0117 | P0117_M1 | Fe3O4-COOH@MIL-125 | M3 | T1;T8 | One-pot solvothermal oxalic-acid-intercalated MIL-125(Ti) + carboxylic magnetite (Fe3O4-COOH) composite for Pb2+ removal; 30 wt% oxalic acid optimum; qmax 465.11 mg/g (Langmuir) at pH 7, 298 K, 60-120 min; Freundlich (R2 0.995) + Langmuir (R2 0.989) + PSO (R2 0.999) fit; endothermic spontaneous; selective for Pb2+ in binary systems; magnetically recyclable 5 cycles (82.46% removal) | MIL-125(Ti | Ti | terephthalic acid; oxalic acid | 0 | 1 | 0 | 0 | 1 | 0 | 0 | 0 | 0 | 0 |  | oxalic acid | 1 | Fe3O4 | 1 | No |  |  | 244.13 |  |  | Quasi-spheroidal particles with high agglomeration (magnetic character); MIL-125 quasi-spherical with relatively smooth surface, coarser after oxalic acid intercalation; Fe3O4 spherical nano (agglomerated) |  |  |  | Fe3O4 by co-precipitation (FeSO4.7H2O 3.42 g + FeCl3.6H2O 3.33 g in 45 mL water, 85 C water bath, NH3.H2O to pH~10, washed, dried 60 C 12 h); Fe3O4-COOH: 0.5 g Fe3O4 + 0.6 mL thioglycolic acid in 40 mL ethanol, mechanical stirring RT 24 h, washed ethanol x3, dried 60 C overnight; composite: 0.252 g oxalic acid in 50 mL DMF, + 0.025 g Fe3O4-COOH 15 min, + 0.995 g BDC 30 min, + 1.35 mL TBOT 2 h, 100 mL steel autoclave 120 C 48 h; centrifuged, washed 30 mL DMF and 30 mL ethanol x3, dried 60 C 12 h | DMF | FeCl3.6H2O; FeSO4.7H2O; Ti(OC4H9)4 | terephthalic acid; oxalic acid | F1 | oxalic acid |  | 120 | 48 | FTIR after Pb adsorption: peak at 1688 cm-1 diminished and shifted to 1739.11 cm-1 (coordinate interaction of oxalate group with Pb2+); XPS after: Pb 4f peaks at 138.42/138.61 eV (Pb4f7/2, O-Pb) and 143.24/143.6 eV (Pb4f5/2, (COO)2-Pb); O1s C-O/C=O shifted 531.12->531.73 eV; C1s COOH atomic % decreased 20.11->19.46, C-O increased 12.77->17.11 | 60 min equilibrium (Abstract, 95.28% removal); isotherm data after 120 min (3.2.5); PSO R2 0.999 (50 mg/L) with qe,cal 102.04 close to qe,exp 99.28 | Synergistic chemical + physical: complexation (oxalate/COOH-Pb coordination, FTIR 1688->1739.11 cm-1; XPS O-Pb, (COO)2-Pb; Pb4f 138.42 eV) + precipitation (Pb(OH)+/Pb(OH)2 at pH>=7) + electrostatic (zeta -24.70 mV at neutral pH, pHpzc 4.07; anionic surface attracts cationic Pb2+); HSAB: hard base oxalate attacks hard acid Pb2+; Freundlich n 2.46>1 physisorption + PSO chemisorption; Temkin b 0.0285<80 kJ/mol physical, D-R E>8 kJ/mol chemical; endothermic spontaneous (dG -53.97 to -59.41 kJ/mol) | E:\mzh3\所有正文和附件\第一波markdown\Oxalic acid-functionalized metal-organic framework MIL-125 carboxylic magnetite composites for adsorptive Pb(II) removal.md | P0330 | 10.1016/j.matchemphys.2024.130315 | 1 | cm | 298 | 0.9972 | 95.44236 | 129.9367 | 119.3407 | 442.1053 | 1 | 409.8004 | 95.66775 | 7 | 409.8004 | MOF加入浓度 | Oxalic acid-functionalized metal-organic framework MIL-125/carboxylic magnetite composites for adsorptive Pb(II) removal | P0330 | Metal oxide composite
P0117 | P0117_M1 | Fe3O4-COOH@MIL-125 | M3 | T1;T8 | One-pot solvothermal oxalic-acid-intercalated MIL-125(Ti) + carboxylic magnetite (Fe3O4-COOH) composite for Pb2+ removal; 30 wt% oxalic acid optimum; qmax 465.11 mg/g (Langmuir) at pH 7, 298 K, 60-120 min; Freundlich (R2 0.995) + Langmuir (R2 0.989) + PSO (R2 0.999) fit; endothermic spontaneous; selective for Pb2+ in binary systems; magnetically recyclable 5 cycles (82.46% removal) | MIL-125(Ti | Ti | terephthalic acid; oxalic acid | 0 | 1 | 0 | 0 | 1 | 0 | 0 | 0 | 0 | 0 |  | oxalic acid | 1 | Fe3O4 | 1 | No |  |  | 244.13 |  |  | Quasi-spheroidal particles with high agglomeration (magnetic character); MIL-125 quasi-spherical with relatively smooth surface, coarser after oxalic acid intercalation; Fe3O4 spherical nano (agglomerated) |  |  |  | Fe3O4 by co-precipitation (FeSO4.7H2O 3.42 g + FeCl3.6H2O 3.33 g in 45 mL water, 85 C water bath, NH3.H2O to pH~10, washed, dried 60 C 12 h); Fe3O4-COOH: 0.5 g Fe3O4 + 0.6 mL thioglycolic acid in 40 mL ethanol, mechanical stirring RT 24 h, washed ethanol x3, dried 60 C overnight; composite: 0.252 g oxalic acid in 50 mL DMF, + 0.025 g Fe3O4-COOH 15 min, + 0.995 g BDC 30 min, + 1.35 mL TBOT 2 h, 100 mL steel autoclave 120 C 48 h; centrifuged, washed 30 mL DMF and 30 mL ethanol x3, dried 60 C 12 h | DMF | FeCl3.6H2O; FeSO4.7H2O; Ti(OC4H9)4 | terephthalic acid; oxalic acid | F1 | oxalic acid |  | 120 | 48 | FTIR after Pb adsorption: peak at 1688 cm-1 diminished and shifted to 1739.11 cm-1 (coordinate interaction of oxalate group with Pb2+); XPS after: Pb 4f peaks at 138.42/138.61 eV (Pb4f7/2, O-Pb) and 143.24/143.6 eV (Pb4f5/2, (COO)2-Pb); O1s C-O/C=O shifted 531.12->531.73 eV; C1s COOH atomic % decreased 20.11->19.46, C-O increased 12.77->17.11 | 60 min equilibrium (Abstract, 95.28% removal); isotherm data after 120 min (3.2.5); PSO R2 0.999 (50 mg/L) with qe,cal 102.04 close to qe,exp 99.28 | Synergistic chemical + physical: complexation (oxalate/COOH-Pb coordination, FTIR 1688->1739.11 cm-1; XPS O-Pb, (COO)2-Pb; Pb4f 138.42 eV) + precipitation (Pb(OH)+/Pb(OH)2 at pH>=7) + electrostatic (zeta -24.70 mV at neutral pH, pHpzc 4.07; anionic surface attracts cationic Pb2+); HSAB: hard base oxalate attacks hard acid Pb2+; Freundlich n 2.46>1 physisorption + PSO chemisorption; Temkin b 0.0285<80 kJ/mol physical, D-R E>8 kJ/mol chemical; endothermic spontaneous (dG -53.97 to -59.41 kJ/mol) | E:\mzh3\所有正文和附件\第一波markdown\Oxalic acid-functionalized metal-organic framework MIL-125 carboxylic magnetite composites for adsorptive Pb(II) removal.md | P0330 | 10.1016/j.matchemphys.2024.130315 | 1 | ph | 298 | 0.5 | 95.44236 | 409.8004 | 119.3407 | 442.1053 | 1 | 409.8004 | 95.66775 | 3 | 323.5266 | pH | Oxalic acid-functionalized metal-organic framework MIL-125/carboxylic magnetite composites for adsorptive Pb(II) removal | P0330 | Metal oxide composite
P0117 | P0117_M1 | Fe3O4-COOH@MIL-125 | M3 | T1;T8 | One-pot solvothermal oxalic-acid-intercalated MIL-125(Ti) + carboxylic magnetite (Fe3O4-COOH) composite for Pb2+ removal; 30 wt% oxalic acid optimum; qmax 465.11 mg/g (Langmuir) at pH 7, 298 K, 60-120 min; Freundlich (R2 0.995) + Langmuir (R2 0.989) + PSO (R2 0.999) fit; endothermic spontaneous; selective for Pb2+ in binary systems; magnetically recyclable 5 cycles (82.46% removal) | MIL-125(Ti | Ti | terephthalic acid; oxalic acid | 0 | 1 | 0 | 0 | 1 | 0 | 0 | 0 | 0 | 0 |  | oxalic acid | 1 | Fe3O4 | 1 | No |  |  | 244.13 |  |  | Quasi-spheroidal particles with high agglomeration (magnetic character); MIL-125 quasi-spherical with relatively smooth surface, coarser after oxalic acid intercalation; Fe3O4 spherical nano (agglomerated) |  |  |  | Fe3O4 by co-precipitation (FeSO4.7H2O 3.42 g + FeCl3.6H2O 3.33 g in 45 mL water, 85 C water bath, NH3.H2O to pH~10, washed, dried 60 C 12 h); Fe3O4-COOH: 0.5 g Fe3O4 + 0.6 mL thioglycolic acid in 40 mL ethanol, mechanical stirring RT 24 h, washed ethanol x3, dried 60 C overnight; composite: 0.252 g oxalic acid in 50 mL DMF, + 0.025 g Fe3O4-COOH 15 min, + 0.995 g BDC 30 min, + 1.35 mL TBOT 2 h, 100 mL steel autoclave 120 C 48 h; centrifuged, washed 30 mL DMF and 30 mL ethanol x3, dried 60 C 12 h | DMF | FeCl3.6H2O; FeSO4.7H2O; Ti(OC4H9)4 | terephthalic acid; oxalic acid | F1 | oxalic acid |  | 120 | 48 | FTIR after Pb adsorption: peak at 1688 cm-1 diminished and shifted to 1739.11 cm-1 (coordinate interaction of oxalate group with Pb2+); XPS after: Pb 4f peaks at 138.42/138.61 eV (Pb4f7/2, O-Pb) and 143.24/143.6 eV (Pb4f5/2, (COO)2-Pb); O1s C-O/C=O shifted 531.12->531.73 eV; C1s COOH atomic % decreased 20.11->19.46, C-O increased 12.77->17.11 | 60 min equilibrium (Abstract, 95.28% removal); isotherm data after 120 min (3.2.5); PSO R2 0.999 (50 mg/L) with qe,cal 102.04 close to qe,exp 99.28 | Synergistic chemical + physical: complexation (oxalate/COOH-Pb coordination, FTIR 1688->1739.11 cm-1; XPS O-Pb, (COO)2-Pb; Pb4f 138.42 eV) + precipitation (Pb(OH)+/Pb(OH)2 at pH>=7) + electrostatic (zeta -24.70 mV at neutral pH, pHpzc 4.07; anionic surface attracts cationic Pb2+); HSAB: hard base oxalate attacks hard acid Pb2+; Freundlich n 2.46>1 physisorption + PSO chemisorption; Temkin b 0.0285<80 kJ/mol physical, D-R E>8 kJ/mol chemical; endothermic spontaneous (dG -53.97 to -59.41 kJ/mol) | E:\mzh3\所有正文和附件\第一波markdown\Oxalic acid-functionalized metal-organic framework MIL-125 carboxylic magnetite composites for adsorptive Pb(II) removal.md | P0330 | 10.1016/j.matchemphys.2024.130315 | 1 | ph | 298 | 0.5 | 95.44236 | 409.8004 | 119.3407 | 442.1053 | 1 | 409.8004 | 95.66775 | 5 | 389.8911 | pH | Oxalic acid-functionalized metal-organic framework MIL-125/carboxylic magnetite composites for adsorptive Pb(II) removal | P0330 | Metal oxide composite
P0117 | P0117_M1 | Fe3O4-COOH@MIL-125 | M3 | T1;T8 | One-pot solvothermal oxalic-acid-intercalated MIL-125(Ti) + carboxylic magnetite (Fe3O4-COOH) composite for Pb2+ removal; 30 wt% oxalic acid optimum; qmax 465.11 mg/g (Langmuir) at pH 7, 298 K, 60-120 min; Freundlich (R2 0.995) + Langmuir (R2 0.989) + PSO (R2 0.999) fit; endothermic spontaneous; selective for Pb2+ in binary systems; magnetically recyclable 5 cycles (82.46% removal) | MIL-125(Ti | Ti | terephthalic acid; oxalic acid | 0 | 1 | 0 | 0 | 1 | 0 | 0 | 0 | 0 | 0 |  | oxalic acid | 1 | Fe3O4 | 1 | No |  |  | 244.13 |  |  | Quasi-spheroidal particles with high agglomeration (magnetic character); MIL-125 quasi-spherical with relatively smooth surface, coarser after oxalic acid intercalation; Fe3O4 spherical nano (agglomerated) |  |  |  | Fe3O4 by co-precipitation (FeSO4.7H2O 3.42 g + FeCl3.6H2O 3.33 g in 45 mL water, 85 C water bath, NH3.H2O to pH~10, washed, dried 60 C 12 h); Fe3O4-COOH: 0.5 g Fe3O4 + 0.6 mL thioglycolic acid in 40 mL ethanol, mechanical stirring RT 24 h, washed ethanol x3, dried 60 C overnight; composite: 0.252 g oxalic acid in 50 mL DMF, + 0.025 g Fe3O4-COOH 15 min, + 0.995 g BDC 30 min, + 1.35 mL TBOT 2 h, 100 mL steel autoclave 120 C 48 h; centrifuged, washed 30 mL DMF and 30 mL ethanol x3, dried 60 C 12 h | DMF | FeCl3.6H2O; FeSO4.7H2O; Ti(OC4H9)4 | terephthalic acid; oxalic acid | F1 | oxalic acid |  | 120 | 48 | FTIR after Pb adsorption: peak at 1688 cm-1 diminished and shifted to 1739.11 cm-1 (coordinate interaction of oxalate group with Pb2+); XPS after: Pb 4f peaks at 138.42/138.61 eV (Pb4f7/2, O-Pb) and 143.24/143.6 eV (Pb4f5/2, (COO)2-Pb); O1s C-O/C=O shifted 531.12->531.73 eV; C1s COOH atomic % decreased 20.11->19.46, C-O increased 12.77->17.11 | 60 min equilibrium (Abstract, 95.28% removal); isotherm data after 120 min (3.2.5); PSO R2 0.999 (50 mg/L) with qe,cal 102.04 close to qe,exp 99.28 | Synergistic chemical + physical: complexation (oxalate/COOH-Pb coordination, FTIR 1688->1739.11 cm-1; XPS O-Pb, (COO)2-Pb; Pb4f 138.42 eV) + precipitation (Pb(OH)+/Pb(OH)2 at pH>=7) + electrostatic (zeta -24.70 mV at neutral pH, pHpzc 4.07; anionic surface attracts cationic Pb2+); HSAB: hard base oxalate attacks hard acid Pb2+; Freundlich n 2.46>1 physisorption + PSO chemisorption; Temkin b 0.0285<80 kJ/mol physical, D-R E>8 kJ/mol chemical; endothermic spontaneous (dG -53.97 to -59.41 kJ/mol) | E:\mzh3\所有正文和附件\第一波markdown\Oxalic acid-functionalized metal-organic framework MIL-125 carboxylic magnetite composites for adsorptive Pb(II) removal.md | P0330 | 10.1016/j.matchemphys.2024.130315 | 1 | ph | 298 | 0.5 | 95.44236 | 409.8004 | 119.3407 | 442.1053 | 1 | 409.8004 | 95.66775 | 7 | 409.8004 | pH | Oxalic acid-functionalized metal-organic framework MIL-125/carboxylic magnetite composites for adsorptive Pb(II) removal | P0330 | Metal oxide composite
P0117 | P0117_M1 | Fe3O4-COOH@MIL-125 | M3 | T1;T8 | One-pot solvothermal oxalic-acid-intercalated MIL-125(Ti) + carboxylic magnetite (Fe3O4-COOH) composite for Pb2+ removal; 30 wt% oxalic acid optimum; qmax 465.11 mg/g (Langmuir) at pH 7, 298 K, 60-120 min; Freundlich (R2 0.995) + Langmuir (R2 0.989) + PSO (R2 0.999) fit; endothermic spontaneous; selective for Pb2+ in binary systems; magnetically recyclable 5 cycles (82.46% removal) | MIL-125(Ti | Ti | terephthalic acid; oxalic acid | 0 | 1 | 0 | 0 | 1 | 0 | 0 | 0 | 0 | 0 |  | oxalic acid | 1 | Fe3O4 | 1 | No |  |  | 244.13 |  |  | Quasi-spheroidal particles with high agglomeration (magnetic character); MIL-125 quasi-spherical with relatively smooth surface, coarser after oxalic acid intercalation; Fe3O4 spherical nano (agglomerated) |  |  |  | Fe3O4 by co-precipitation (FeSO4.7H2O 3.42 g + FeCl3.6H2O 3.33 g in 45 mL water, 85 C water bath, NH3.H2O to pH~10, washed, dried 60 C 12 h); Fe3O4-COOH: 0.5 g Fe3O4 + 0.6 mL thioglycolic acid in 40 mL ethanol, mechanical stirring RT 24 h, washed ethanol x3, dried 60 C overnight; composite: 0.252 g oxalic acid in 50 mL DMF, + 0.025 g Fe3O4-COOH 15 min, + 0.995 g BDC 30 min, + 1.35 mL TBOT 2 h, 100 mL steel autoclave 120 C 48 h; centrifuged, washed 30 mL DMF and 30 mL ethanol x3, dried 60 C 12 h | DMF | FeCl3.6H2O; FeSO4.7H2O; Ti(OC4H9)4 | terephthalic acid; oxalic acid | F1 | oxalic acid |  | 120 | 48 | FTIR after Pb adsorption: peak at 1688 cm-1 diminished and shifted to 1739.11 cm-1 (coordinate interaction of oxalate group with Pb2+); XPS after: Pb 4f peaks at 138.42/138.61 eV (Pb4f7/2, O-Pb) and 143.24/143.6 eV (Pb4f5/2, (COO)2-Pb); O1s C-O/C=O shifted 531.12->531.73 eV; C1s COOH atomic % decreased 20.11->19.46, C-O increased 12.77->17.11 | 60 min equilibrium (Abstract, 95.28% removal); isotherm data after 120 min (3.2.5); PSO R2 0.999 (50 mg/L) with qe,cal 102.04 close to qe,exp 99.28 | Synergistic chemical + physical: complexation (oxalate/COOH-Pb coordination, FTIR 1688->1739.11 cm-1; XPS O-Pb, (COO)2-Pb; Pb4f 138.42 eV) + precipitation (Pb(OH)+/Pb(OH)2 at pH>=7) + electrostatic (zeta -24.70 mV at neutral pH, pHpzc 4.07; anionic surface attracts cationic Pb2+); HSAB: hard base oxalate attacks hard acid Pb2+; Freundlich n 2.46>1 physisorption + PSO chemisorption; Temkin b 0.0285<80 kJ/mol physical, D-R E>8 kJ/mol chemical; endothermic spontaneous (dG -53.97 to -59.41 kJ/mol) | E:\mzh3\所有正文和附件\第一波markdown\Oxalic acid-functionalized metal-organic framework MIL-125 carboxylic magnetite composites for adsorptive Pb(II) removal.md | P0330 | 10.1016/j.matchemphys.2024.130315 | 1 | ph | 298 | 0.5 | 95.44236 | 409.8004 | 119.3407 | 442.1053 | 1 | 409.8004 | 95.66775 | 9 | 371.6408 | pH | Oxalic acid-functionalized metal-organic framework MIL-125/carboxylic magnetite composites for adsorptive Pb(II) removal | P0330 | Metal oxide composite
P0117 | P0117_M1 | Fe3O4-COOH@MIL-125 | M3 | T1;T8 | One-pot solvothermal oxalic-acid-intercalated MIL-125(Ti) + carboxylic magnetite (Fe3O4-COOH) composite for Pb2+ removal; 30 wt% oxalic acid optimum; qmax 465.11 mg/g (Langmuir) at pH 7, 298 K, 60-120 min; Freundlich (R2 0.995) + Langmuir (R2 0.989) + PSO (R2 0.999) fit; endothermic spontaneous; selective for Pb2+ in binary systems; magnetically recyclable 5 cycles (82.46% removal) | MIL-125(Ti | Ti | terephthalic acid; oxalic acid | 0 | 1 | 0 | 0 | 1 | 0 | 0 | 0 | 0 | 0 |  | oxalic acid | 1 | Fe3O4 | 1 | No |  |  | 244.13 |  |  | Quasi-spheroidal particles with high agglomeration (magnetic character); MIL-125 quasi-spherical with relatively smooth surface, coarser after oxalic acid intercalation; Fe3O4 spherical nano (agglomerated) |  |  |  | Fe3O4 by co-precipitation (FeSO4.7H2O 3.42 g + FeCl3.6H2O 3.33 g in 45 mL water, 85 C water bath, NH3.H2O to pH~10, washed, dried 60 C 12 h); Fe3O4-COOH: 0.5 g Fe3O4 + 0.6 mL thioglycolic acid in 40 mL ethanol, mechanical stirring RT 24 h, washed ethanol x3, dried 60 C overnight; composite: 0.252 g oxalic acid in 50 mL DMF, + 0.025 g Fe3O4-COOH 15 min, + 0.995 g BDC 30 min, + 1.35 mL TBOT 2 h, 100 mL steel autoclave 120 C 48 h; centrifuged, washed 30 mL DMF and 30 mL ethanol x3, dried 60 C 12 h | DMF | FeCl3.6H2O; FeSO4.7H2O; Ti(OC4H9)4 | terephthalic acid; oxalic acid | F1 | oxalic acid |  | 120 | 48 | FTIR after Pb adsorption: peak at 1688 cm-1 diminished and shifted to 1739.11 cm-1 (coordinate interaction of oxalate group with Pb2+); XPS after: Pb 4f peaks at 138.42/138.61 eV (Pb4f7/2, O-Pb) and 143.24/143.6 eV (Pb4f5/2, (COO)2-Pb); O1s C-O/C=O shifted 531.12->531.73 eV; C1s COOH atomic % decreased 20.11->19.46, C-O increased 12.77->17.11 | 60 min equilibrium (Abstract, 95.28% removal); isotherm data after 120 min (3.2.5); PSO R2 0.999 (50 mg/L) with qe,cal 102.04 close to qe,exp 99.28 | Synergistic chemical + physical: complexation (oxalate/COOH-Pb coordination, FTIR 1688->1739.11 cm-1; XPS O-Pb, (COO)2-Pb; Pb4f 138.42 eV) + precipitation (Pb(OH)+/Pb(OH)2 at pH>=7) + electrostatic (zeta -24.70 mV at neutral pH, pHpzc 4.07; anionic surface attracts cationic Pb2+); HSAB: hard base oxalate attacks hard acid Pb2+; Freundlich n 2.46>1 physisorption + PSO chemisorption; Temkin b 0.0285<80 kJ/mol physical, D-R E>8 kJ/mol chemical; endothermic spontaneous (dG -53.97 to -59.41 kJ/mol) | E:\mzh3\所有正文和附件\第一波markdown\Oxalic acid-functionalized metal-organic framework MIL-125 carboxylic magnetite composites for adsorptive Pb(II) removal.md | P0330 | 10.1016/j.matchemphys.2024.130315 | 1 | ph | 298 | 0.5 | 95.44236 | 409.8004 | 119.3407 | 442.1053 | 1 | 409.8004 | 95.66775 | 11 | 343.4359 | pH | Oxalic acid-functionalized metal-organic framework MIL-125/carboxylic magnetite composites for adsorptive Pb(II) removal | P0330 | Metal oxide composite
P0118 | P0118_M1 | GO-MIL-53(Al) | M4 | T2 | One-step hydrothermal graphene oxide (5 wt%) + aluminum-based MOF MIL-53(Al) nanocomposite for Pb2+ removal; qmax 232.02 mg/g (Langmuir, 298 K) - 38%/45% higher than MIL-53(Al)/GO; rapid equilibrium <30 min; PSO R2 0.999; Langmuir R2 0.999; endothermic spontaneous; consistent Pb2+ removal in real natural water samples; BET 1050 m2/g | MIL-53(Al | Al | terephthalic acid | 0 | 1 | 0 | 0 | 1 | 0 | 0 | 0 | 0 | 0 |  |  | 1 | graphene oxide | 0 | No |  |  | 1050 |  |  | Sphere-shaped homogeneous assembly of particles (SEM); MIL-53(Al) quasi-cubic/smooth surface, coarser after GO incorporation | vacuum activation; thermal drying | 110 |  | MIL-53(Al): hydrothermal Al(NO3)3.9H2O + H2BDC in DMF; GO: modified Hummers method (H2SO4, graphite, KMnO4, H2O2); composite one-step hydrothermal: GO powder dispersed in 30 mL DMF with Al(NO3)3.9H2O and H2BDC, 10 min sonication, 150 mL Teflon-lined stainless autoclave 130 C 72 h; centrifuged 8000 rpm 10 min, washed methanol x3, air dried 100 C overnight; re-immersed in methanol 30 mL 24 h, washed/centrifuged methanol x3, vacuum dried 110 C overnight | DMF | Al(NO3)3.9H2O | terephthalic acid | F1 |  |  | 130 | 72 | FTIR after Pb adsorption: OH peak shifted 3417->3404 cm-1 (hydroxyl groups involved); new broad peak 1282 cm-1 (overlap of AlO4(OH)2 OH bending 1313 and H-bonded OH 1279); new peaks 736 cm-1 (Pb(OH)2 bending) and 642 cm-1 (PbO stretch) - Pb(II) transformed into hydroxide/oxide salts; no clear Pb-O band ~830 cm-1 (masked by intense peaks) | Equilibrium <30 min (rapid; first 15 min fast); 24 h shaking protocol in batch procedure; PSO R2 0.999 with qe,cal 200.40 vs qe,exp 205.45 | Non-electrostatic dominant (both adsorbent and Pb2+ positively charged in water); Pb(II) transformed into Pb(OH)2/PbO by interaction with oxygen and hydroxyl groups of GO-MIL-53(Al) (FTIR 736/642 cm-1 new peaks, OH 3417->3404 cm-1); Langmuir monolayer on homogeneous surface + PSO chemisorption; endothermic spontaneous (dH 6.41 kJ/mol, dG -2.98 to -3.61 kJ/mol) | E:\mzh3\所有正文和附件\第一波markdown\Pb(II) adsorption from aqueous solution by an aluminum-based metal organic framework–graphene oxide nanocomposite.md | P0331 | 10.1039/d1ma00046b | 1 | isotherm | 298 | 0.4 | 9.836066 | 168.6183 | 674.8611 | 199.3626 |  |  |  | 7 | 212.1662 | 等温线 | View Article Online View Journal ¦ View Issue | P0331 | Carbide composite
P0118 | P0118_M1 | GO-MIL-53(Al) | M4 | T2 | One-step hydrothermal graphene oxide (5 wt%) + aluminum-based MOF MIL-53(Al) nanocomposite for Pb2+ removal; qmax 232.02 mg/g (Langmuir, 298 K) - 38%/45% higher than MIL-53(Al)/GO; rapid equilibrium <30 min; PSO R2 0.999; Langmuir R2 0.999; endothermic spontaneous; consistent Pb2+ removal in real natural water samples; BET 1050 m2/g | MIL-53(Al | Al | terephthalic acid | 0 | 1 | 0 | 0 | 1 | 0 | 0 | 0 | 0 | 0 |  |  | 1 | graphene oxide | 0 | No |  |  | 1050 |  |  | Sphere-shaped homogeneous assembly of particles (SEM); MIL-53(Al) quasi-cubic/smooth surface, coarser after GO incorporation | vacuum activation; thermal drying | 110 |  | MIL-53(Al): hydrothermal Al(NO3)3.9H2O + H2BDC in DMF; GO: modified Hummers method (H2SO4, graphite, KMnO4, H2O2); composite one-step hydrothermal: GO powder dispersed in 30 mL DMF with Al(NO3)3.9H2O and H2BDC, 10 min sonication, 150 mL Teflon-lined stainless autoclave 130 C 72 h; centrifuged 8000 rpm 10 min, washed methanol x3, air dried 100 C overnight; re-immersed in methanol 30 mL 24 h, washed/centrifuged methanol x3, vacuum dried 110 C overnight | DMF | Al(NO3)3.9H2O | terephthalic acid | F1 |  |  | 130 | 72 | FTIR after Pb adsorption: OH peak shifted 3417->3404 cm-1 (hydroxyl groups involved); new broad peak 1282 cm-1 (overlap of AlO4(OH)2 OH bending 1313 and H-bonded OH 1279); new peaks 736 cm-1 (Pb(OH)2 bending) and 642 cm-1 (PbO stretch) - Pb(II) transformed into hydroxide/oxide salts; no clear Pb-O band ~830 cm-1 (masked by intense peaks) | Equilibrium <30 min (rapid; first 15 min fast); 24 h shaking protocol in batch procedure; PSO R2 0.999 with qe,cal 200.40 vs qe,exp 205.45 | Non-electrostatic dominant (both adsorbent and Pb2+ positively charged in water); Pb(II) transformed into Pb(OH)2/PbO by interaction with oxygen and hydroxyl groups of GO-MIL-53(Al) (FTIR 736/642 cm-1 new peaks, OH 3417->3404 cm-1); Langmuir monolayer on homogeneous surface + PSO chemisorption; endothermic spontaneous (dH 6.41 kJ/mol, dG -2.98 to -3.61 kJ/mol) | E:\mzh3\所有正文和附件\第一波markdown\Pb(II) adsorption from aqueous solution by an aluminum-based metal organic framework–graphene oxide nanocomposite.md | P0331 | 10.1039/d1ma00046b | 1 | isotherm | 298 | 0.4 | 63.58314 | 209.1392 | 674.8611 | 199.3626 |  |  |  | 7 | 212.1662 | 等温线 | View Article Online View Journal ¦ View Issue | P0331 | Carbide composite
P0118 | P0118_M1 | GO-MIL-53(Al) | M4 | T2 | One-step hydrothermal graphene oxide (5 wt%) + aluminum-based MOF MIL-53(Al) nanocomposite for Pb2+ removal; qmax 232.02 mg/g (Langmuir, 298 K) - 38%/45% higher than MIL-53(Al)/GO; rapid equilibrium <30 min; PSO R2 0.999; Langmuir R2 0.999; endothermic spontaneous; consistent Pb2+ removal in real natural water samples; BET 1050 m2/g | MIL-53(Al | Al | terephthalic acid | 0 | 1 | 0 | 0 | 1 | 0 | 0 | 0 | 0 | 0 |  |  | 1 | graphene oxide | 0 | No |  |  | 1050 |  |  | Sphere-shaped homogeneous assembly of particles (SEM); MIL-53(Al) quasi-cubic/smooth surface, coarser after GO incorporation | vacuum activation; thermal drying | 110 |  | MIL-53(Al): hydrothermal Al(NO3)3.9H2O + H2BDC in DMF; GO: modified Hummers method (H2SO4, graphite, KMnO4, H2O2); composite one-step hydrothermal: GO powder dispersed in 30 mL DMF with Al(NO3)3.9H2O and H2BDC, 10 min sonication, 150 mL Teflon-lined stainless autoclave 130 C 72 h; centrifuged 8000 rpm 10 min, washed methanol x3, air dried 100 C overnight; re-immersed in methanol 30 mL 24 h, washed/centrifuged methanol x3, vacuum dried 110 C overnight | DMF | Al(NO3)3.9H2O | terephthalic acid | F1 |  |  | 130 | 72 | FTIR after Pb adsorption: OH peak shifted 3417->3404 cm-1 (hydroxyl groups involved); new broad peak 1282 cm-1 (overlap of AlO4(OH)2 OH bending 1313 and H-bonded OH 1279); new peaks 736 cm-1 (Pb(OH)2 bending) and 642 cm-1 (PbO stretch) - Pb(II) transformed into hydroxide/oxide salts; no clear Pb-O band ~830 cm-1 (masked by intense peaks) | Equilibrium <30 min (rapid; first 15 min fast); 24 h shaking protocol in batch procedure; PSO R2 0.999 with qe,cal 200.40 vs qe,exp 205.45 | Non-electrostatic dominant (both adsorbent and Pb2+ positively charged in water); Pb(II) transformed into Pb(OH)2/PbO by interaction with oxygen and hydroxyl groups of GO-MIL-53(Al) (FTIR 736/642 cm-1 new peaks, OH 3417->3404 cm-1); Langmuir monolayer on homogeneous surface + PSO chemisorption; endothermic spontaneous (dH 6.41 kJ/mol, dG -2.98 to -3.61 kJ/mol) | E:\mzh3\所有正文和附件\第一波markdown\Pb(II) adsorption from aqueous solution by an aluminum-based metal organic framework–graphene oxide nanocomposite.md | P0331 | 10.1039/d1ma00046b | 1 | isotherm | 298 | 0.4 | 199.9415 | 226.4962 | 674.8611 | 199.3626 |  |  |  | 7 | 212.1662 | 等温线 | View Article Online View Journal ¦ View Issue | P0331 | Carbide composite
P0118 | P0118_M1 | GO-MIL-53(Al) | M4 | T2 | One-step hydrothermal graphene oxide (5 wt%) + aluminum-based MOF MIL-53(Al) nanocomposite for Pb2+ removal; qmax 232.02 mg/g (Langmuir, 298 K) - 38%/45% higher than MIL-53(Al)/GO; rapid equilibrium <30 min; PSO R2 0.999; Langmuir R2 0.999; endothermic spontaneous; consistent Pb2+ removal in real natural water samples; BET 1050 m2/g | MIL-53(Al | Al | terephthalic acid | 0 | 1 | 0 | 0 | 1 | 0 | 0 | 0 | 0 | 0 |  |  | 1 | graphene oxide | 0 | No |  |  | 1050 |  |  | Sphere-shaped homogeneous assembly of particles (SEM); MIL-53(Al) quasi-cubic/smooth surface, coarser after GO incorporation | vacuum activation; thermal drying | 110 |  | MIL-53(Al): hydrothermal Al(NO3)3.9H2O + H2BDC in DMF; GO: modified Hummers method (H2SO4, graphite, KMnO4, H2O2); composite one-step hydrothermal: GO powder dispersed in 30 mL DMF with Al(NO3)3.9H2O and H2BDC, 10 min sonication, 150 mL Teflon-lined stainless autoclave 130 C 72 h; centrifuged 8000 rpm 10 min, washed methanol x3, air dried 100 C overnight; re-immersed in methanol 30 mL 24 h, washed/centrifuged methanol x3, vacuum dried 110 C overnight | DMF | Al(NO3)3.9H2O | terephthalic acid | F1 |  |  | 130 | 72 | FTIR after Pb adsorption: OH peak shifted 3417->3404 cm-1 (hydroxyl groups involved); new broad peak 1282 cm-1 (overlap of AlO4(OH)2 OH bending 1313 and H-bonded OH 1279); new peaks 736 cm-1 (Pb(OH)2 bending) and 642 cm-1 (PbO stretch) - Pb(II) transformed into hydroxide/oxide salts; no clear Pb-O band ~830 cm-1 (masked by intense peaks) | Equilibrium <30 min (rapid; first 15 min fast); 24 h shaking protocol in batch procedure; PSO R2 0.999 with qe,cal 200.40 vs qe,exp 205.45 | Non-electrostatic dominant (both adsorbent and Pb2+ positively charged in water); Pb(II) transformed into Pb(OH)2/PbO by interaction with oxygen and hydroxyl groups of GO-MIL-53(Al) (FTIR 736/642 cm-1 new peaks, OH 3417->3404 cm-1); Langmuir monolayer on homogeneous surface + PSO chemisorption; endothermic spontaneous (dH 6.41 kJ/mol, dG -2.98 to -3.61 kJ/mol) | E:\mzh3\所有正文和附件\第一波markdown\Pb(II) adsorption from aqueous solution by an aluminum-based metal organic framework–graphene oxide nanocomposite.md | P0331 | 10.1039/d1ma00046b | 1 | isotherm | 298 | 0.4 | 365.1639 | 228.5147 | 674.8611 | 199.3626 |  |  |  | 7 | 212.1662 | 等温线 | View Article Online View Journal ¦ View Issue | P0331 | Carbide composite
P0118 | P0118_M1 | GO-MIL-53(Al) | M4 | T2 | One-step hydrothermal graphene oxide (5 wt%) + aluminum-based MOF MIL-53(Al) nanocomposite for Pb2+ removal; qmax 232.02 mg/g (Langmuir, 298 K) - 38%/45% higher than MIL-53(Al)/GO; rapid equilibrium <30 min; PSO R2 0.999; Langmuir R2 0.999; endothermic spontaneous; consistent Pb2+ removal in real natural water samples; BET 1050 m2/g | MIL-53(Al | Al | terephthalic acid | 0 | 1 | 0 | 0 | 1 | 0 | 0 | 0 | 0 | 0 |  |  | 1 | graphene oxide | 0 | No |  |  | 1050 |  |  | Sphere-shaped homogeneous assembly of particles (SEM); MIL-53(Al) quasi-cubic/smooth surface, coarser after GO incorporation | vacuum activation; thermal drying | 110 |  | MIL-53(Al): hydrothermal Al(NO3)3.9H2O + H2BDC in DMF; GO: modified Hummers method (H2SO4, graphite, KMnO4, H2O2); composite one-step hydrothermal: GO powder dispersed in 30 mL DMF with Al(NO3)3.9H2O and H2BDC, 10 min sonication, 150 mL Teflon-lined stainless autoclave 130 C 72 h; centrifuged 8000 rpm 10 min, washed methanol x3, air dried 100 C overnight; re-immersed in methanol 30 mL 24 h, washed/centrifuged methanol x3, vacuum dried 110 C overnight | DMF | Al(NO3)3.9H2O | terephthalic acid | F1 |  |  | 130 | 72 | FTIR after Pb adsorption: OH peak shifted 3417->3404 cm-1 (hydroxyl groups involved); new broad peak 1282 cm-1 (overlap of AlO4(OH)2 OH bending 1313 and H-bonded OH 1279); new peaks 736 cm-1 (Pb(OH)2 bending) and 642 cm-1 (PbO stretch) - Pb(II) transformed into hydroxide/oxide salts; no clear Pb-O band ~830 cm-1 (masked by intense peaks) | Equilibrium <30 min (rapid; first 15 min fast); 24 h shaking protocol in batch procedure; PSO R2 0.999 with qe,cal 200.40 vs qe,exp 205.45 | Non-electrostatic dominant (both adsorbent and Pb2+ positively charged in water); Pb(II) transformed into Pb(OH)2/PbO by interaction with oxygen and hydroxyl groups of GO-MIL-53(Al) (FTIR 736/642 cm-1 new peaks, OH 3417->3404 cm-1); Langmuir monolayer on homogeneous surface + PSO chemisorption; endothermic spontaneous (dH 6.41 kJ/mol, dG -2.98 to -3.61 kJ/mol) | E:\mzh3\所有正文和附件\第一波markdown\Pb(II) adsorption from aqueous solution by an aluminum-based metal organic framework–graphene oxide nanocomposite.md | P0331 | 10.1039/d1ma00046b | 1 | isotherm | 308 | 0.4 | 4.859485 | 102.491 | 674.8611 | 199.3626 |  |  |  | 7 | 212.1662 | 等温线 | View Article Online View Journal ¦ View Issue | P0331 | Carbide composite
P0118 | P0118_M1 | GO-MIL-53(Al) | M4 | T2 | One-step hydrothermal graphene oxide (5 wt%) + aluminum-based MOF MIL-53(Al) nanocomposite for Pb2+ removal; qmax 232.02 mg/g (Langmuir, 298 K) - 38%/45% higher than MIL-53(Al)/GO; rapid equilibrium <30 min; PSO R2 0.999; Langmuir R2 0.999; endothermic spontaneous; consistent Pb2+ removal in real natural water samples; BET 1050 m2/g | MIL-53(Al | Al | terephthalic acid | 0 | 1 | 0 | 0 | 1 | 0 | 0 | 0 | 0 | 0 |  |  | 1 | graphene oxide | 0 | No |  |  | 1050 |  |  | Sphere-shaped homogeneous assembly of particles (SEM); MIL-53(Al) quasi-cubic/smooth surface, coarser after GO incorporation | vacuum activation; thermal drying | 110 |  | MIL-53(Al): hydrothermal Al(NO3)3.9H2O + H2BDC in DMF; GO: modified Hummers method (H2SO4, graphite, KMnO4, H2O2); composite one-step hydrothermal: GO powder dispersed in 30 mL DMF with Al(NO3)3.9H2O and H2BDC, 10 min sonication, 150 mL Teflon-lined stainless autoclave 130 C 72 h; centrifuged 8000 rpm 10 min, washed methanol x3, air dried 100 C overnight; re-immersed in methanol 30 mL 24 h, washed/centrifuged methanol x3, vacuum dried 110 C overnight | DMF | Al(NO3)3.9H2O | terephthalic acid | F1 |  |  | 130 | 72 | FTIR after Pb adsorption: OH peak shifted 3417->3404 cm-1 (hydroxyl groups involved); new broad peak 1282 cm-1 (overlap of AlO4(OH)2 OH bending 1313 and H-bonded OH 1279); new peaks 736 cm-1 (Pb(OH)2 bending) and 642 cm-1 (PbO stretch) - Pb(II) transformed into hydroxide/oxide salts; no clear Pb-O band ~830 cm-1 (masked by intense peaks) | Equilibrium <30 min (rapid; first 15 min fast); 24 h shaking protocol in batch procedure; PSO R2 0.999 with qe,cal 200.40 vs qe,exp 205.45 | Non-electrostatic dominant (both adsorbent and Pb2+ positively charged in water); Pb(II) transformed into Pb(OH)2/PbO by interaction with oxygen and hydroxyl groups of GO-MIL-53(Al) (FTIR 736/642 cm-1 new peaks, OH 3417->3404 cm-1); Langmuir monolayer on homogeneous surface + PSO chemisorption; endothermic spontaneous (dH 6.41 kJ/mol, dG -2.98 to -3.61 kJ/mol) | E:\mzh3\所有正文和附件\第一波markdown\Pb(II) adsorption from aqueous solution by an aluminum-based metal organic framework–graphene oxide nanocomposite.md | P0331 | 10.1039/d1ma00046b | 1 | isotherm | 308 | 0.4 | 62.58782 | 221.798 | 674.8611 | 199.3626 |  |  |  | 7 | 212.1662 | 等温线 | View Article Online View Journal ¦ View Issue | P0331 | Carbide composite
P0118 | P0118_M1 | GO-MIL-53(Al) | M4 | T2 | One-step hydrothermal graphene oxide (5 wt%) + aluminum-based MOF MIL-53(Al) nanocomposite for Pb2+ removal; qmax 232.02 mg/g (Langmuir, 298 K) - 38%/45% higher than MIL-53(Al)/GO; rapid equilibrium <30 min; PSO R2 0.999; Langmuir R2 0.999; endothermic spontaneous; consistent Pb2+ removal in real natural water samples; BET 1050 m2/g | MIL-53(Al | Al | terephthalic acid | 0 | 1 | 0 | 0 | 1 | 0 | 0 | 0 | 0 | 0 |  |  | 1 | graphene oxide | 0 | No |  |  | 1050 |  |  | Sphere-shaped homogeneous assembly of particles (SEM); MIL-53(Al) quasi-cubic/smooth surface, coarser after GO incorporation | vacuum activation; thermal drying | 110 |  | MIL-53(Al): hydrothermal Al(NO3)3.9H2O + H2BDC in DMF; GO: modified Hummers method (H2SO4, graphite, KMnO4, H2O2); composite one-step hydrothermal: GO powder dispersed in 30 mL DMF with Al(NO3)3.9H2O and H2BDC, 10 min sonication, 150 mL Teflon-lined stainless autoclave 130 C 72 h; centrifuged 8000 rpm 10 min, washed methanol x3, air dried 100 C overnight; re-immersed in methanol 30 mL 24 h, washed/centrifuged methanol x3, vacuum dried 110 C overnight | DMF | Al(NO3)3.9H2O | terephthalic acid | F1 |  |  | 130 | 72 | FTIR after Pb adsorption: OH peak shifted 3417->3404 cm-1 (hydroxyl groups involved); new broad peak 1282 cm-1 (overlap of AlO4(OH)2 OH bending 1313 and H-bonded OH 1279); new peaks 736 cm-1 (Pb(OH)2 bending) and 642 cm-1 (PbO stretch) - Pb(II) transformed into hydroxide/oxide salts; no clear Pb-O band ~830 cm-1 (masked by intense peaks) | Equilibrium <30 min (rapid; first 15 min fast); 24 h shaking protocol in batch procedure; PSO R2 0.999 with qe,cal 200.40 vs qe,exp 205.45 | Non-electrostatic dominant (both adsorbent and Pb2+ positively charged in water); Pb(II) transformed into Pb(OH)2/PbO by interaction with oxygen and hydroxyl groups of GO-MIL-53(Al) (FTIR 736/642 cm-1 new peaks, OH 3417->3404 cm-1); Langmuir monolayer on homogeneous surface + PSO chemisorption; endothermic spontaneous (dH 6.41 kJ/mol, dG -2.98 to -3.61 kJ/mol) | E:\mzh3\所有正文和附件\第一波markdown\Pb(II) adsorption from aqueous solution by an aluminum-based metal organic framework–graphene oxide nanocomposite.md | P0331 | 10.1039/d1ma00046b | 1 | isotherm | 308 | 0.4 | 197.9508 | 235.914 | 674.8611 | 199.3626 |  |  |  | 7 | 212.1662 | 等温线 | View Article Online View Journal ¦ View Issue | P0331 | Carbide composite
P0118 | P0118_M1 | GO-MIL-53(Al) | M4 | T2 | One-step hydrothermal graphene oxide (5 wt%) + aluminum-based MOF MIL-53(Al) nanocomposite for Pb2+ removal; qmax 232.02 mg/g (Langmuir, 298 K) - 38%/45% higher than MIL-53(Al)/GO; rapid equilibrium <30 min; PSO R2 0.999; Langmuir R2 0.999; endothermic spontaneous; consistent Pb2+ removal in real natural water samples; BET 1050 m2/g | MIL-53(Al | Al | terephthalic acid | 0 | 1 | 0 | 0 | 1 | 0 | 0 | 0 | 0 | 0 |  |  | 1 | graphene oxide | 0 | No |  |  | 1050 |  |  | Sphere-shaped homogeneous assembly of particles (SEM); MIL-53(Al) quasi-cubic/smooth surface, coarser after GO incorporation | vacuum activation; thermal drying | 110 |  | MIL-53(Al): hydrothermal Al(NO3)3.9H2O + H2BDC in DMF; GO: modified Hummers method (H2SO4, graphite, KMnO4, H2O2); composite one-step hydrothermal: GO powder dispersed in 30 mL DMF with Al(NO3)3.9H2O and H2BDC, 10 min sonication, 150 mL Teflon-lined stainless autoclave 130 C 72 h; centrifuged 8000 rpm 10 min, washed methanol x3, air dried 100 C overnight; re-immersed in methanol 30 mL 24 h, washed/centrifuged methanol x3, vacuum dried 110 C overnight | DMF | Al(NO3)3.9H2O | terephthalic acid | F1 |  |  | 130 | 72 | FTIR after Pb adsorption: OH peak shifted 3417->3404 cm-1 (hydroxyl groups involved); new broad peak 1282 cm-1 (overlap of AlO4(OH)2 OH bending 1313 and H-bonded OH 1279); new peaks 736 cm-1 (Pb(OH)2 bending) and 642 cm-1 (PbO stretch) - Pb(II) transformed into hydroxide/oxide salts; no clear Pb-O band ~830 cm-1 (masked by intense peaks) | Equilibrium <30 min (rapid; first 15 min fast); 24 h shaking protocol in batch procedure; PSO R2 0.999 with qe,cal 200.40 vs qe,exp 205.45 | Non-electrostatic dominant (both adsorbent and Pb2+ positively charged in water); Pb(II) transformed into Pb(OH)2/PbO by interaction with oxygen and hydroxyl groups of GO-MIL-53(Al) (FTIR 736/642 cm-1 new peaks, OH 3417->3404 cm-1); Langmuir monolayer on homogeneous surface + PSO chemisorption; endothermic spontaneous (dH 6.41 kJ/mol, dG -2.98 to -3.61 kJ/mol) | E:\mzh3\所有正文和附件\第一波markdown\Pb(II) adsorption from aqueous solution by an aluminum-based metal organic framework–graphene oxide nanocomposite.md | P0331 | 10.1039/d1ma00046b | 1 | isotherm | 308 | 0.4 | 359.192 | 248.556 | 674.8611 | 199.3626 |  |  |  | 7 | 212.1662 | 等温线 | View Article Online View Journal ¦ View Issue | P0331 | Carbide composite
P0118 | P0118_M1 | GO-MIL-53(Al) | M4 | T2 | One-step hydrothermal graphene oxide (5 wt%) + aluminum-based MOF MIL-53(Al) nanocomposite for Pb2+ removal; qmax 232.02 mg/g (Langmuir, 298 K) - 38%/45% higher than MIL-53(Al)/GO; rapid equilibrium <30 min; PSO R2 0.999; Langmuir R2 0.999; endothermic spontaneous; consistent Pb2+ removal in real natural water samples; BET 1050 m2/g | MIL-53(Al | Al | terephthalic acid | 0 | 1 | 0 | 0 | 1 | 0 | 0 | 0 | 0 | 0 |  |  | 1 | graphene oxide | 0 | No |  |  | 1050 |  |  | Sphere-shaped homogeneous assembly of particles (SEM); MIL-53(Al) quasi-cubic/smooth surface, coarser after GO incorporation | vacuum activation; thermal drying | 110 |  | MIL-53(Al): hydrothermal Al(NO3)3.9H2O + H2BDC in DMF; GO: modified Hummers method (H2SO4, graphite, KMnO4, H2O2); composite one-step hydrothermal: GO powder dispersed in 30 mL DMF with Al(NO3)3.9H2O and H2BDC, 10 min sonication, 150 mL Teflon-lined stainless autoclave 130 C 72 h; centrifuged 8000 rpm 10 min, washed methanol x3, air dried 100 C overnight; re-immersed in methanol 30 mL 24 h, washed/centrifuged methanol x3, vacuum dried 110 C overnight | DMF | Al(NO3)3.9H2O | terephthalic acid | F1 |  |  | 130 | 72 | FTIR after Pb adsorption: OH peak shifted 3417->3404 cm-1 (hydroxyl groups involved); new broad peak 1282 cm-1 (overlap of AlO4(OH)2 OH bending 1313 and H-bonded OH 1279); new peaks 736 cm-1 (Pb(OH)2 bending) and 642 cm-1 (PbO stretch) - Pb(II) transformed into hydroxide/oxide salts; no clear Pb-O band ~830 cm-1 (masked by intense peaks) | Equilibrium <30 min (rapid; first 15 min fast); 24 h shaking protocol in batch procedure; PSO R2 0.999 with qe,cal 200.40 vs qe,exp 205.45 | Non-electrostatic dominant (both adsorbent and Pb2+ positively charged in water); Pb(II) transformed into Pb(OH)2/PbO by interaction with oxygen and hydroxyl groups of GO-MIL-53(Al) (FTIR 736/642 cm-1 new peaks, OH 3417->3404 cm-1); Langmuir monolayer on homogeneous surface + PSO chemisorption; endothermic spontaneous (dH 6.41 kJ/mol, dG -2.98 to -3.61 kJ/mol) | E:\mzh3\所有正文和附件\第一波markdown\Pb(II) adsorption from aqueous solution by an aluminum-based metal organic framework–graphene oxide nanocomposite.md | P0331 | 10.1039/d1ma00046b | 1 | isotherm | 318 | 0.4 | 4.859485 | 190.0113 | 674.8611 | 199.3626 |  |  |  | 7 | 212.1662 | 等温线 | View Article Online View Journal ¦ View Issue | P0331 | Carbide composite
P0118 | P0118_M1 | GO-MIL-53(Al) | M4 | T2 | One-step hydrothermal graphene oxide (5 wt%) + aluminum-based MOF MIL-53(Al) nanocomposite for Pb2+ removal; qmax 232.02 mg/g (Langmuir, 298 K) - 38%/45% higher than MIL-53(Al)/GO; rapid equilibrium <30 min; PSO R2 0.999; Langmuir R2 0.999; endothermic spontaneous; consistent Pb2+ removal in real natural water samples; BET 1050 m2/g | MIL-53(Al | Al | terephthalic acid | 0 | 1 | 0 | 0 | 1 | 0 | 0 | 0 | 0 | 0 |  |  | 1 | graphene oxide | 0 | No |  |  | 1050 |  |  | Sphere-shaped homogeneous assembly of particles (SEM); MIL-53(Al) quasi-cubic/smooth surface, coarser after GO incorporation | vacuum activation; thermal drying | 110 |  | MIL-53(Al): hydrothermal Al(NO3)3.9H2O + H2BDC in DMF; GO: modified Hummers method (H2SO4, graphite, KMnO4, H2O2); composite one-step hydrothermal: GO powder dispersed in 30 mL DMF with Al(NO3)3.9H2O and H2BDC, 10 min sonication, 150 mL Teflon-lined stainless autoclave 130 C 72 h; centrifuged 8000 rpm 10 min, washed methanol x3, air dried 100 C overnight; re-immersed in methanol 30 mL 24 h, washed/centrifuged methanol x3, vacuum dried 110 C overnight | DMF | Al(NO3)3.9H2O | terephthalic acid | F1 |  |  | 130 | 72 | FTIR after Pb adsorption: OH peak shifted 3417->3404 cm-1 (hydroxyl groups involved); new broad peak 1282 cm-1 (overlap of AlO4(OH)2 OH bending 1313 and H-bonded OH 1279); new peaks 736 cm-1 (Pb(OH)2 bending) and 642 cm-1 (PbO stretch) - Pb(II) transformed into hydroxide/oxide salts; no clear Pb-O band ~830 cm-1 (masked by intense peaks) | Equilibrium <30 min (rapid; first 15 min fast); 24 h shaking protocol in batch procedure; PSO R2 0.999 with qe,cal 200.40 vs qe,exp 205.45 | Non-electrostatic dominant (both adsorbent and Pb2+ positively charged in water); Pb(II) transformed into Pb(OH)2/PbO by interaction with oxygen and hydroxyl groups of GO-MIL-53(Al) (FTIR 736/642 cm-1 new peaks, OH 3417->3404 cm-1); Langmuir monolayer on homogeneous surface + PSO chemisorption; endothermic spontaneous (dH 6.41 kJ/mol, dG -2.98 to -3.61 kJ/mol) | E:\mzh3\所有正文和附件\第一波markdown\Pb(II) adsorption from aqueous solution by an aluminum-based metal organic framework–graphene oxide nanocomposite.md | P0331 | 10.1039/d1ma00046b | 1 | isotherm | 318 | 0.4 | 58.60656 | 220.4874 | 674.8611 | 199.3626 |  |  |  | 7 | 212.1662 | 等温线 | View Article Online View Journal ¦ View Issue | P0331 | Carbide composite
P0118 | P0118_M1 | GO-MIL-53(Al) | M4 | T2 | One-step hydrothermal graphene oxide (5 wt%) + aluminum-based MOF MIL-53(Al) nanocomposite for Pb2+ removal; qmax 232.02 mg/g (Langmuir, 298 K) - 38%/45% higher than MIL-53(Al)/GO; rapid equilibrium <30 min; PSO R2 0.999; Langmuir R2 0.999; endothermic spontaneous; consistent Pb2+ removal in real natural water samples; BET 1050 m2/g | MIL-53(Al | Al | terephthalic acid | 0 | 1 | 0 | 0 | 1 | 0 | 0 | 0 | 0 | 0 |  |  | 1 | graphene oxide | 0 | No |  |  | 1050 |  |  | Sphere-shaped homogeneous assembly of particles (SEM); MIL-53(Al) quasi-cubic/smooth surface, coarser after GO incorporation | vacuum activation; thermal drying | 110 |  | MIL-53(Al): hydrothermal Al(NO3)3.9H2O + H2BDC in DMF; GO: modified Hummers method (H2SO4, graphite, KMnO4, H2O2); composite one-step hydrothermal: GO powder dispersed in 30 mL DMF with Al(NO3)3.9H2O and H2BDC, 10 min sonication, 150 mL Teflon-lined stainless autoclave 130 C 72 h; centrifuged 8000 rpm 10 min, washed methanol x3, air dried 100 C overnight; re-immersed in methanol 30 mL 24 h, washed/centrifuged methanol x3, vacuum dried 110 C overnight | DMF | Al(NO3)3.9H2O | terephthalic acid | F1 |  |  | 130 | 72 | FTIR after Pb adsorption: OH peak shifted 3417->3404 cm-1 (hydroxyl groups involved); new broad peak 1282 cm-1 (overlap of AlO4(OH)2 OH bending 1313 and H-bonded OH 1279); new peaks 736 cm-1 (Pb(OH)2 bending) and 642 cm-1 (PbO stretch) - Pb(II) transformed into hydroxide/oxide salts; no clear Pb-O band ~830 cm-1 (masked by intense peaks) | Equilibrium <30 min (rapid; first 15 min fast); 24 h shaking protocol in batch procedure; PSO R2 0.999 with qe,cal 200.40 vs qe,exp 205.45 | Non-electrostatic dominant (both adsorbent and Pb2+ positively charged in water); Pb(II) transformed into Pb(OH)2/PbO by interaction with oxygen and hydroxyl groups of GO-MIL-53(Al) (FTIR 736/642 cm-1 new peaks, OH 3417->3404 cm-1); Langmuir monolayer on homogeneous surface + PSO chemisorption; endothermic spontaneous (dH 6.41 kJ/mol, dG -2.98 to -3.61 kJ/mol) | E:\mzh3\所有正文和附件\第一波markdown\Pb(II) adsorption from aqueous solution by an aluminum-based metal organic framework–graphene oxide nanocomposite.md | P0331 | 10.1039/d1ma00046b | 1 | isotherm | 318 | 0.4 | 191.9789 | 249.9389 | 674.8611 | 199.3626 |  |  |  | 7 | 212.1662 | 等温线 | View Article Online View Journal ¦ View Issue | P0331 | Carbide composite
P0118 | P0118_M1 | GO-MIL-53(Al) | M4 | T2 | One-step hydrothermal graphene oxide (5 wt%) + aluminum-based MOF MIL-53(Al) nanocomposite for Pb2+ removal; qmax 232.02 mg/g (Langmuir, 298 K) - 38%/45% higher than MIL-53(Al)/GO; rapid equilibrium <30 min; PSO R2 0.999; Langmuir R2 0.999; endothermic spontaneous; consistent Pb2+ removal in real natural water samples; BET 1050 m2/g | MIL-53(Al | Al | terephthalic acid | 0 | 1 | 0 | 0 | 1 | 0 | 0 | 0 | 0 | 0 |  |  | 1 | graphene oxide | 0 | No |  |  | 1050 |  |  | Sphere-shaped homogeneous assembly of particles (SEM); MIL-53(Al) quasi-cubic/smooth surface, coarser after GO incorporation | vacuum activation; thermal drying | 110 |  | MIL-53(Al): hydrothermal Al(NO3)3.9H2O + H2BDC in DMF; GO: modified Hummers method (H2SO4, graphite, KMnO4, H2O2); composite one-step hydrothermal: GO powder dispersed in 30 mL DMF with Al(NO3)3.9H2O and H2BDC, 10 min sonication, 150 mL Teflon-lined stainless autoclave 130 C 72 h; centrifuged 8000 rpm 10 min, washed methanol x3, air dried 100 C overnight; re-immersed in methanol 30 mL 24 h, washed/centrifuged methanol x3, vacuum dried 110 C overnight | DMF | Al(NO3)3.9H2O | terephthalic acid | F1 |  |  | 130 | 72 | FTIR after Pb adsorption: OH peak shifted 3417->3404 cm-1 (hydroxyl groups involved); new broad peak 1282 cm-1 (overlap of AlO4(OH)2 OH bending 1313 and H-bonded OH 1279); new peaks 736 cm-1 (Pb(OH)2 bending) and 642 cm-1 (PbO stretch) - Pb(II) transformed into hydroxide/oxide salts; no clear Pb-O band ~830 cm-1 (masked by intense peaks) | Equilibrium <30 min (rapid; first 15 min fast); 24 h shaking protocol in batch procedure; PSO R2 0.999 with qe,cal 200.40 vs qe,exp 205.45 | Non-electrostatic dominant (both adsorbent and Pb2+ positively charged in water); Pb(II) transformed into Pb(OH)2/PbO by interaction with oxygen and hydroxyl groups of GO-MIL-53(Al) (FTIR 736/642 cm-1 new peaks, OH 3417->3404 cm-1); Langmuir monolayer on homogeneous surface + PSO chemisorption; endothermic spontaneous (dH 6.41 kJ/mol, dG -2.98 to -3.61 kJ/mol) | E:\mzh3\所有正文和附件\第一波markdown\Pb(II) adsorption from aqueous solution by an aluminum-based metal organic framework–graphene oxide nanocomposite.md | P0331 | 10.1039/d1ma00046b | 1 | isotherm | 318 | 0.4 | 355.2108 | 257.4742 | 674.8611 | 199.3626 |  |  |  | 7 | 212.1662 | 等温线 | View Article Online View Journal ¦ View Issue | P0331 | Carbide composite
P0118 | P0118_M1 | GO-MIL-53(Al) | M4 | T2 | One-step hydrothermal graphene oxide (5 wt%) + aluminum-based MOF MIL-53(Al) nanocomposite for Pb2+ removal; qmax 232.02 mg/g (Langmuir, 298 K) - 38%/45% higher than MIL-53(Al)/GO; rapid equilibrium <30 min; PSO R2 0.999; Langmuir R2 0.999; endothermic spontaneous; consistent Pb2+ removal in real natural water samples; BET 1050 m2/g | MIL-53(Al | Al | terephthalic acid | 0 | 1 | 0 | 0 | 1 | 0 | 0 | 0 | 0 | 0 |  |  | 1 | graphene oxide | 0 | No |  |  | 1050 |  |  | Sphere-shaped homogeneous assembly of particles (SEM); MIL-53(Al) quasi-cubic/smooth surface, coarser after GO incorporation | vacuum activation; thermal drying | 110 |  | MIL-53(Al): hydrothermal Al(NO3)3.9H2O + H2BDC in DMF; GO: modified Hummers method (H2SO4, graphite, KMnO4, H2O2); composite one-step hydrothermal: GO powder dispersed in 30 mL DMF with Al(NO3)3.9H2O and H2BDC, 10 min sonication, 150 mL Teflon-lined stainless autoclave 130 C 72 h; centrifuged 8000 rpm 10 min, washed methanol x3, air dried 100 C overnight; re-immersed in methanol 30 mL 24 h, washed/centrifuged methanol x3, vacuum dried 110 C overnight | DMF | Al(NO3)3.9H2O | terephthalic acid | F1 |  |  | 130 | 72 | FTIR after Pb adsorption: OH peak shifted 3417->3404 cm-1 (hydroxyl groups involved); new broad peak 1282 cm-1 (overlap of AlO4(OH)2 OH bending 1313 and H-bonded OH 1279); new peaks 736 cm-1 (Pb(OH)2 bending) and 642 cm-1 (PbO stretch) - Pb(II) transformed into hydroxide/oxide salts; no clear Pb-O band ~830 cm-1 (masked by intense peaks) | Equilibrium <30 min (rapid; first 15 min fast); 24 h shaking protocol in batch procedure; PSO R2 0.999 with qe,cal 200.40 vs qe,exp 205.45 | Non-electrostatic dominant (both adsorbent and Pb2+ positively charged in water); Pb(II) transformed into Pb(OH)2/PbO by interaction with oxygen and hydroxyl groups of GO-MIL-53(Al) (FTIR 736/642 cm-1 new peaks, OH 3417->3404 cm-1); Langmuir monolayer on homogeneous surface + PSO chemisorption; endothermic spontaneous (dH 6.41 kJ/mol, dG -2.98 to -3.61 kJ/mol) | E:\mzh3\所有正文和附件\第一波markdown\Pb(II) adsorption from aqueous solution by an aluminum-based metal organic framework–graphene oxide nanocomposite.md | P0331 | 10.1039/d1ma00046b | 1 | kinetics | 298 | 0.4 | 365.1639 | 228.5147 | 8.611111 | 156.5156 |  |  |  | 7 | 212.1662 | 动力学 | View Article Online View Journal ¦ View Issue | P0331 | Carbide composite
P0118 | P0118_M1 | GO-MIL-53(Al) | M4 | T2 | One-step hydrothermal graphene oxide (5 wt%) + aluminum-based MOF MIL-53(Al) nanocomposite for Pb2+ removal; qmax 232.02 mg/g (Langmuir, 298 K) - 38%/45% higher than MIL-53(Al)/GO; rapid equilibrium <30 min; PSO R2 0.999; Langmuir R2 0.999; endothermic spontaneous; consistent Pb2+ removal in real natural water samples; BET 1050 m2/g | MIL-53(Al | Al | terephthalic acid | 0 | 1 | 0 | 0 | 1 | 0 | 0 | 0 | 0 | 0 |  |  | 1 | graphene oxide | 0 | No |  |  | 1050 |  |  | Sphere-shaped homogeneous assembly of particles (SEM); MIL-53(Al) quasi-cubic/smooth surface, coarser after GO incorporation | vacuum activation; thermal drying | 110 |  | MIL-53(Al): hydrothermal Al(NO3)3.9H2O + H2BDC in DMF; GO: modified Hummers method (H2SO4, graphite, KMnO4, H2O2); composite one-step hydrothermal: GO powder dispersed in 30 mL DMF with Al(NO3)3.9H2O and H2BDC, 10 min sonication, 150 mL Teflon-lined stainless autoclave 130 C 72 h; centrifuged 8000 rpm 10 min, washed methanol x3, air dried 100 C overnight; re-immersed in methanol 30 mL 24 h, washed/centrifuged methanol x3, vacuum dried 110 C overnight | DMF | Al(NO3)3.9H2O | terephthalic acid | F1 |  |  | 130 | 72 | FTIR after Pb adsorption: OH peak shifted 3417->3404 cm-1 (hydroxyl groups involved); new broad peak 1282 cm-1 (overlap of AlO4(OH)2 OH bending 1313 and H-bonded OH 1279); new peaks 736 cm-1 (Pb(OH)2 bending) and 642 cm-1 (PbO stretch) - Pb(II) transformed into hydroxide/oxide salts; no clear Pb-O band ~830 cm-1 (masked by intense peaks) | Equilibrium <30 min (rapid; first 15 min fast); 24 h shaking protocol in batch procedure; PSO R2 0.999 with qe,cal 200.40 vs qe,exp 205.45 | Non-electrostatic dominant (both adsorbent and Pb2+ positively charged in water); Pb(II) transformed into Pb(OH)2/PbO by interaction with oxygen and hydroxyl groups of GO-MIL-53(Al) (FTIR 736/642 cm-1 new peaks, OH 3417->3404 cm-1); Langmuir monolayer on homogeneous surface + PSO chemisorption; endothermic spontaneous (dH 6.41 kJ/mol, dG -2.98 to -3.61 kJ/mol) | E:\mzh3\所有正文和附件\第一波markdown\Pb(II) adsorption from aqueous solution by an aluminum-based metal organic framework–graphene oxide nanocomposite.md | P0331 | 10.1039/d1ma00046b | 1 | kinetics | 298 | 0.4 | 365.1639 | 228.5147 | 15.83333 | 171.3173 |  |  |  | 7 | 212.1662 | 动力学 | View Article Online View Journal ¦ View Issue | P0331 | Carbide composite
P0118 | P0118_M1 | GO-MIL-53(Al) | M4 | T2 | One-step hydrothermal graphene oxide (5 wt%) + aluminum-based MOF MIL-53(Al) nanocomposite for Pb2+ removal; qmax 232.02 mg/g (Langmuir, 298 K) - 38%/45% higher than MIL-53(Al)/GO; rapid equilibrium <30 min; PSO R2 0.999; Langmuir R2 0.999; endothermic spontaneous; consistent Pb2+ removal in real natural water samples; BET 1050 m2/g | MIL-53(Al | Al | terephthalic acid | 0 | 1 | 0 | 0 | 1 | 0 | 0 | 0 | 0 | 0 |  |  | 1 | graphene oxide | 0 | No |  |  | 1050 |  |  | Sphere-shaped homogeneous assembly of particles (SEM); MIL-53(Al) quasi-cubic/smooth surface, coarser after GO incorporation | vacuum activation; thermal drying | 110 |  | MIL-53(Al): hydrothermal Al(NO3)3.9H2O + H2BDC in DMF; GO: modified Hummers method (H2SO4, graphite, KMnO4, H2O2); composite one-step hydrothermal: GO powder dispersed in 30 mL DMF with Al(NO3)3.9H2O and H2BDC, 10 min sonication, 150 mL Teflon-lined stainless autoclave 130 C 72 h; centrifuged 8000 rpm 10 min, washed methanol x3, air dried 100 C overnight; re-immersed in methanol 30 mL 24 h, washed/centrifuged methanol x3, vacuum dried 110 C overnight | DMF | Al(NO3)3.9H2O | terephthalic acid | F1 |  |  | 130 | 72 | FTIR after Pb adsorption: OH peak shifted 3417->3404 cm-1 (hydroxyl groups involved); new broad peak 1282 cm-1 (overlap of AlO4(OH)2 OH bending 1313 and H-bonded OH 1279); new peaks 736 cm-1 (Pb(OH)2 bending) and 642 cm-1 (PbO stretch) - Pb(II) transformed into hydroxide/oxide salts; no clear Pb-O band ~830 cm-1 (masked by intense peaks) | Equilibrium <30 min (rapid; first 15 min fast); 24 h shaking protocol in batch procedure; PSO R2 0.999 with qe,cal 200.40 vs qe,exp 205.45 | Non-electrostatic dominant (both adsorbent and Pb2+ positively charged in water); Pb(II) transformed into Pb(OH)2/PbO by interaction with oxygen and hydroxyl groups of GO-MIL-53(Al) (FTIR 736/642 cm-1 new peaks, OH 3417->3404 cm-1); Langmuir monolayer on homogeneous surface + PSO chemisorption; endothermic spontaneous (dH 6.41 kJ/mol, dG -2.98 to -3.61 kJ/mol) | E:\mzh3\所有正文和附件\第一波markdown\Pb(II) adsorption from aqueous solution by an aluminum-based metal organic framework–graphene oxide nanocomposite.md | P0331 | 10.1039/d1ma00046b | 1 | kinetics | 298 | 0.4 | 365.1639 | 228.5147 | 37.5 | 193.1303 |  |  |  | 7 | 212.1662 | 动力学 | View Article Online View Journal ¦ View Issue | P0331 | Carbide composite
P0118 | P0118_M1 | GO-MIL-53(Al) | M4 | T2 | One-step hydrothermal graphene oxide (5 wt%) + aluminum-based MOF MIL-53(Al) nanocomposite for Pb2+ removal; qmax 232.02 mg/g (Langmuir, 298 K) - 38%/45% higher than MIL-53(Al)/GO; rapid equilibrium <30 min; PSO R2 0.999; Langmuir R2 0.999; endothermic spontaneous; consistent Pb2+ removal in real natural water samples; BET 1050 m2/g | MIL-53(Al | Al | terephthalic acid | 0 | 1 | 0 | 0 | 1 | 0 | 0 | 0 | 0 | 0 |  |  | 1 | graphene oxide | 0 | No |  |  | 1050 |  |  | Sphere-shaped homogeneous assembly of particles (SEM); MIL-53(Al) quasi-cubic/smooth surface, coarser after GO incorporation | vacuum activation; thermal drying | 110 |  | MIL-53(Al): hydrothermal Al(NO3)3.9H2O + H2BDC in DMF; GO: modified Hummers method (H2SO4, graphite, KMnO4, H2O2); composite one-step hydrothermal: GO powder dispersed in 30 mL DMF with Al(NO3)3.9H2O and H2BDC, 10 min sonication, 150 mL Teflon-lined stainless autoclave 130 C 72 h; centrifuged 8000 rpm 10 min, washed methanol x3, air dried 100 C overnight; re-immersed in methanol 30 mL 24 h, washed/centrifuged methanol x3, vacuum dried 110 C overnight | DMF | Al(NO3)3.9H2O | terephthalic acid | F1 |  |  | 130 | 72 | FTIR after Pb adsorption: OH peak shifted 3417->3404 cm-1 (hydroxyl groups involved); new broad peak 1282 cm-1 (overlap of AlO4(OH)2 OH bending 1313 and H-bonded OH 1279); new peaks 736 cm-1 (Pb(OH)2 bending) and 642 cm-1 (PbO stretch) - Pb(II) transformed into hydroxide/oxide salts; no clear Pb-O band ~830 cm-1 (masked by intense peaks) | Equilibrium <30 min (rapid; first 15 min fast); 24 h shaking protocol in batch procedure; PSO R2 0.999 with qe,cal 200.40 vs qe,exp 205.45 | Non-electrostatic dominant (both adsorbent and Pb2+ positively charged in water); Pb(II) transformed into Pb(OH)2/PbO by interaction with oxygen and hydroxyl groups of GO-MIL-53(Al) (FTIR 736/642 cm-1 new peaks, OH 3417->3404 cm-1); Langmuir monolayer on homogeneous surface + PSO chemisorption; endothermic spontaneous (dH 6.41 kJ/mol, dG -2.98 to -3.61 kJ/mol) | E:\mzh3\所有正文和附件\第一波markdown\Pb(II) adsorption from aqueous solution by an aluminum-based metal organic framework–graphene oxide nanocomposite.md | P0331 | 10.1039/d1ma00046b | 1 | kinetics | 298 | 0.4 | 365.1639 | 228.5147 | 196.3889 | 204.8159 |  |  |  | 7 | 212.1662 | 动力学 | View Article Online View Journal ¦ View Issue | P0331 | Carbide composite
P0118 | P0118_M1 | GO-MIL-53(Al) | M4 | T2 | One-step hydrothermal graphene oxide (5 wt%) + aluminum-based MOF MIL-53(Al) nanocomposite for Pb2+ removal; qmax 232.02 mg/g (Langmuir, 298 K) - 38%/45% higher than MIL-53(Al)/GO; rapid equilibrium <30 min; PSO R2 0.999; Langmuir R2 0.999; endothermic spontaneous; consistent Pb2+ removal in real natural water samples; BET 1050 m2/g | MIL-53(Al | Al | terephthalic acid | 0 | 1 | 0 | 0 | 1 | 0 | 0 | 0 | 0 | 0 |  |  | 1 | graphene oxide | 0 | No |  |  | 1050 |  |  | Sphere-shaped homogeneous assembly of particles (SEM); MIL-53(Al) quasi-cubic/smooth surface, coarser after GO incorporation | vacuum activation; thermal drying | 110 |  | MIL-53(Al): hydrothermal Al(NO3)3.9H2O + H2BDC in DMF; GO: modified Hummers method (H2SO4, graphite, KMnO4, H2O2); composite one-step hydrothermal: GO powder dispersed in 30 mL DMF with Al(NO3)3.9H2O and H2BDC, 10 min sonication, 150 mL Teflon-lined stainless autoclave 130 C 72 h; centrifuged 8000 rpm 10 min, washed methanol x3, air dried 100 C overnight; re-immersed in methanol 30 mL 24 h, washed/centrifuged methanol x3, vacuum dried 110 C overnight | DMF | Al(NO3)3.9H2O | terephthalic acid | F1 |  |  | 130 | 72 | FTIR after Pb adsorption: OH peak shifted 3417->3404 cm-1 (hydroxyl groups involved); new broad peak 1282 cm-1 (overlap of AlO4(OH)2 OH bending 1313 and H-bonded OH 1279); new peaks 736 cm-1 (Pb(OH)2 bending) and 642 cm-1 (PbO stretch) - Pb(II) transformed into hydroxide/oxide salts; no clear Pb-O band ~830 cm-1 (masked by intense peaks) | Equilibrium <30 min (rapid; first 15 min fast); 24 h shaking protocol in batch procedure; PSO R2 0.999 with qe,cal 200.40 vs qe,exp 205.45 | Non-electrostatic dominant (both adsorbent and Pb2+ positively charged in water); Pb(II) transformed into Pb(OH)2/PbO by interaction with oxygen and hydroxyl groups of GO-MIL-53(Al) (FTIR 736/642 cm-1 new peaks, OH 3417->3404 cm-1); Langmuir monolayer on homogeneous surface + PSO chemisorption; endothermic spontaneous (dH 6.41 kJ/mol, dG -2.98 to -3.61 kJ/mol) | E:\mzh3\所有正文和附件\第一波markdown\Pb(II) adsorption from aqueous solution by an aluminum-based metal organic framework–graphene oxide nanocomposite.md | P0331 | 10.1039/d1ma00046b | 1 | kinetics | 298 | 0.4 | 365.1639 | 228.5147 | 385.9722 | 201.6997 |  |  |  | 7 | 212.1662 | 动力学 | View Article Online View Journal ¦ View Issue | P0331 | Carbide composite
P0118 | P0118_M1 | GO-MIL-53(Al) | M4 | T2 | One-step hydrothermal graphene oxide (5 wt%) + aluminum-based MOF MIL-53(Al) nanocomposite for Pb2+ removal; qmax 232.02 mg/g (Langmuir, 298 K) - 38%/45% higher than MIL-53(Al)/GO; rapid equilibrium <30 min; PSO R2 0.999; Langmuir R2 0.999; endothermic spontaneous; consistent Pb2+ removal in real natural water samples; BET 1050 m2/g | MIL-53(Al | Al | terephthalic acid | 0 | 1 | 0 | 0 | 1 | 0 | 0 | 0 | 0 | 0 |  |  | 1 | graphene oxide | 0 | No |  |  | 1050 |  |  | Sphere-shaped homogeneous assembly of particles (SEM); MIL-53(Al) quasi-cubic/smooth surface, coarser after GO incorporation | vacuum activation; thermal drying | 110 |  | MIL-53(Al): hydrothermal Al(NO3)3.9H2O + H2BDC in DMF; GO: modified Hummers method (H2SO4, graphite, KMnO4, H2O2); composite one-step hydrothermal: GO powder dispersed in 30 mL DMF with Al(NO3)3.9H2O and H2BDC, 10 min sonication, 150 mL Teflon-lined stainless autoclave 130 C 72 h; centrifuged 8000 rpm 10 min, washed methanol x3, air dried 100 C overnight; re-immersed in methanol 30 mL 24 h, washed/centrifuged methanol x3, vacuum dried 110 C overnight | DMF | Al(NO3)3.9H2O | terephthalic acid | F1 |  |  | 130 | 72 | FTIR after Pb adsorption: OH peak shifted 3417->3404 cm-1 (hydroxyl groups involved); new broad peak 1282 cm-1 (overlap of AlO4(OH)2 OH bending 1313 and H-bonded OH 1279); new peaks 736 cm-1 (Pb(OH)2 bending) and 642 cm-1 (PbO stretch) - Pb(II) transformed into hydroxide/oxide salts; no clear Pb-O band ~830 cm-1 (masked by intense peaks) | Equilibrium <30 min (rapid; first 15 min fast); 24 h shaking protocol in batch procedure; PSO R2 0.999 with qe,cal 200.40 vs qe,exp 205.45 | Non-electrostatic dominant (both adsorbent and Pb2+ positively charged in water); Pb(II) transformed into Pb(OH)2/PbO by interaction with oxygen and hydroxyl groups of GO-MIL-53(Al) (FTIR 736/642 cm-1 new peaks, OH 3417->3404 cm-1); Langmuir monolayer on homogeneous surface + PSO chemisorption; endothermic spontaneous (dH 6.41 kJ/mol, dG -2.98 to -3.61 kJ/mol) | E:\mzh3\所有正文和附件\第一波markdown\Pb(II) adsorption from aqueous solution by an aluminum-based metal organic framework–graphene oxide nanocomposite.md | P0331 | 10.1039/d1ma00046b | 1 | kinetics | 298 | 0.4 | 365.1639 | 228.5147 | 674.8611 | 199.3626 |  |  |  | 7 | 212.1662 | 动力学 | View Article Online View Journal ¦ View Issue | P0331 | Carbide composite
P0118 | P0118_M1 | GO-MIL-53(Al) | M4 | T2 | One-step hydrothermal graphene oxide (5 wt%) + aluminum-based MOF MIL-53(Al) nanocomposite for Pb2+ removal; qmax 232.02 mg/g (Langmuir, 298 K) - 38%/45% higher than MIL-53(Al)/GO; rapid equilibrium <30 min; PSO R2 0.999; Langmuir R2 0.999; endothermic spontaneous; consistent Pb2+ removal in real natural water samples; BET 1050 m2/g | MIL-53(Al | Al | terephthalic acid | 0 | 1 | 0 | 0 | 1 | 0 | 0 | 0 | 0 | 0 |  |  | 1 | graphene oxide | 0 | No |  |  | 1050 |  |  | Sphere-shaped homogeneous assembly of particles (SEM); MIL-53(Al) quasi-cubic/smooth surface, coarser after GO incorporation | vacuum activation; thermal drying | 110 |  | MIL-53(Al): hydrothermal Al(NO3)3.9H2O + H2BDC in DMF; GO: modified Hummers method (H2SO4, graphite, KMnO4, H2O2); composite one-step hydrothermal: GO powder dispersed in 30 mL DMF with Al(NO3)3.9H2O and H2BDC, 10 min sonication, 150 mL Teflon-lined stainless autoclave 130 C 72 h; centrifuged 8000 rpm 10 min, washed methanol x3, air dried 100 C overnight; re-immersed in methanol 30 mL 24 h, washed/centrifuged methanol x3, vacuum dried 110 C overnight | DMF | Al(NO3)3.9H2O | terephthalic acid | F1 |  |  | 130 | 72 | FTIR after Pb adsorption: OH peak shifted 3417->3404 cm-1 (hydroxyl groups involved); new broad peak 1282 cm-1 (overlap of AlO4(OH)2 OH bending 1313 and H-bonded OH 1279); new peaks 736 cm-1 (Pb(OH)2 bending) and 642 cm-1 (PbO stretch) - Pb(II) transformed into hydroxide/oxide salts; no clear Pb-O band ~830 cm-1 (masked by intense peaks) | Equilibrium <30 min (rapid; first 15 min fast); 24 h shaking protocol in batch procedure; PSO R2 0.999 with qe,cal 200.40 vs qe,exp 205.45 | Non-electrostatic dominant (both adsorbent and Pb2+ positively charged in water); Pb(II) transformed into Pb(OH)2/PbO by interaction with oxygen and hydroxyl groups of GO-MIL-53(Al) (FTIR 736/642 cm-1 new peaks, OH 3417->3404 cm-1); Langmuir monolayer on homogeneous surface + PSO chemisorption; endothermic spontaneous (dH 6.41 kJ/mol, dG -2.98 to -3.61 kJ/mol) | E:\mzh3\所有正文和附件\第一波markdown\Pb(II) adsorption from aqueous solution by an aluminum-based metal organic framework–graphene oxide nanocomposite.md | P0331 | 10.1039/d1ma00046b | 1 | cm | 298 | 0.4 | 355.2108 | 228.5147 | 674.8611 | 199.3626 |  |  |  | 7 | 212.1662 | MOF加入浓度 | View Article Online View Journal ¦ View Issue | P0331 | Carbide composite
P0118 | P0118_M1 | GO-MIL-53(Al) | M4 | T2 | One-step hydrothermal graphene oxide (5 wt%) + aluminum-based MOF MIL-53(Al) nanocomposite for Pb2+ removal; qmax 232.02 mg/g (Langmuir, 298 K) - 38%/45% higher than MIL-53(Al)/GO; rapid equilibrium <30 min; PSO R2 0.999; Langmuir R2 0.999; endothermic spontaneous; consistent Pb2+ removal in real natural water samples; BET 1050 m2/g | MIL-53(Al | Al | terephthalic acid | 0 | 1 | 0 | 0 | 1 | 0 | 0 | 0 | 0 | 0 |  |  | 1 | graphene oxide | 0 | No |  |  | 1050 |  |  | Sphere-shaped homogeneous assembly of particles (SEM); MIL-53(Al) quasi-cubic/smooth surface, coarser after GO incorporation | vacuum activation; thermal drying | 110 |  | MIL-53(Al): hydrothermal Al(NO3)3.9H2O + H2BDC in DMF; GO: modified Hummers method (H2SO4, graphite, KMnO4, H2O2); composite one-step hydrothermal: GO powder dispersed in 30 mL DMF with Al(NO3)3.9H2O and H2BDC, 10 min sonication, 150 mL Teflon-lined stainless autoclave 130 C 72 h; centrifuged 8000 rpm 10 min, washed methanol x3, air dried 100 C overnight; re-immersed in methanol 30 mL 24 h, washed/centrifuged methanol x3, vacuum dried 110 C overnight | DMF | Al(NO3)3.9H2O | terephthalic acid | F1 |  |  | 130 | 72 | FTIR after Pb adsorption: OH peak shifted 3417->3404 cm-1 (hydroxyl groups involved); new broad peak 1282 cm-1 (overlap of AlO4(OH)2 OH bending 1313 and H-bonded OH 1279); new peaks 736 cm-1 (Pb(OH)2 bending) and 642 cm-1 (PbO stretch) - Pb(II) transformed into hydroxide/oxide salts; no clear Pb-O band ~830 cm-1 (masked by intense peaks) | Equilibrium <30 min (rapid; first 15 min fast); 24 h shaking protocol in batch procedure; PSO R2 0.999 with qe,cal 200.40 vs qe,exp 205.45 | Non-electrostatic dominant (both adsorbent and Pb2+ positively charged in water); Pb(II) transformed into Pb(OH)2/PbO by interaction with oxygen and hydroxyl groups of GO-MIL-53(Al) (FTIR 736/642 cm-1 new peaks, OH 3417->3404 cm-1); Langmuir monolayer on homogeneous surface + PSO chemisorption; endothermic spontaneous (dH 6.41 kJ/mol, dG -2.98 to -3.61 kJ/mol) | E:\mzh3\所有正文和附件\第一波markdown\Pb(II) adsorption from aqueous solution by an aluminum-based metal organic framework–graphene oxide nanocomposite.md | P0331 | 10.1039/d1ma00046b | 1 | cm | 298 | 0.8 | 355.2108 | 133.4402 | 674.8611 | 199.3626 |  |  |  | 7 | 212.1662 | MOF加入浓度 | View Article Online View Journal ¦ View Issue | P0331 | Carbide composite
P0118 | P0118_M1 | GO-MIL-53(Al) | M4 | T2 | One-step hydrothermal graphene oxide (5 wt%) + aluminum-based MOF MIL-53(Al) nanocomposite for Pb2+ removal; qmax 232.02 mg/g (Langmuir, 298 K) - 38%/45% higher than MIL-53(Al)/GO; rapid equilibrium <30 min; PSO R2 0.999; Langmuir R2 0.999; endothermic spontaneous; consistent Pb2+ removal in real natural water samples; BET 1050 m2/g | MIL-53(Al | Al | terephthalic acid | 0 | 1 | 0 | 0 | 1 | 0 | 0 | 0 | 0 | 0 |  |  | 1 | graphene oxide | 0 | No |  |  | 1050 |  |  | Sphere-shaped homogeneous assembly of particles (SEM); MIL-53(Al) quasi-cubic/smooth surface, coarser after GO incorporation | vacuum activation; thermal drying | 110 |  | MIL-53(Al): hydrothermal Al(NO3)3.9H2O + H2BDC in DMF; GO: modified Hummers method (H2SO4, graphite, KMnO4, H2O2); composite one-step hydrothermal: GO powder dispersed in 30 mL DMF with Al(NO3)3.9H2O and H2BDC, 10 min sonication, 150 mL Teflon-lined stainless autoclave 130 C 72 h; centrifuged 8000 rpm 10 min, washed methanol x3, air dried 100 C overnight; re-immersed in methanol 30 mL 24 h, washed/centrifuged methanol x3, vacuum dried 110 C overnight | DMF | Al(NO3)3.9H2O | terephthalic acid | F1 |  |  | 130 | 72 | FTIR after Pb adsorption: OH peak shifted 3417->3404 cm-1 (hydroxyl groups involved); new broad peak 1282 cm-1 (overlap of AlO4(OH)2 OH bending 1313 and H-bonded OH 1279); new peaks 736 cm-1 (Pb(OH)2 bending) and 642 cm-1 (PbO stretch) - Pb(II) transformed into hydroxide/oxide salts; no clear Pb-O band ~830 cm-1 (masked by intense peaks) | Equilibrium <30 min (rapid; first 15 min fast); 24 h shaking protocol in batch procedure; PSO R2 0.999 with qe,cal 200.40 vs qe,exp 205.45 | Non-electrostatic dominant (both adsorbent and Pb2+ positively charged in water); Pb(II) transformed into Pb(OH)2/PbO by interaction with oxygen and hydroxyl groups of GO-MIL-53(Al) (FTIR 736/642 cm-1 new peaks, OH 3417->3404 cm-1); Langmuir monolayer on homogeneous surface + PSO chemisorption; endothermic spontaneous (dH 6.41 kJ/mol, dG -2.98 to -3.61 kJ/mol) | E:\mzh3\所有正文和附件\第一波markdown\Pb(II) adsorption from aqueous solution by an aluminum-based metal organic framework–graphene oxide nanocomposite.md | P0331 | 10.1039/d1ma00046b | 1 | cm | 298 | 1.6 | 355.2108 | 70.51312 | 674.8611 | 199.3626 |  |  |  | 7 | 212.1662 | MOF加入浓度 | View Article Online View Journal ¦ View Issue | P0331 | Carbide composite
P0118 | P0118_M1 | GO-MIL-53(Al) | M4 | T2 | One-step hydrothermal graphene oxide (5 wt%) + aluminum-based MOF MIL-53(Al) nanocomposite for Pb2+ removal; qmax 232.02 mg/g (Langmuir, 298 K) - 38%/45% higher than MIL-53(Al)/GO; rapid equilibrium <30 min; PSO R2 0.999; Langmuir R2 0.999; endothermic spontaneous; consistent Pb2+ removal in real natural water samples; BET 1050 m2/g | MIL-53(Al | Al | terephthalic acid | 0 | 1 | 0 | 0 | 1 | 0 | 0 | 0 | 0 | 0 |  |  | 1 | graphene oxide | 0 | No |  |  | 1050 |  |  | Sphere-shaped homogeneous assembly of particles (SEM); MIL-53(Al) quasi-cubic/smooth surface, coarser after GO incorporation | vacuum activation; thermal drying | 110 |  | MIL-53(Al): hydrothermal Al(NO3)3.9H2O + H2BDC in DMF; GO: modified Hummers method (H2SO4, graphite, KMnO4, H2O2); composite one-step hydrothermal: GO powder dispersed in 30 mL DMF with Al(NO3)3.9H2O and H2BDC, 10 min sonication, 150 mL Teflon-lined stainless autoclave 130 C 72 h; centrifuged 8000 rpm 10 min, washed methanol x3, air dried 100 C overnight; re-immersed in methanol 30 mL 24 h, washed/centrifuged methanol x3, vacuum dried 110 C overnight | DMF | Al(NO3)3.9H2O | terephthalic acid | F1 |  |  | 130 | 72 | FTIR after Pb adsorption: OH peak shifted 3417->3404 cm-1 (hydroxyl groups involved); new broad peak 1282 cm-1 (overlap of AlO4(OH)2 OH bending 1313 and H-bonded OH 1279); new peaks 736 cm-1 (Pb(OH)2 bending) and 642 cm-1 (PbO stretch) - Pb(II) transformed into hydroxide/oxide salts; no clear Pb-O band ~830 cm-1 (masked by intense peaks) | Equilibrium <30 min (rapid; first 15 min fast); 24 h shaking protocol in batch procedure; PSO R2 0.999 with qe,cal 200.40 vs qe,exp 205.45 | Non-electrostatic dominant (both adsorbent and Pb2+ positively charged in water); Pb(II) transformed into Pb(OH)2/PbO by interaction with oxygen and hydroxyl groups of GO-MIL-53(Al) (FTIR 736/642 cm-1 new peaks, OH 3417->3404 cm-1); Langmuir monolayer on homogeneous surface + PSO chemisorption; endothermic spontaneous (dH 6.41 kJ/mol, dG -2.98 to -3.61 kJ/mol) | E:\mzh3\所有正文和附件\第一波markdown\Pb(II) adsorption from aqueous solution by an aluminum-based metal organic framework–graphene oxide nanocomposite.md | P0331 | 10.1039/d1ma00046b | 1 | cm | 298 | 2 | 355.2108 | 57.51732 | 674.8611 | 199.3626 |  |  |  | 7 | 212.1662 | MOF加入浓度 | View Article Online View Journal ¦ View Issue | P0331 | Carbide composite
P0118 | P0118_M1 | GO-MIL-53(Al) | M4 | T2 | One-step hydrothermal graphene oxide (5 wt%) + aluminum-based MOF MIL-53(Al) nanocomposite for Pb2+ removal; qmax 232.02 mg/g (Langmuir, 298 K) - 38%/45% higher than MIL-53(Al)/GO; rapid equilibrium <30 min; PSO R2 0.999; Langmuir R2 0.999; endothermic spontaneous; consistent Pb2+ removal in real natural water samples; BET 1050 m2/g | MIL-53(Al | Al | terephthalic acid | 0 | 1 | 0 | 0 | 1 | 0 | 0 | 0 | 0 | 0 |  |  | 1 | graphene oxide | 0 | No |  |  | 1050 |  |  | Sphere-shaped homogeneous assembly of particles (SEM); MIL-53(Al) quasi-cubic/smooth surface, coarser after GO incorporation | vacuum activation; thermal drying | 110 |  | MIL-53(Al): hydrothermal Al(NO3)3.9H2O + H2BDC in DMF; GO: modified Hummers method (H2SO4, graphite, KMnO4, H2O2); composite one-step hydrothermal: GO powder dispersed in 30 mL DMF with Al(NO3)3.9H2O and H2BDC, 10 min sonication, 150 mL Teflon-lined stainless autoclave 130 C 72 h; centrifuged 8000 rpm 10 min, washed methanol x3, air dried 100 C overnight; re-immersed in methanol 30 mL 24 h, washed/centrifuged methanol x3, vacuum dried 110 C overnight | DMF | Al(NO3)3.9H2O | terephthalic acid | F1 |  |  | 130 | 72 | FTIR after Pb adsorption: OH peak shifted 3417->3404 cm-1 (hydroxyl groups involved); new broad peak 1282 cm-1 (overlap of AlO4(OH)2 OH bending 1313 and H-bonded OH 1279); new peaks 736 cm-1 (Pb(OH)2 bending) and 642 cm-1 (PbO stretch) - Pb(II) transformed into hydroxide/oxide salts; no clear Pb-O band ~830 cm-1 (masked by intense peaks) | Equilibrium <30 min (rapid; first 15 min fast); 24 h shaking protocol in batch procedure; PSO R2 0.999 with qe,cal 200.40 vs qe,exp 205.45 | Non-electrostatic dominant (both adsorbent and Pb2+ positively charged in water); Pb(II) transformed into Pb(OH)2/PbO by interaction with oxygen and hydroxyl groups of GO-MIL-53(Al) (FTIR 736/642 cm-1 new peaks, OH 3417->3404 cm-1); Langmuir monolayer on homogeneous surface + PSO chemisorption; endothermic spontaneous (dH 6.41 kJ/mol, dG -2.98 to -3.61 kJ/mol) | E:\mzh3\所有正文和附件\第一波markdown\Pb(II) adsorption from aqueous solution by an aluminum-based metal organic framework–graphene oxide nanocomposite.md | P0331 | 10.1039/d1ma00046b | 1 | cm | 298 | 2.4 | 355.2108 | 47.94146 | 674.8611 | 199.3626 |  |  |  | 7 | 212.1662 | MOF加入浓度 | View Article Online View Journal ¦ View Issue | P0331 | Carbide composite
P0118 | P0118_M1 | GO-MIL-53(Al) | M4 | T2 | One-step hydrothermal graphene oxide (5 wt%) + aluminum-based MOF MIL-53(Al) nanocomposite for Pb2+ removal; qmax 232.02 mg/g (Langmuir, 298 K) - 38%/45% higher than MIL-53(Al)/GO; rapid equilibrium <30 min; PSO R2 0.999; Langmuir R2 0.999; endothermic spontaneous; consistent Pb2+ removal in real natural water samples; BET 1050 m2/g | MIL-53(Al | Al | terephthalic acid | 0 | 1 | 0 | 0 | 1 | 0 | 0 | 0 | 0 | 0 |  |  | 1 | graphene oxide | 0 | No |  |  | 1050 |  |  | Sphere-shaped homogeneous assembly of particles (SEM); MIL-53(Al) quasi-cubic/smooth surface, coarser after GO incorporation | vacuum activation; thermal drying | 110 |  | MIL-53(Al): hydrothermal Al(NO3)3.9H2O + H2BDC in DMF; GO: modified Hummers method (H2SO4, graphite, KMnO4, H2O2); composite one-step hydrothermal: GO powder dispersed in 30 mL DMF with Al(NO3)3.9H2O and H2BDC, 10 min sonication, 150 mL Teflon-lined stainless autoclave 130 C 72 h; centrifuged 8000 rpm 10 min, washed methanol x3, air dried 100 C overnight; re-immersed in methanol 30 mL 24 h, washed/centrifuged methanol x3, vacuum dried 110 C overnight | DMF | Al(NO3)3.9H2O | terephthalic acid | F1 |  |  | 130 | 72 | FTIR after Pb adsorption: OH peak shifted 3417->3404 cm-1 (hydroxyl groups involved); new broad peak 1282 cm-1 (overlap of AlO4(OH)2 OH bending 1313 and H-bonded OH 1279); new peaks 736 cm-1 (Pb(OH)2 bending) and 642 cm-1 (PbO stretch) - Pb(II) transformed into hydroxide/oxide salts; no clear Pb-O band ~830 cm-1 (masked by intense peaks) | Equilibrium <30 min (rapid; first 15 min fast); 24 h shaking protocol in batch procedure; PSO R2 0.999 with qe,cal 200.40 vs qe,exp 205.45 | Non-electrostatic dominant (both adsorbent and Pb2+ positively charged in water); Pb(II) transformed into Pb(OH)2/PbO by interaction with oxygen and hydroxyl groups of GO-MIL-53(Al) (FTIR 736/642 cm-1 new peaks, OH 3417->3404 cm-1); Langmuir monolayer on homogeneous surface + PSO chemisorption; endothermic spontaneous (dH 6.41 kJ/mol, dG -2.98 to -3.61 kJ/mol) | E:\mzh3\所有正文和附件\第一波markdown\Pb(II) adsorption from aqueous solution by an aluminum-based metal organic framework–graphene oxide nanocomposite.md | P0331 | 10.1039/d1ma00046b | 1 | ph | 298 | 0.4 | 365.1639 | 228.5147 | 674.8611 | 199.3626 |  |  |  | 4 | 154.7478 | pH | View Article Online View Journal ¦ View Issue | P0331 | Carbide composite
P0118 | P0118_M1 | GO-MIL-53(Al) | M4 | T2 | One-step hydrothermal graphene oxide (5 wt%) + aluminum-based MOF MIL-53(Al) nanocomposite for Pb2+ removal; qmax 232.02 mg/g (Langmuir, 298 K) - 38%/45% higher than MIL-53(Al)/GO; rapid equilibrium <30 min; PSO R2 0.999; Langmuir R2 0.999; endothermic spontaneous; consistent Pb2+ removal in real natural water samples; BET 1050 m2/g | MIL-53(Al | Al | terephthalic acid | 0 | 1 | 0 | 0 | 1 | 0 | 0 | 0 | 0 | 0 |  |  | 1 | graphene oxide | 0 | No |  |  | 1050 |  |  | Sphere-shaped homogeneous assembly of particles (SEM); MIL-53(Al) quasi-cubic/smooth surface, coarser after GO incorporation | vacuum activation; thermal drying | 110 |  | MIL-53(Al): hydrothermal Al(NO3)3.9H2O + H2BDC in DMF; GO: modified Hummers method (H2SO4, graphite, KMnO4, H2O2); composite one-step hydrothermal: GO powder dispersed in 30 mL DMF with Al(NO3)3.9H2O and H2BDC, 10 min sonication, 150 mL Teflon-lined stainless autoclave 130 C 72 h; centrifuged 8000 rpm 10 min, washed methanol x3, air dried 100 C overnight; re-immersed in methanol 30 mL 24 h, washed/centrifuged methanol x3, vacuum dried 110 C overnight | DMF | Al(NO3)3.9H2O | terephthalic acid | F1 |  |  | 130 | 72 | FTIR after Pb adsorption: OH peak shifted 3417->3404 cm-1 (hydroxyl groups involved); new broad peak 1282 cm-1 (overlap of AlO4(OH)2 OH bending 1313 and H-bonded OH 1279); new peaks 736 cm-1 (Pb(OH)2 bending) and 642 cm-1 (PbO stretch) - Pb(II) transformed into hydroxide/oxide salts; no clear Pb-O band ~830 cm-1 (masked by intense peaks) | Equilibrium <30 min (rapid; first 15 min fast); 24 h shaking protocol in batch procedure; PSO R2 0.999 with qe,cal 200.40 vs qe,exp 205.45 | Non-electrostatic dominant (both adsorbent and Pb2+ positively charged in water); Pb(II) transformed into Pb(OH)2/PbO by interaction with oxygen and hydroxyl groups of GO-MIL-53(Al) (FTIR 736/642 cm-1 new peaks, OH 3417->3404 cm-1); Langmuir monolayer on homogeneous surface + PSO chemisorption; endothermic spontaneous (dH 6.41 kJ/mol, dG -2.98 to -3.61 kJ/mol) | E:\mzh3\所有正文和附件\第一波markdown\Pb(II) adsorption from aqueous solution by an aluminum-based metal organic framework–graphene oxide nanocomposite.md | P0331 | 10.1039/d1ma00046b | 1 | ph | 298 | 0.4 | 365.1639 | 228.5147 | 674.8611 | 199.3626 |  |  |  | 5 | 182.7893 | pH | View Article Online View Journal ¦ View Issue | P0331 | Carbide composite
P0118 | P0118_M1 | GO-MIL-53(Al) | M4 | T2 | One-step hydrothermal graphene oxide (5 wt%) + aluminum-based MOF MIL-53(Al) nanocomposite for Pb2+ removal; qmax 232.02 mg/g (Langmuir, 298 K) - 38%/45% higher than MIL-53(Al)/GO; rapid equilibrium <30 min; PSO R2 0.999; Langmuir R2 0.999; endothermic spontaneous; consistent Pb2+ removal in real natural water samples; BET 1050 m2/g | MIL-53(Al | Al | terephthalic acid | 0 | 1 | 0 | 0 | 1 | 0 | 0 | 0 | 0 | 0 |  |  | 1 | graphene oxide | 0 | No |  |  | 1050 |  |  | Sphere-shaped homogeneous assembly of particles (SEM); MIL-53(Al) quasi-cubic/smooth surface, coarser after GO incorporation | vacuum activation; thermal drying | 110 |  | MIL-53(Al): hydrothermal Al(NO3)3.9H2O + H2BDC in DMF; GO: modified Hummers method (H2SO4, graphite, KMnO4, H2O2); composite one-step hydrothermal: GO powder dispersed in 30 mL DMF with Al(NO3)3.9H2O and H2BDC, 10 min sonication, 150 mL Teflon-lined stainless autoclave 130 C 72 h; centrifuged 8000 rpm 10 min, washed methanol x3, air dried 100 C overnight; re-immersed in methanol 30 mL 24 h, washed/centrifuged methanol x3, vacuum dried 110 C overnight | DMF | Al(NO3)3.9H2O | terephthalic acid | F1 |  |  | 130 | 72 | FTIR after Pb adsorption: OH peak shifted 3417->3404 cm-1 (hydroxyl groups involved); new broad peak 1282 cm-1 (overlap of AlO4(OH)2 OH bending 1313 and H-bonded OH 1279); new peaks 736 cm-1 (Pb(OH)2 bending) and 642 cm-1 (PbO stretch) - Pb(II) transformed into hydroxide/oxide salts; no clear Pb-O band ~830 cm-1 (masked by intense peaks) | Equilibrium <30 min (rapid; first 15 min fast); 24 h shaking protocol in batch procedure; PSO R2 0.999 with qe,cal 200.40 vs qe,exp 205.45 | Non-electrostatic dominant (both adsorbent and Pb2+ positively charged in water); Pb(II) transformed into Pb(OH)2/PbO by interaction with oxygen and hydroxyl groups of GO-MIL-53(Al) (FTIR 736/642 cm-1 new peaks, OH 3417->3404 cm-1); Langmuir monolayer on homogeneous surface + PSO chemisorption; endothermic spontaneous (dH 6.41 kJ/mol, dG -2.98 to -3.61 kJ/mol) | E:\mzh3\所有正文和附件\第一波markdown\Pb(II) adsorption from aqueous solution by an aluminum-based metal organic framework–graphene oxide nanocomposite.md | P0331 | 10.1039/d1ma00046b | 1 | ph | 298 | 0.4 | 365.1639 | 228.5147 | 674.8611 | 199.3626 |  |  |  | 6 | 193.4718 | pH | View Article Online View Journal ¦ View Issue | P0331 | Carbide composite
P0118 | P0118_M1 | GO-MIL-53(Al) | M4 | T2 | One-step hydrothermal graphene oxide (5 wt%) + aluminum-based MOF MIL-53(Al) nanocomposite for Pb2+ removal; qmax 232.02 mg/g (Langmuir, 298 K) - 38%/45% higher than MIL-53(Al)/GO; rapid equilibrium <30 min; PSO R2 0.999; Langmuir R2 0.999; endothermic spontaneous; consistent Pb2+ removal in real natural water samples; BET 1050 m2/g | MIL-53(Al | Al | terephthalic acid | 0 | 1 | 0 | 0 | 1 | 0 | 0 | 0 | 0 | 0 |  |  | 1 | graphene oxide | 0 | No |  |  | 1050 |  |  | Sphere-shaped homogeneous assembly of particles (SEM); MIL-53(Al) quasi-cubic/smooth surface, coarser after GO incorporation | vacuum activation; thermal drying | 110 |  | MIL-53(Al): hydrothermal Al(NO3)3.9H2O + H2BDC in DMF; GO: modified Hummers method (H2SO4, graphite, KMnO4, H2O2); composite one-step hydrothermal: GO powder dispersed in 30 mL DMF with Al(NO3)3.9H2O and H2BDC, 10 min sonication, 150 mL Teflon-lined stainless autoclave 130 C 72 h; centrifuged 8000 rpm 10 min, washed methanol x3, air dried 100 C overnight; re-immersed in methanol 30 mL 24 h, washed/centrifuged methanol x3, vacuum dried 110 C overnight | DMF | Al(NO3)3.9H2O | terephthalic acid | F1 |  |  | 130 | 72 | FTIR after Pb adsorption: OH peak shifted 3417->3404 cm-1 (hydroxyl groups involved); new broad peak 1282 cm-1 (overlap of AlO4(OH)2 OH bending 1313 and H-bonded OH 1279); new peaks 736 cm-1 (Pb(OH)2 bending) and 642 cm-1 (PbO stretch) - Pb(II) transformed into hydroxide/oxide salts; no clear Pb-O band ~830 cm-1 (masked by intense peaks) | Equilibrium <30 min (rapid; first 15 min fast); 24 h shaking protocol in batch procedure; PSO R2 0.999 with qe,cal 200.40 vs qe,exp 205.45 | Non-electrostatic dominant (both adsorbent and Pb2+ positively charged in water); Pb(II) transformed into Pb(OH)2/PbO by interaction with oxygen and hydroxyl groups of GO-MIL-53(Al) (FTIR 736/642 cm-1 new peaks, OH 3417->3404 cm-1); Langmuir monolayer on homogeneous surface + PSO chemisorption; endothermic spontaneous (dH 6.41 kJ/mol, dG -2.98 to -3.61 kJ/mol) | E:\mzh3\所有正文和附件\第一波markdown\Pb(II) adsorption from aqueous solution by an aluminum-based metal organic framework–graphene oxide nanocomposite.md | P0331 | 10.1039/d1ma00046b | 1 | ph | 298 | 0.4 | 365.1639 | 228.5147 | 674.8611 | 199.3626 |  |  |  | 7 | 212.1662 | pH | View Article Online View Journal ¦ View Issue | P0331 | Carbide composite
P0119 | P0119_M1 | UiO-66-PTC | M2 | T8 | 4-phenyl-3-thiosemicarbazide-functionalized UiO-66-NH2 (via terephthalaldehyde Schiff-base bridging) for selective Pb2+ removal; experimental qmax 200.17 mg/g (303 K, pH 5, 240 min); Langmuir (R2Adj 0.989) + PSO (R2Adj >= 0.9998) fit; exothermic spontaneous; selective for Pb in mixed wastewater (KQ 18102.94 mL/g); reusable 4 cycles (87.55% removal) | UiO-66-NH2 | Zr | 2-aminoterephthalic acid | 1 | 1 | 1 | 0 | 1 | 0 | 0 | 0 | 0 | 1 | Schiff-base grafting: UiO-66-NH2 + terephthalaldehyde (UiO-66-TPA), then + 4-phenyl-3-thiosemicarbazide (UiO-66-PTC); C=N imine + C=S thione chelating sites |  | 0 |  | 0 | No |  |  | 325.81 | 0.19 | 2.57 | Irregular disc-shaped particles accumulating to nanolevel, diameters <100 nm (FE-SEM/TEM); mesoporous with H3-type hysteresis loop |  |  |  | UiO-66-NH2: ZrCl4 5.5 g + 2-aminoterephthalic acid 6 g + 300 mL DMF + 2 mL HCl, sonicated, three-neck flask reflux 140 C 48 h, washed DMF/methanol x3, vacuum dried; UiO-66-TPA: 2 g UiO-66-NH2 + 2 g terephthalaldehyde + 100 mL DMF, oil bath 80 C magnetic stirring 36 h, washed DMF/ethanol x3, vacuum dried 80 C 12 h; UiO-66-PTC: 2 g UiO-66-TPA + 2 g 4-phenyl-3-thiosemicarbazide + 100 mL DMF, reflux 80 C 36 h, washed DMF, vacuum dried 12 h (yield 3.3 g) | DMF | ZrCl4 | 2-aminoterephthalic acid | F1;F4 | hydrochloric acid |  | 80 | 36 | After Pb adsorption: EDS Pb 47.01 wt%; XRD new lead sulfide (Pb-S) and nitride (Pb-N) phases on (011)(210)(211)(020)(122) planes with Zr peaks (2theta 6.0/8.09) intact; FTIR C=N shifted to 1569 cm-1 and C=S to 1193 cm-1; XPS Pb4f7/2 139.30 eV, Pb4f5/2 144.00 eV; N1s -NH 399.10->399.62 eV, N=C 401.63->407.49 eV; S2p 168.12/169.20 -> 163.77/168.91 eV (N/S chelation with Pb2+) | 240 min equilibrium (conclusion: pH 5, 303 K, 240 min); 60 min rapid phase; PSO R2Adj >= 0.9998 | Chelation of Pb2+ with N and S atoms of PTC grafted groups (XPS N1s/S2p shifts; Pb-S/Pb-N in XRD after adsorption); Langmuir monolayer on homogeneous surface + PSO chemisorption (rate-controlling); no electrostatic effect (adsorbent positive at pH<6.55, Pb2+ positive); exothermic spontaneous (dH -37.220 kJ/mol, dG -5.508 to -3.426 kJ/mol) | E:\mzh3\所有正文和附件\第一波markdown\Phenylthiosemicarbazide-functionalized UiO-66-NH as highly efficient adsorbent for the selective removal of lead from aqueous solutions.md | P0334 | 10.1016/j.jhazmat.2021.125278 | 1 | ph | 298 | 1 | 463.3891 | 169.9717 | 239.8058 | 94.16867 | 1 | 94.71756 | 94.71756 | 1 | 12.1134 | pH | Phenylthiosemicarbazide-functionalized UiO-66-NH as highly efficient adsorbent for the selective removal of lead from aqueous solutions | P0334 | Post-modified MOF
P0119 | P0119_M1 | UiO-66-PTC | M2 | T8 | 4-phenyl-3-thiosemicarbazide-functionalized UiO-66-NH2 (via terephthalaldehyde Schiff-base bridging) for selective Pb2+ removal; experimental qmax 200.17 mg/g (303 K, pH 5, 240 min); Langmuir (R2Adj 0.989) + PSO (R2Adj >= 0.9998) fit; exothermic spontaneous; selective for Pb in mixed wastewater (KQ 18102.94 mL/g); reusable 4 cycles (87.55% removal) | UiO-66-NH2 | Zr | 2-aminoterephthalic acid | 1 | 1 | 1 | 0 | 1 | 0 | 0 | 0 | 0 | 1 | Schiff-base grafting: UiO-66-NH2 + terephthalaldehyde (UiO-66-TPA), then + 4-phenyl-3-thiosemicarbazide (UiO-66-PTC); C=N imine + C=S thione chelating sites |  | 0 |  | 0 | No |  |  | 325.81 | 0.19 | 2.57 | Irregular disc-shaped particles accumulating to nanolevel, diameters <100 nm (FE-SEM/TEM); mesoporous with H3-type hysteresis loop |  |  |  | UiO-66-NH2: ZrCl4 5.5 g + 2-aminoterephthalic acid 6 g + 300 mL DMF + 2 mL HCl, sonicated, three-neck flask reflux 140 C 48 h, washed DMF/methanol x3, vacuum dried; UiO-66-TPA: 2 g UiO-66-NH2 + 2 g terephthalaldehyde + 100 mL DMF, oil bath 80 C magnetic stirring 36 h, washed DMF/ethanol x3, vacuum dried 80 C 12 h; UiO-66-PTC: 2 g UiO-66-TPA + 2 g 4-phenyl-3-thiosemicarbazide + 100 mL DMF, reflux 80 C 36 h, washed DMF, vacuum dried 12 h (yield 3.3 g) | DMF | ZrCl4 | 2-aminoterephthalic acid | F1;F4 | hydrochloric acid |  | 80 | 36 | After Pb adsorption: EDS Pb 47.01 wt%; XRD new lead sulfide (Pb-S) and nitride (Pb-N) phases on (011)(210)(211)(020)(122) planes with Zr peaks (2theta 6.0/8.09) intact; FTIR C=N shifted to 1569 cm-1 and C=S to 1193 cm-1; XPS Pb4f7/2 139.30 eV, Pb4f5/2 144.00 eV; N1s -NH 399.10->399.62 eV, N=C 401.63->407.49 eV; S2p 168.12/169.20 -> 163.77/168.91 eV (N/S chelation with Pb2+) | 240 min equilibrium (conclusion: pH 5, 303 K, 240 min); 60 min rapid phase; PSO R2Adj >= 0.9998 | Chelation of Pb2+ with N and S atoms of PTC grafted groups (XPS N1s/S2p shifts; Pb-S/Pb-N in XRD after adsorption); Langmuir monolayer on homogeneous surface + PSO chemisorption (rate-controlling); no electrostatic effect (adsorbent positive at pH<6.55, Pb2+ positive); exothermic spontaneous (dH -37.220 kJ/mol, dG -5.508 to -3.426 kJ/mol) | E:\mzh3\所有正文和附件\第一波markdown\Phenylthiosemicarbazide-functionalized UiO-66-NH as highly efficient adsorbent for the selective removal of lead from aqueous solutions.md | P0334 | 10.1016/j.jhazmat.2021.125278 | 1 | ph | 298 | 1 | 463.3891 | 169.9717 | 239.8058 | 94.16867 | 1 | 94.71756 | 94.71756 | 2 | 15.97938 | pH | Phenylthiosemicarbazide-functionalized UiO-66-NH as highly efficient adsorbent for the selective removal of lead from aqueous solutions | P0334 | Post-modified MOF
P0119 | P0119_M1 | UiO-66-PTC | M2 | T8 | 4-phenyl-3-thiosemicarbazide-functionalized UiO-66-NH2 (via terephthalaldehyde Schiff-base bridging) for selective Pb2+ removal; experimental qmax 200.17 mg/g (303 K, pH 5, 240 min); Langmuir (R2Adj 0.989) + PSO (R2Adj >= 0.9998) fit; exothermic spontaneous; selective for Pb in mixed wastewater (KQ 18102.94 mL/g); reusable 4 cycles (87.55% removal) | UiO-66-NH2 | Zr | 2-aminoterephthalic acid | 1 | 1 | 1 | 0 | 1 | 0 | 0 | 0 | 0 | 1 | Schiff-base grafting: UiO-66-NH2 + terephthalaldehyde (UiO-66-TPA), then + 4-phenyl-3-thiosemicarbazide (UiO-66-PTC); C=N imine + C=S thione chelating sites |  | 0 |  | 0 | No |  |  | 325.81 | 0.19 | 2.57 | Irregular disc-shaped particles accumulating to nanolevel, diameters <100 nm (FE-SEM/TEM); mesoporous with H3-type hysteresis loop |  |  |  | UiO-66-NH2: ZrCl4 5.5 g + 2-aminoterephthalic acid 6 g + 300 mL DMF + 2 mL HCl, sonicated, three-neck flask reflux 140 C 48 h, washed DMF/methanol x3, vacuum dried; UiO-66-TPA: 2 g UiO-66-NH2 + 2 g terephthalaldehyde + 100 mL DMF, oil bath 80 C magnetic stirring 36 h, washed DMF/ethanol x3, vacuum dried 80 C 12 h; UiO-66-PTC: 2 g UiO-66-TPA + 2 g 4-phenyl-3-thiosemicarbazide + 100 mL DMF, reflux 80 C 36 h, washed DMF, vacuum dried 12 h (yield 3.3 g) | DMF | ZrCl4 | 2-aminoterephthalic acid | F1;F4 | hydrochloric acid |  | 80 | 36 | After Pb adsorption: EDS Pb 47.01 wt%; XRD new lead sulfide (Pb-S) and nitride (Pb-N) phases on (011)(210)(211)(020)(122) planes with Zr peaks (2theta 6.0/8.09) intact; FTIR C=N shifted to 1569 cm-1 and C=S to 1193 cm-1; XPS Pb4f7/2 139.30 eV, Pb4f5/2 144.00 eV; N1s -NH 399.10->399.62 eV, N=C 401.63->407.49 eV; S2p 168.12/169.20 -> 163.77/168.91 eV (N/S chelation with Pb2+) | 240 min equilibrium (conclusion: pH 5, 303 K, 240 min); 60 min rapid phase; PSO R2Adj >= 0.9998 | Chelation of Pb2+ with N and S atoms of PTC grafted groups (XPS N1s/S2p shifts; Pb-S/Pb-N in XRD after adsorption); Langmuir monolayer on homogeneous surface + PSO chemisorption (rate-controlling); no electrostatic effect (adsorbent positive at pH<6.55, Pb2+ positive); exothermic spontaneous (dH -37.220 kJ/mol, dG -5.508 to -3.426 kJ/mol) | E:\mzh3\所有正文和附件\第一波markdown\Phenylthiosemicarbazide-functionalized UiO-66-NH as highly efficient adsorbent for the selective removal of lead from aqueous solutions.md | P0334 | 10.1016/j.jhazmat.2021.125278 | 1 | ph | 298 | 1 | 463.3891 | 169.9717 | 239.8058 | 94.16867 | 1 | 94.71756 | 94.71756 | 3 | 50.25773 | pH | Phenylthiosemicarbazide-functionalized UiO-66-NH as highly efficient adsorbent for the selective removal of lead from aqueous solutions | P0334 | Post-modified MOF
P0119 | P0119_M1 | UiO-66-PTC | M2 | T8 | 4-phenyl-3-thiosemicarbazide-functionalized UiO-66-NH2 (via terephthalaldehyde Schiff-base bridging) for selective Pb2+ removal; experimental qmax 200.17 mg/g (303 K, pH 5, 240 min); Langmuir (R2Adj 0.989) + PSO (R2Adj >= 0.9998) fit; exothermic spontaneous; selective for Pb in mixed wastewater (KQ 18102.94 mL/g); reusable 4 cycles (87.55% removal) | UiO-66-NH2 | Zr | 2-aminoterephthalic acid | 1 | 1 | 1 | 0 | 1 | 0 | 0 | 0 | 0 | 1 | Schiff-base grafting: UiO-66-NH2 + terephthalaldehyde (UiO-66-TPA), then + 4-phenyl-3-thiosemicarbazide (UiO-66-PTC); C=N imine + C=S thione chelating sites |  | 0 |  | 0 | No |  |  | 325.81 | 0.19 | 2.57 | Irregular disc-shaped particles accumulating to nanolevel, diameters <100 nm (FE-SEM/TEM); mesoporous with H3-type hysteresis loop |  |  |  | UiO-66-NH2: ZrCl4 5.5 g + 2-aminoterephthalic acid 6 g + 300 mL DMF + 2 mL HCl, sonicated, three-neck flask reflux 140 C 48 h, washed DMF/methanol x3, vacuum dried; UiO-66-TPA: 2 g UiO-66-NH2 + 2 g terephthalaldehyde + 100 mL DMF, oil bath 80 C magnetic stirring 36 h, washed DMF/ethanol x3, vacuum dried 80 C 12 h; UiO-66-PTC: 2 g UiO-66-TPA + 2 g 4-phenyl-3-thiosemicarbazide + 100 mL DMF, reflux 80 C 36 h, washed DMF, vacuum dried 12 h (yield 3.3 g) | DMF | ZrCl4 | 2-aminoterephthalic acid | F1;F4 | hydrochloric acid |  | 80 | 36 | After Pb adsorption: EDS Pb 47.01 wt%; XRD new lead sulfide (Pb-S) and nitride (Pb-N) phases on (011)(210)(211)(020)(122) planes with Zr peaks (2theta 6.0/8.09) intact; FTIR C=N shifted to 1569 cm-1 and C=S to 1193 cm-1; XPS Pb4f7/2 139.30 eV, Pb4f5/2 144.00 eV; N1s -NH 399.10->399.62 eV, N=C 401.63->407.49 eV; S2p 168.12/169.20 -> 163.77/168.91 eV (N/S chelation with Pb2+) | 240 min equilibrium (conclusion: pH 5, 303 K, 240 min); 60 min rapid phase; PSO R2Adj >= 0.9998 | Chelation of Pb2+ with N and S atoms of PTC grafted groups (XPS N1s/S2p shifts; Pb-S/Pb-N in XRD after adsorption); Langmuir monolayer on homogeneous surface + PSO chemisorption (rate-controlling); no electrostatic effect (adsorbent positive at pH<6.55, Pb2+ positive); exothermic spontaneous (dH -37.220 kJ/mol, dG -5.508 to -3.426 kJ/mol) | E:\mzh3\所有正文和附件\第一波markdown\Phenylthiosemicarbazide-functionalized UiO-66-NH as highly efficient adsorbent for the selective removal of lead from aqueous solutions.md | P0334 | 10.1016/j.jhazmat.2021.125278 | 1 | ph | 298 | 1 | 463.3891 | 169.9717 | 239.8058 | 94.16867 | 1 | 94.71756 | 94.71756 | 4 | 95.61856 | pH | Phenylthiosemicarbazide-functionalized UiO-66-NH as highly efficient adsorbent for the selective removal of lead from aqueous solutions | P0334 | Post-modified MOF
P0119 | P0119_M1 | UiO-66-PTC | M2 | T8 | 4-phenyl-3-thiosemicarbazide-functionalized UiO-66-NH2 (via terephthalaldehyde Schiff-base bridging) for selective Pb2+ removal; experimental qmax 200.17 mg/g (303 K, pH 5, 240 min); Langmuir (R2Adj 0.989) + PSO (R2Adj >= 0.9998) fit; exothermic spontaneous; selective for Pb in mixed wastewater (KQ 18102.94 mL/g); reusable 4 cycles (87.55% removal) | UiO-66-NH2 | Zr | 2-aminoterephthalic acid | 1 | 1 | 1 | 0 | 1 | 0 | 0 | 0 | 0 | 1 | Schiff-base grafting: UiO-66-NH2 + terephthalaldehyde (UiO-66-TPA), then + 4-phenyl-3-thiosemicarbazide (UiO-66-PTC); C=N imine + C=S thione chelating sites |  | 0 |  | 0 | No |  |  | 325.81 | 0.19 | 2.57 | Irregular disc-shaped particles accumulating to nanolevel, diameters <100 nm (FE-SEM/TEM); mesoporous with H3-type hysteresis loop |  |  |  | UiO-66-NH2: ZrCl4 5.5 g + 2-aminoterephthalic acid 6 g + 300 mL DMF + 2 mL HCl, sonicated, three-neck flask reflux 140 C 48 h, washed DMF/methanol x3, vacuum dried; UiO-66-TPA: 2 g UiO-66-NH2 + 2 g terephthalaldehyde + 100 mL DMF, oil bath 80 C magnetic stirring 36 h, washed DMF/ethanol x3, vacuum dried 80 C 12 h; UiO-66-PTC: 2 g UiO-66-TPA + 2 g 4-phenyl-3-thiosemicarbazide + 100 mL DMF, reflux 80 C 36 h, washed DMF, vacuum dried 12 h (yield 3.3 g) | DMF | ZrCl4 | 2-aminoterephthalic acid | F1;F4 | hydrochloric acid |  | 80 | 36 | After Pb adsorption: EDS Pb 47.01 wt%; XRD new lead sulfide (Pb-S) and nitride (Pb-N) phases on (011)(210)(211)(020)(122) planes with Zr peaks (2theta 6.0/8.09) intact; FTIR C=N shifted to 1569 cm-1 and C=S to 1193 cm-1; XPS Pb4f7/2 139.30 eV, Pb4f5/2 144.00 eV; N1s -NH 399.10->399.62 eV, N=C 401.63->407.49 eV; S2p 168.12/169.20 -> 163.77/168.91 eV (N/S chelation with Pb2+) | 240 min equilibrium (conclusion: pH 5, 303 K, 240 min); 60 min rapid phase; PSO R2Adj >= 0.9998 | Chelation of Pb2+ with N and S atoms of PTC grafted groups (XPS N1s/S2p shifts; Pb-S/Pb-N in XRD after adsorption); Langmuir monolayer on homogeneous surface + PSO chemisorption (rate-controlling); no electrostatic effect (adsorbent positive at pH<6.55, Pb2+ positive); exothermic spontaneous (dH -37.220 kJ/mol, dG -5.508 to -3.426 kJ/mol) | E:\mzh3\所有正文和附件\第一波markdown\Phenylthiosemicarbazide-functionalized UiO-66-NH as highly efficient adsorbent for the selective removal of lead from aqueous solutions.md | P0334 | 10.1016/j.jhazmat.2021.125278 | 1 | ph | 298 | 1 | 463.3891 | 169.9717 | 239.8058 | 94.16867 | 1 | 94.71756 | 94.71756 | 5 | 98.96907 | pH | Phenylthiosemicarbazide-functionalized UiO-66-NH as highly efficient adsorbent for the selective removal of lead from aqueous solutions | P0334 | Post-modified MOF
P0119 | P0119_M1 | UiO-66-PTC | M2 | T8 | 4-phenyl-3-thiosemicarbazide-functionalized UiO-66-NH2 (via terephthalaldehyde Schiff-base bridging) for selective Pb2+ removal; experimental qmax 200.17 mg/g (303 K, pH 5, 240 min); Langmuir (R2Adj 0.989) + PSO (R2Adj >= 0.9998) fit; exothermic spontaneous; selective for Pb in mixed wastewater (KQ 18102.94 mL/g); reusable 4 cycles (87.55% removal) | UiO-66-NH2 | Zr | 2-aminoterephthalic acid | 1 | 1 | 1 | 0 | 1 | 0 | 0 | 0 | 0 | 1 | Schiff-base grafting: UiO-66-NH2 + terephthalaldehyde (UiO-66-TPA), then + 4-phenyl-3-thiosemicarbazide (UiO-66-PTC); C=N imine + C=S thione chelating sites |  | 0 |  | 0 | No |  |  | 325.81 | 0.19 | 2.57 | Irregular disc-shaped particles accumulating to nanolevel, diameters <100 nm (FE-SEM/TEM); mesoporous with H3-type hysteresis loop |  |  |  | UiO-66-NH2: ZrCl4 5.5 g + 2-aminoterephthalic acid 6 g + 300 mL DMF + 2 mL HCl, sonicated, three-neck flask reflux 140 C 48 h, washed DMF/methanol x3, vacuum dried; UiO-66-TPA: 2 g UiO-66-NH2 + 2 g terephthalaldehyde + 100 mL DMF, oil bath 80 C magnetic stirring 36 h, washed DMF/ethanol x3, vacuum dried 80 C 12 h; UiO-66-PTC: 2 g UiO-66-TPA + 2 g 4-phenyl-3-thiosemicarbazide + 100 mL DMF, reflux 80 C 36 h, washed DMF, vacuum dried 12 h (yield 3.3 g) | DMF | ZrCl4 | 2-aminoterephthalic acid | F1;F4 | hydrochloric acid |  | 80 | 36 | After Pb adsorption: EDS Pb 47.01 wt%; XRD new lead sulfide (Pb-S) and nitride (Pb-N) phases on (011)(210)(211)(020)(122) planes with Zr peaks (2theta 6.0/8.09) intact; FTIR C=N shifted to 1569 cm-1 and C=S to 1193 cm-1; XPS Pb4f7/2 139.30 eV, Pb4f5/2 144.00 eV; N1s -NH 399.10->399.62 eV, N=C 401.63->407.49 eV; S2p 168.12/169.20 -> 163.77/168.91 eV (N/S chelation with Pb2+) | 240 min equilibrium (conclusion: pH 5, 303 K, 240 min); 60 min rapid phase; PSO R2Adj >= 0.9998 | Chelation of Pb2+ with N and S atoms of PTC grafted groups (XPS N1s/S2p shifts; Pb-S/Pb-N in XRD after adsorption); Langmuir monolayer on homogeneous surface + PSO chemisorption (rate-controlling); no electrostatic effect (adsorbent positive at pH<6.55, Pb2+ positive); exothermic spontaneous (dH -37.220 kJ/mol, dG -5.508 to -3.426 kJ/mol) | E:\mzh3\所有正文和附件\第一波markdown\Phenylthiosemicarbazide-functionalized UiO-66-NH as highly efficient adsorbent for the selective removal of lead from aqueous solutions.md | P0334 | 10.1016/j.jhazmat.2021.125278 | 1 | ph | 298 | 1 | 463.3891 | 169.9717 | 239.8058 | 94.16867 | 1 | 94.71756 | 94.71756 | 6 | 98.45361 | pH | Phenylthiosemicarbazide-functionalized UiO-66-NH as highly efficient adsorbent for the selective removal of lead from aqueous solutions | P0334 | Post-modified MOF
P0119 | P0119_M1 | UiO-66-PTC | M2 | T8 | 4-phenyl-3-thiosemicarbazide-functionalized UiO-66-NH2 (via terephthalaldehyde Schiff-base bridging) for selective Pb2+ removal; experimental qmax 200.17 mg/g (303 K, pH 5, 240 min); Langmuir (R2Adj 0.989) + PSO (R2Adj >= 0.9998) fit; exothermic spontaneous; selective for Pb in mixed wastewater (KQ 18102.94 mL/g); reusable 4 cycles (87.55% removal) | UiO-66-NH2 | Zr | 2-aminoterephthalic acid | 1 | 1 | 1 | 0 | 1 | 0 | 0 | 0 | 0 | 1 | Schiff-base grafting: UiO-66-NH2 + terephthalaldehyde (UiO-66-TPA), then + 4-phenyl-3-thiosemicarbazide (UiO-66-PTC); C=N imine + C=S thione chelating sites |  | 0 |  | 0 | No |  |  | 325.81 | 0.19 | 2.57 | Irregular disc-shaped particles accumulating to nanolevel, diameters <100 nm (FE-SEM/TEM); mesoporous with H3-type hysteresis loop |  |  |  | UiO-66-NH2: ZrCl4 5.5 g + 2-aminoterephthalic acid 6 g + 300 mL DMF + 2 mL HCl, sonicated, three-neck flask reflux 140 C 48 h, washed DMF/methanol x3, vacuum dried; UiO-66-TPA: 2 g UiO-66-NH2 + 2 g terephthalaldehyde + 100 mL DMF, oil bath 80 C magnetic stirring 36 h, washed DMF/ethanol x3, vacuum dried 80 C 12 h; UiO-66-PTC: 2 g UiO-66-TPA + 2 g 4-phenyl-3-thiosemicarbazide + 100 mL DMF, reflux 80 C 36 h, washed DMF, vacuum dried 12 h (yield 3.3 g) | DMF | ZrCl4 | 2-aminoterephthalic acid | F1;F4 | hydrochloric acid |  | 80 | 36 | After Pb adsorption: EDS Pb 47.01 wt%; XRD new lead sulfide (Pb-S) and nitride (Pb-N) phases on (011)(210)(211)(020)(122) planes with Zr peaks (2theta 6.0/8.09) intact; FTIR C=N shifted to 1569 cm-1 and C=S to 1193 cm-1; XPS Pb4f7/2 139.30 eV, Pb4f5/2 144.00 eV; N1s -NH 399.10->399.62 eV, N=C 401.63->407.49 eV; S2p 168.12/169.20 -> 163.77/168.91 eV (N/S chelation with Pb2+) | 240 min equilibrium (conclusion: pH 5, 303 K, 240 min); 60 min rapid phase; PSO R2Adj >= 0.9998 | Chelation of Pb2+ with N and S atoms of PTC grafted groups (XPS N1s/S2p shifts; Pb-S/Pb-N in XRD after adsorption); Langmuir monolayer on homogeneous surface + PSO chemisorption (rate-controlling); no electrostatic effect (adsorbent positive at pH<6.55, Pb2+ positive); exothermic spontaneous (dH -37.220 kJ/mol, dG -5.508 to -3.426 kJ/mol) | E:\mzh3\所有正文和附件\第一波markdown\Phenylthiosemicarbazide-functionalized UiO-66-NH as highly efficient adsorbent for the selective removal of lead from aqueous solutions.md | P0334 | 10.1016/j.jhazmat.2021.125278 | 1 | ph | 298 | 1 | 463.3891 | 169.9717 | 239.8058 | 94.16867 | 1 | 94.71756 | 94.71756 | 7 | 98.45361 | pH | Phenylthiosemicarbazide-functionalized UiO-66-NH as highly efficient adsorbent for the selective removal of lead from aqueous solutions | P0334 | Post-modified MOF
P0119 | P0119_M1 | UiO-66-PTC | M2 | T8 | 4-phenyl-3-thiosemicarbazide-functionalized UiO-66-NH2 (via terephthalaldehyde Schiff-base bridging) for selective Pb2+ removal; experimental qmax 200.17 mg/g (303 K, pH 5, 240 min); Langmuir (R2Adj 0.989) + PSO (R2Adj >= 0.9998) fit; exothermic spontaneous; selective for Pb in mixed wastewater (KQ 18102.94 mL/g); reusable 4 cycles (87.55% removal) | UiO-66-NH2 | Zr | 2-aminoterephthalic acid | 1 | 1 | 1 | 0 | 1 | 0 | 0 | 0 | 0 | 1 | Schiff-base grafting: UiO-66-NH2 + terephthalaldehyde (UiO-66-TPA), then + 4-phenyl-3-thiosemicarbazide (UiO-66-PTC); C=N imine + C=S thione chelating sites |  | 0 |  | 0 | No |  |  | 325.81 | 0.19 | 2.57 | Irregular disc-shaped particles accumulating to nanolevel, diameters <100 nm (FE-SEM/TEM); mesoporous with H3-type hysteresis loop |  |  |  | UiO-66-NH2: ZrCl4 5.5 g + 2-aminoterephthalic acid 6 g + 300 mL DMF + 2 mL HCl, sonicated, three-neck flask reflux 140 C 48 h, washed DMF/methanol x3, vacuum dried; UiO-66-TPA: 2 g UiO-66-NH2 + 2 g terephthalaldehyde + 100 mL DMF, oil bath 80 C magnetic stirring 36 h, washed DMF/ethanol x3, vacuum dried 80 C 12 h; UiO-66-PTC: 2 g UiO-66-TPA + 2 g 4-phenyl-3-thiosemicarbazide + 100 mL DMF, reflux 80 C 36 h, washed DMF, vacuum dried 12 h (yield 3.3 g) | DMF | ZrCl4 | 2-aminoterephthalic acid | F1;F4 | hydrochloric acid |  | 80 | 36 | After Pb adsorption: EDS Pb 47.01 wt%; XRD new lead sulfide (Pb-S) and nitride (Pb-N) phases on (011)(210)(211)(020)(122) planes with Zr peaks (2theta 6.0/8.09) intact; FTIR C=N shifted to 1569 cm-1 and C=S to 1193 cm-1; XPS Pb4f7/2 139.30 eV, Pb4f5/2 144.00 eV; N1s -NH 399.10->399.62 eV, N=C 401.63->407.49 eV; S2p 168.12/169.20 -> 163.77/168.91 eV (N/S chelation with Pb2+) | 240 min equilibrium (conclusion: pH 5, 303 K, 240 min); 60 min rapid phase; PSO R2Adj >= 0.9998 | Chelation of Pb2+ with N and S atoms of PTC grafted groups (XPS N1s/S2p shifts; Pb-S/Pb-N in XRD after adsorption); Langmuir monolayer on homogeneous surface + PSO chemisorption (rate-controlling); no electrostatic effect (adsorbent positive at pH<6.55, Pb2+ positive); exothermic spontaneous (dH -37.220 kJ/mol, dG -5.508 to -3.426 kJ/mol) | E:\mzh3\所有正文和附件\第一波markdown\Phenylthiosemicarbazide-functionalized UiO-66-NH as highly efficient adsorbent for the selective removal of lead from aqueous solutions.md | P0334 | 10.1016/j.jhazmat.2021.125278 | 1 | kinetics | 298 | 1 | 463.3891 | 169.9717 | 9.708738 | 73.36145 | 1 | 94.71756 | 94.71756 | 5 | 98.96907 | 动力学 | Phenylthiosemicarbazide-functionalized UiO-66-NH as highly efficient adsorbent for the selective removal of lead from aqueous solutions | P0334 | Post-modified MOF
P0119 | P0119_M1 | UiO-66-PTC | M2 | T8 | 4-phenyl-3-thiosemicarbazide-functionalized UiO-66-NH2 (via terephthalaldehyde Schiff-base bridging) for selective Pb2+ removal; experimental qmax 200.17 mg/g (303 K, pH 5, 240 min); Langmuir (R2Adj 0.989) + PSO (R2Adj >= 0.9998) fit; exothermic spontaneous; selective for Pb in mixed wastewater (KQ 18102.94 mL/g); reusable 4 cycles (87.55% removal) | UiO-66-NH2 | Zr | 2-aminoterephthalic acid | 1 | 1 | 1 | 0 | 1 | 0 | 0 | 0 | 0 | 1 | Schiff-base grafting: UiO-66-NH2 + terephthalaldehyde (UiO-66-TPA), then + 4-phenyl-3-thiosemicarbazide (UiO-66-PTC); C=N imine + C=S thione chelating sites |  | 0 |  | 0 | No |  |  | 325.81 | 0.19 | 2.57 | Irregular disc-shaped particles accumulating to nanolevel, diameters <100 nm (FE-SEM/TEM); mesoporous with H3-type hysteresis loop |  |  |  | UiO-66-NH2: ZrCl4 5.5 g + 2-aminoterephthalic acid 6 g + 300 mL DMF + 2 mL HCl, sonicated, three-neck flask reflux 140 C 48 h, washed DMF/methanol x3, vacuum dried; UiO-66-TPA: 2 g UiO-66-NH2 + 2 g terephthalaldehyde + 100 mL DMF, oil bath 80 C magnetic stirring 36 h, washed DMF/ethanol x3, vacuum dried 80 C 12 h; UiO-66-PTC: 2 g UiO-66-TPA + 2 g 4-phenyl-3-thiosemicarbazide + 100 mL DMF, reflux 80 C 36 h, washed DMF, vacuum dried 12 h (yield 3.3 g) | DMF | ZrCl4 | 2-aminoterephthalic acid | F1;F4 | hydrochloric acid |  | 80 | 36 | After Pb adsorption: EDS Pb 47.01 wt%; XRD new lead sulfide (Pb-S) and nitride (Pb-N) phases on (011)(210)(211)(020)(122) planes with Zr peaks (2theta 6.0/8.09) intact; FTIR C=N shifted to 1569 cm-1 and C=S to 1193 cm-1; XPS Pb4f7/2 139.30 eV, Pb4f5/2 144.00 eV; N1s -NH 399.10->399.62 eV, N=C 401.63->407.49 eV; S2p 168.12/169.20 -> 163.77/168.91 eV (N/S chelation with Pb2+) | 240 min equilibrium (conclusion: pH 5, 303 K, 240 min); 60 min rapid phase; PSO R2Adj >= 0.9998 | Chelation of Pb2+ with N and S atoms of PTC grafted groups (XPS N1s/S2p shifts; Pb-S/Pb-N in XRD after adsorption); Langmuir monolayer on homogeneous surface + PSO chemisorption (rate-controlling); no electrostatic effect (adsorbent positive at pH<6.55, Pb2+ positive); exothermic spontaneous (dH -37.220 kJ/mol, dG -5.508 to -3.426 kJ/mol) | E:\mzh3\所有正文和附件\第一波markdown\Phenylthiosemicarbazide-functionalized UiO-66-NH as highly efficient adsorbent for the selective removal of lead from aqueous solutions.md | P0334 | 10.1016/j.jhazmat.2021.125278 | 1 | kinetics | 298 | 1 | 463.3891 | 169.9717 | 29.61165 | 83.16867 | 1 | 94.71756 | 94.71756 | 5 | 98.96907 | 动力学 | Phenylthiosemicarbazide-functionalized UiO-66-NH as highly efficient adsorbent for the selective removal of lead from aqueous solutions | P0334 | Post-modified MOF
P0119 | P0119_M1 | UiO-66-PTC | M2 | T8 | 4-phenyl-3-thiosemicarbazide-functionalized UiO-66-NH2 (via terephthalaldehyde Schiff-base bridging) for selective Pb2+ removal; experimental qmax 200.17 mg/g (303 K, pH 5, 240 min); Langmuir (R2Adj 0.989) + PSO (R2Adj >= 0.9998) fit; exothermic spontaneous; selective for Pb in mixed wastewater (KQ 18102.94 mL/g); reusable 4 cycles (87.55% removal) | UiO-66-NH2 | Zr | 2-aminoterephthalic acid | 1 | 1 | 1 | 0 | 1 | 0 | 0 | 0 | 0 | 1 | Schiff-base grafting: UiO-66-NH2 + terephthalaldehyde (UiO-66-TPA), then + 4-phenyl-3-thiosemicarbazide (UiO-66-PTC); C=N imine + C=S thione chelating sites |  | 0 |  | 0 | No |  |  | 325.81 | 0.19 | 2.57 | Irregular disc-shaped particles accumulating to nanolevel, diameters <100 nm (FE-SEM/TEM); mesoporous with H3-type hysteresis loop |  |  |  | UiO-66-NH2: ZrCl4 5.5 g + 2-aminoterephthalic acid 6 g + 300 mL DMF + 2 mL HCl, sonicated, three-neck flask reflux 140 C 48 h, washed DMF/methanol x3, vacuum dried; UiO-66-TPA: 2 g UiO-66-NH2 + 2 g terephthalaldehyde + 100 mL DMF, oil bath 80 C magnetic stirring 36 h, washed DMF/ethanol x3, vacuum dried 80 C 12 h; UiO-66-PTC: 2 g UiO-66-TPA + 2 g 4-phenyl-3-thiosemicarbazide + 100 mL DMF, reflux 80 C 36 h, washed DMF, vacuum dried 12 h (yield 3.3 g) | DMF | ZrCl4 | 2-aminoterephthalic acid | F1;F4 | hydrochloric acid |  | 80 | 36 | After Pb adsorption: EDS Pb 47.01 wt%; XRD new lead sulfide (Pb-S) and nitride (Pb-N) phases on (011)(210)(211)(020)(122) planes with Zr peaks (2theta 6.0/8.09) intact; FTIR C=N shifted to 1569 cm-1 and C=S to 1193 cm-1; XPS Pb4f7/2 139.30 eV, Pb4f5/2 144.00 eV; N1s -NH 399.10->399.62 eV, N=C 401.63->407.49 eV; S2p 168.12/169.20 -> 163.77/168.91 eV (N/S chelation with Pb2+) | 240 min equilibrium (conclusion: pH 5, 303 K, 240 min); 60 min rapid phase; PSO R2Adj >= 0.9998 | Chelation of Pb2+ with N and S atoms of PTC grafted groups (XPS N1s/S2p shifts; Pb-S/Pb-N in XRD after adsorption); Langmuir monolayer on homogeneous surface + PSO chemisorption (rate-controlling); no electrostatic effect (adsorbent positive at pH<6.55, Pb2+ positive); exothermic spontaneous (dH -37.220 kJ/mol, dG -5.508 to -3.426 kJ/mol) | E:\mzh3\所有正文和附件\第一波markdown\Phenylthiosemicarbazide-functionalized UiO-66-NH as highly efficient adsorbent for the selective removal of lead from aqueous solutions.md | P0334 | 10.1016/j.jhazmat.2021.125278 | 1 | kinetics | 298 | 1 | 463.3891 | 169.9717 | 50 | 88.86747 | 1 | 94.71756 | 94.71756 | 5 | 98.96907 | 动力学 | Phenylthiosemicarbazide-functionalized UiO-66-NH as highly efficient adsorbent for the selective removal of lead from aqueous solutions | P0334 | Post-modified MOF
P0119 | P0119_M1 | UiO-66-PTC | M2 | T8 | 4-phenyl-3-thiosemicarbazide-functionalized UiO-66-NH2 (via terephthalaldehyde Schiff-base bridging) for selective Pb2+ removal; experimental qmax 200.17 mg/g (303 K, pH 5, 240 min); Langmuir (R2Adj 0.989) + PSO (R2Adj >= 0.9998) fit; exothermic spontaneous; selective for Pb in mixed wastewater (KQ 18102.94 mL/g); reusable 4 cycles (87.55% removal) | UiO-66-NH2 | Zr | 2-aminoterephthalic acid | 1 | 1 | 1 | 0 | 1 | 0 | 0 | 0 | 0 | 1 | Schiff-base grafting: UiO-66-NH2 + terephthalaldehyde (UiO-66-TPA), then + 4-phenyl-3-thiosemicarbazide (UiO-66-PTC); C=N imine + C=S thione chelating sites |  | 0 |  | 0 | No |  |  | 325.81 | 0.19 | 2.57 | Irregular disc-shaped particles accumulating to nanolevel, diameters <100 nm (FE-SEM/TEM); mesoporous with H3-type hysteresis loop |  |  |  | UiO-66-NH2: ZrCl4 5.5 g + 2-aminoterephthalic acid 6 g + 300 mL DMF + 2 mL HCl, sonicated, three-neck flask reflux 140 C 48 h, washed DMF/methanol x3, vacuum dried; UiO-66-TPA: 2 g UiO-66-NH2 + 2 g terephthalaldehyde + 100 mL DMF, oil bath 80 C magnetic stirring 36 h, washed DMF/ethanol x3, vacuum dried 80 C 12 h; UiO-66-PTC: 2 g UiO-66-TPA + 2 g 4-phenyl-3-thiosemicarbazide + 100 mL DMF, reflux 80 C 36 h, washed DMF, vacuum dried 12 h (yield 3.3 g) | DMF | ZrCl4 | 2-aminoterephthalic acid | F1;F4 | hydrochloric acid |  | 80 | 36 | After Pb adsorption: EDS Pb 47.01 wt%; XRD new lead sulfide (Pb-S) and nitride (Pb-N) phases on (011)(210)(211)(020)(122) planes with Zr peaks (2theta 6.0/8.09) intact; FTIR C=N shifted to 1569 cm-1 and C=S to 1193 cm-1; XPS Pb4f7/2 139.30 eV, Pb4f5/2 144.00 eV; N1s -NH 399.10->399.62 eV, N=C 401.63->407.49 eV; S2p 168.12/169.20 -> 163.77/168.91 eV (N/S chelation with Pb2+) | 240 min equilibrium (conclusion: pH 5, 303 K, 240 min); 60 min rapid phase; PSO R2Adj >= 0.9998 | Chelation of Pb2+ with N and S atoms of PTC grafted groups (XPS N1s/S2p shifts; Pb-S/Pb-N in XRD after adsorption); Langmuir monolayer on homogeneous surface + PSO chemisorption (rate-controlling); no electrostatic effect (adsorbent positive at pH<6.55, Pb2+ positive); exothermic spontaneous (dH -37.220 kJ/mol, dG -5.508 to -3.426 kJ/mol) | E:\mzh3\所有正文和附件\第一波markdown\Phenylthiosemicarbazide-functionalized UiO-66-NH as highly efficient adsorbent for the selective removal of lead from aqueous solutions.md | P0334 | 10.1016/j.jhazmat.2021.125278 | 1 | kinetics | 298 | 1 | 463.3891 | 169.9717 | 120.3883 | 90.72289 | 1 | 94.71756 | 94.71756 | 5 | 98.96907 | 动力学 | Phenylthiosemicarbazide-functionalized UiO-66-NH as highly efficient adsorbent for the selective removal of lead from aqueous solutions | P0334 | Post-modified MOF
P0119 | P0119_M1 | UiO-66-PTC | M2 | T8 | 4-phenyl-3-thiosemicarbazide-functionalized UiO-66-NH2 (via terephthalaldehyde Schiff-base bridging) for selective Pb2+ removal; experimental qmax 200.17 mg/g (303 K, pH 5, 240 min); Langmuir (R2Adj 0.989) + PSO (R2Adj >= 0.9998) fit; exothermic spontaneous; selective for Pb in mixed wastewater (KQ 18102.94 mL/g); reusable 4 cycles (87.55% removal) | UiO-66-NH2 | Zr | 2-aminoterephthalic acid | 1 | 1 | 1 | 0 | 1 | 0 | 0 | 0 | 0 | 1 | Schiff-base grafting: UiO-66-NH2 + terephthalaldehyde (UiO-66-TPA), then + 4-phenyl-3-thiosemicarbazide (UiO-66-PTC); C=N imine + C=S thione chelating sites |  | 0 |  | 0 | No |  |  | 325.81 | 0.19 | 2.57 | Irregular disc-shaped particles accumulating to nanolevel, diameters <100 nm (FE-SEM/TEM); mesoporous with H3-type hysteresis loop |  |  |  | UiO-66-NH2: ZrCl4 5.5 g + 2-aminoterephthalic acid 6 g + 300 mL DMF + 2 mL HCl, sonicated, three-neck flask reflux 140 C 48 h, washed DMF/methanol x3, vacuum dried; UiO-66-TPA: 2 g UiO-66-NH2 + 2 g terephthalaldehyde + 100 mL DMF, oil bath 80 C magnetic stirring 36 h, washed DMF/ethanol x3, vacuum dried 80 C 12 h; UiO-66-PTC: 2 g UiO-66-TPA + 2 g 4-phenyl-3-thiosemicarbazide + 100 mL DMF, reflux 80 C 36 h, washed DMF, vacuum dried 12 h (yield 3.3 g) | DMF | ZrCl4 | 2-aminoterephthalic acid | F1;F4 | hydrochloric acid |  | 80 | 36 | After Pb adsorption: EDS Pb 47.01 wt%; XRD new lead sulfide (Pb-S) and nitride (Pb-N) phases on (011)(210)(211)(020)(122) planes with Zr peaks (2theta 6.0/8.09) intact; FTIR C=N shifted to 1569 cm-1 and C=S to 1193 cm-1; XPS Pb4f7/2 139.30 eV, Pb4f5/2 144.00 eV; N1s -NH 399.10->399.62 eV, N=C 401.63->407.49 eV; S2p 168.12/169.20 -> 163.77/168.91 eV (N/S chelation with Pb2+) | 240 min equilibrium (conclusion: pH 5, 303 K, 240 min); 60 min rapid phase; PSO R2Adj >= 0.9998 | Chelation of Pb2+ with N and S atoms of PTC grafted groups (XPS N1s/S2p shifts; Pb-S/Pb-N in XRD after adsorption); Langmuir monolayer on homogeneous surface + PSO chemisorption (rate-controlling); no electrostatic effect (adsorbent positive at pH<6.55, Pb2+ positive); exothermic spontaneous (dH -37.220 kJ/mol, dG -5.508 to -3.426 kJ/mol) | E:\mzh3\所有正文和附件\第一波markdown\Phenylthiosemicarbazide-functionalized UiO-66-NH as highly efficient adsorbent for the selective removal of lead from aqueous solutions.md | P0334 | 10.1016/j.jhazmat.2021.125278 | 1 | kinetics | 298 | 1 | 463.3891 | 169.9717 | 180.0971 | 94.03614 | 1 | 94.71756 | 94.71756 | 5 | 98.96907 | 动力学 | Phenylthiosemicarbazide-functionalized UiO-66-NH as highly efficient adsorbent for the selective removal of lead from aqueous solutions | P0334 | Post-modified MOF
P0119 | P0119_M1 | UiO-66-PTC | M2 | T8 | 4-phenyl-3-thiosemicarbazide-functionalized UiO-66-NH2 (via terephthalaldehyde Schiff-base bridging) for selective Pb2+ removal; experimental qmax 200.17 mg/g (303 K, pH 5, 240 min); Langmuir (R2Adj 0.989) + PSO (R2Adj >= 0.9998) fit; exothermic spontaneous; selective for Pb in mixed wastewater (KQ 18102.94 mL/g); reusable 4 cycles (87.55% removal) | UiO-66-NH2 | Zr | 2-aminoterephthalic acid | 1 | 1 | 1 | 0 | 1 | 0 | 0 | 0 | 0 | 1 | Schiff-base grafting: UiO-66-NH2 + terephthalaldehyde (UiO-66-TPA), then + 4-phenyl-3-thiosemicarbazide (UiO-66-PTC); C=N imine + C=S thione chelating sites |  | 0 |  | 0 | No |  |  | 325.81 | 0.19 | 2.57 | Irregular disc-shaped particles accumulating to nanolevel, diameters <100 nm (FE-SEM/TEM); mesoporous with H3-type hysteresis loop |  |  |  | UiO-66-NH2: ZrCl4 5.5 g + 2-aminoterephthalic acid 6 g + 300 mL DMF + 2 mL HCl, sonicated, three-neck flask reflux 140 C 48 h, washed DMF/methanol x3, vacuum dried; UiO-66-TPA: 2 g UiO-66-NH2 + 2 g terephthalaldehyde + 100 mL DMF, oil bath 80 C magnetic stirring 36 h, washed DMF/ethanol x3, vacuum dried 80 C 12 h; UiO-66-PTC: 2 g UiO-66-TPA + 2 g 4-phenyl-3-thiosemicarbazide + 100 mL DMF, reflux 80 C 36 h, washed DMF, vacuum dried 12 h (yield 3.3 g) | DMF | ZrCl4 | 2-aminoterephthalic acid | F1;F4 | hydrochloric acid |  | 80 | 36 | After Pb adsorption: EDS Pb 47.01 wt%; XRD new lead sulfide (Pb-S) and nitride (Pb-N) phases on (011)(210)(211)(020)(122) planes with Zr peaks (2theta 6.0/8.09) intact; FTIR C=N shifted to 1569 cm-1 and C=S to 1193 cm-1; XPS Pb4f7/2 139.30 eV, Pb4f5/2 144.00 eV; N1s -NH 399.10->399.62 eV, N=C 401.63->407.49 eV; S2p 168.12/169.20 -> 163.77/168.91 eV (N/S chelation with Pb2+) | 240 min equilibrium (conclusion: pH 5, 303 K, 240 min); 60 min rapid phase; PSO R2Adj >= 0.9998 | Chelation of Pb2+ with N and S atoms of PTC grafted groups (XPS N1s/S2p shifts; Pb-S/Pb-N in XRD after adsorption); Langmuir monolayer on homogeneous surface + PSO chemisorption (rate-controlling); no electrostatic effect (adsorbent positive at pH<6.55, Pb2+ positive); exothermic spontaneous (dH -37.220 kJ/mol, dG -5.508 to -3.426 kJ/mol) | E:\mzh3\所有正文和附件\第一波markdown\Phenylthiosemicarbazide-functionalized UiO-66-NH as highly efficient adsorbent for the selective removal of lead from aqueous solutions.md | P0334 | 10.1016/j.jhazmat.2021.125278 | 1 | kinetics | 298 | 1 | 463.3891 | 169.9717 | 239.8058 | 94.16867 | 1 | 94.71756 | 94.71756 | 5 | 98.96907 | 动力学 | Phenylthiosemicarbazide-functionalized UiO-66-NH as highly efficient adsorbent for the selective removal of lead from aqueous solutions | P0334 | Post-modified MOF
P0119 | P0119_M1 | UiO-66-PTC | M2 | T8 | 4-phenyl-3-thiosemicarbazide-functionalized UiO-66-NH2 (via terephthalaldehyde Schiff-base bridging) for selective Pb2+ removal; experimental qmax 200.17 mg/g (303 K, pH 5, 240 min); Langmuir (R2Adj 0.989) + PSO (R2Adj >= 0.9998) fit; exothermic spontaneous; selective for Pb in mixed wastewater (KQ 18102.94 mL/g); reusable 4 cycles (87.55% removal) | UiO-66-NH2 | Zr | 2-aminoterephthalic acid | 1 | 1 | 1 | 0 | 1 | 0 | 0 | 0 | 0 | 1 | Schiff-base grafting: UiO-66-NH2 + terephthalaldehyde (UiO-66-TPA), then + 4-phenyl-3-thiosemicarbazide (UiO-66-PTC); C=N imine + C=S thione chelating sites |  | 0 |  | 0 | No |  |  | 325.81 | 0.19 | 2.57 | Irregular disc-shaped particles accumulating to nanolevel, diameters <100 nm (FE-SEM/TEM); mesoporous with H3-type hysteresis loop |  |  |  | UiO-66-NH2: ZrCl4 5.5 g + 2-aminoterephthalic acid 6 g + 300 mL DMF + 2 mL HCl, sonicated, three-neck flask reflux 140 C 48 h, washed DMF/methanol x3, vacuum dried; UiO-66-TPA: 2 g UiO-66-NH2 + 2 g terephthalaldehyde + 100 mL DMF, oil bath 80 C magnetic stirring 36 h, washed DMF/ethanol x3, vacuum dried 80 C 12 h; UiO-66-PTC: 2 g UiO-66-TPA + 2 g 4-phenyl-3-thiosemicarbazide + 100 mL DMF, reflux 80 C 36 h, washed DMF, vacuum dried 12 h (yield 3.3 g) | DMF | ZrCl4 | 2-aminoterephthalic acid | F1;F4 | hydrochloric acid |  | 80 | 36 | After Pb adsorption: EDS Pb 47.01 wt%; XRD new lead sulfide (Pb-S) and nitride (Pb-N) phases on (011)(210)(211)(020)(122) planes with Zr peaks (2theta 6.0/8.09) intact; FTIR C=N shifted to 1569 cm-1 and C=S to 1193 cm-1; XPS Pb4f7/2 139.30 eV, Pb4f5/2 144.00 eV; N1s -NH 399.10->399.62 eV, N=C 401.63->407.49 eV; S2p 168.12/169.20 -> 163.77/168.91 eV (N/S chelation with Pb2+) | 240 min equilibrium (conclusion: pH 5, 303 K, 240 min); 60 min rapid phase; PSO R2Adj >= 0.9998 | Chelation of Pb2+ with N and S atoms of PTC grafted groups (XPS N1s/S2p shifts; Pb-S/Pb-N in XRD after adsorption); Langmuir monolayer on homogeneous surface + PSO chemisorption (rate-controlling); no electrostatic effect (adsorbent positive at pH<6.55, Pb2+ positive); exothermic spontaneous (dH -37.220 kJ/mol, dG -5.508 to -3.426 kJ/mol) | E:\mzh3\所有正文和附件\第一波markdown\Phenylthiosemicarbazide-functionalized UiO-66-NH as highly efficient adsorbent for the selective removal of lead from aqueous solutions.md | P0334 | 10.1016/j.jhazmat.2021.125278 | 1 | isotherm | 303 | 1 | 9.414226 | 81.01983 | 239.8058 | 94.16867 | 1 | 94.71756 | 94.71756 | 5 | 98.96907 | 等温线 | Phenylthiosemicarbazide-functionalized UiO-66-NH as highly efficient adsorbent for the selective removal of lead from aqueous solutions | P0334 | Post-modified MOF
P0119 | P0119_M1 | UiO-66-PTC | M2 | T8 | 4-phenyl-3-thiosemicarbazide-functionalized UiO-66-NH2 (via terephthalaldehyde Schiff-base bridging) for selective Pb2+ removal; experimental qmax 200.17 mg/g (303 K, pH 5, 240 min); Langmuir (R2Adj 0.989) + PSO (R2Adj >= 0.9998) fit; exothermic spontaneous; selective for Pb in mixed wastewater (KQ 18102.94 mL/g); reusable 4 cycles (87.55% removal) | UiO-66-NH2 | Zr | 2-aminoterephthalic acid | 1 | 1 | 1 | 0 | 1 | 0 | 0 | 0 | 0 | 1 | Schiff-base grafting: UiO-66-NH2 + terephthalaldehyde (UiO-66-TPA), then + 4-phenyl-3-thiosemicarbazide (UiO-66-PTC); C=N imine + C=S thione chelating sites |  | 0 |  | 0 | No |  |  | 325.81 | 0.19 | 2.57 | Irregular disc-shaped particles accumulating to nanolevel, diameters <100 nm (FE-SEM/TEM); mesoporous with H3-type hysteresis loop |  |  |  | UiO-66-NH2: ZrCl4 5.5 g + 2-aminoterephthalic acid 6 g + 300 mL DMF + 2 mL HCl, sonicated, three-neck flask reflux 140 C 48 h, washed DMF/methanol x3, vacuum dried; UiO-66-TPA: 2 g UiO-66-NH2 + 2 g terephthalaldehyde + 100 mL DMF, oil bath 80 C magnetic stirring 36 h, washed DMF/ethanol x3, vacuum dried 80 C 12 h; UiO-66-PTC: 2 g UiO-66-TPA + 2 g 4-phenyl-3-thiosemicarbazide + 100 mL DMF, reflux 80 C 36 h, washed DMF, vacuum dried 12 h (yield 3.3 g) | DMF | ZrCl4 | 2-aminoterephthalic acid | F1;F4 | hydrochloric acid |  | 80 | 36 | After Pb adsorption: EDS Pb 47.01 wt%; XRD new lead sulfide (Pb-S) and nitride (Pb-N) phases on (011)(210)(211)(020)(122) planes with Zr peaks (2theta 6.0/8.09) intact; FTIR C=N shifted to 1569 cm-1 and C=S to 1193 cm-1; XPS Pb4f7/2 139.30 eV, Pb4f5/2 144.00 eV; N1s -NH 399.10->399.62 eV, N=C 401.63->407.49 eV; S2p 168.12/169.20 -> 163.77/168.91 eV (N/S chelation with Pb2+) | 240 min equilibrium (conclusion: pH 5, 303 K, 240 min); 60 min rapid phase; PSO R2Adj >= 0.9998 | Chelation of Pb2+ with N and S atoms of PTC grafted groups (XPS N1s/S2p shifts; Pb-S/Pb-N in XRD after adsorption); Langmuir monolayer on homogeneous surface + PSO chemisorption (rate-controlling); no electrostatic effect (adsorbent positive at pH<6.55, Pb2+ positive); exothermic spontaneous (dH -37.220 kJ/mol, dG -5.508 to -3.426 kJ/mol) | E:\mzh3\所有正文和附件\第一波markdown\Phenylthiosemicarbazide-functionalized UiO-66-NH as highly efficient adsorbent for the selective removal of lead from aqueous solutions.md | P0334 | 10.1016/j.jhazmat.2021.125278 | 1 | isotherm | 303 | 1 | 41.841 | 149.0085 | 239.8058 | 94.16867 | 1 | 94.71756 | 94.71756 | 5 | 98.96907 | 等温线 | Phenylthiosemicarbazide-functionalized UiO-66-NH as highly efficient adsorbent for the selective removal of lead from aqueous solutions | P0334 | Post-modified MOF
P0119 | P0119_M1 | UiO-66-PTC | M2 | T8 | 4-phenyl-3-thiosemicarbazide-functionalized UiO-66-NH2 (via terephthalaldehyde Schiff-base bridging) for selective Pb2+ removal; experimental qmax 200.17 mg/g (303 K, pH 5, 240 min); Langmuir (R2Adj 0.989) + PSO (R2Adj >= 0.9998) fit; exothermic spontaneous; selective for Pb in mixed wastewater (KQ 18102.94 mL/g); reusable 4 cycles (87.55% removal) | UiO-66-NH2 | Zr | 2-aminoterephthalic acid | 1 | 1 | 1 | 0 | 1 | 0 | 0 | 0 | 0 | 1 | Schiff-base grafting: UiO-66-NH2 + terephthalaldehyde (UiO-66-TPA), then + 4-phenyl-3-thiosemicarbazide (UiO-66-PTC); C=N imine + C=S thione chelating sites |  | 0 |  | 0 | No |  |  | 325.81 | 0.19 | 2.57 | Irregular disc-shaped particles accumulating to nanolevel, diameters <100 nm (FE-SEM/TEM); mesoporous with H3-type hysteresis loop |  |  |  | UiO-66-NH2: ZrCl4 5.5 g + 2-aminoterephthalic acid 6 g + 300 mL DMF + 2 mL HCl, sonicated, three-neck flask reflux 140 C 48 h, washed DMF/methanol x3, vacuum dried; UiO-66-TPA: 2 g UiO-66-NH2 + 2 g terephthalaldehyde + 100 mL DMF, oil bath 80 C magnetic stirring 36 h, washed DMF/ethanol x3, vacuum dried 80 C 12 h; UiO-66-PTC: 2 g UiO-66-TPA + 2 g 4-phenyl-3-thiosemicarbazide + 100 mL DMF, reflux 80 C 36 h, washed DMF, vacuum dried 12 h (yield 3.3 g) | DMF | ZrCl4 | 2-aminoterephthalic acid | F1;F4 | hydrochloric acid |  | 80 | 36 | After Pb adsorption: EDS Pb 47.01 wt%; XRD new lead sulfide (Pb-S) and nitride (Pb-N) phases on (011)(210)(211)(020)(122) planes with Zr peaks (2theta 6.0/8.09) intact; FTIR C=N shifted to 1569 cm-1 and C=S to 1193 cm-1; XPS Pb4f7/2 139.30 eV, Pb4f5/2 144.00 eV; N1s -NH 399.10->399.62 eV, N=C 401.63->407.49 eV; S2p 168.12/169.20 -> 163.77/168.91 eV (N/S chelation with Pb2+) | 240 min equilibrium (conclusion: pH 5, 303 K, 240 min); 60 min rapid phase; PSO R2Adj >= 0.9998 | Chelation of Pb2+ with N and S atoms of PTC grafted groups (XPS N1s/S2p shifts; Pb-S/Pb-N in XRD after adsorption); Langmuir monolayer on homogeneous surface + PSO chemisorption (rate-controlling); no electrostatic effect (adsorbent positive at pH<6.55, Pb2+ positive); exothermic spontaneous (dH -37.220 kJ/mol, dG -5.508 to -3.426 kJ/mol) | E:\mzh3\所有正文和附件\第一波markdown\Phenylthiosemicarbazide-functionalized UiO-66-NH as highly efficient adsorbent for the selective removal of lead from aqueous solutions.md | P0334 | 10.1016/j.jhazmat.2021.125278 | 1 | isotherm | 303 | 1 | 106.6946 | 176.7705 | 239.8058 | 94.16867 | 1 | 94.71756 | 94.71756 | 5 | 98.96907 | 等温线 | Phenylthiosemicarbazide-functionalized UiO-66-NH as highly efficient adsorbent for the selective removal of lead from aqueous solutions | P0334 | Post-modified MOF
P0119 | P0119_M1 | UiO-66-PTC | M2 | T8 | 4-phenyl-3-thiosemicarbazide-functionalized UiO-66-NH2 (via terephthalaldehyde Schiff-base bridging) for selective Pb2+ removal; experimental qmax 200.17 mg/g (303 K, pH 5, 240 min); Langmuir (R2Adj 0.989) + PSO (R2Adj >= 0.9998) fit; exothermic spontaneous; selective for Pb in mixed wastewater (KQ 18102.94 mL/g); reusable 4 cycles (87.55% removal) | UiO-66-NH2 | Zr | 2-aminoterephthalic acid | 1 | 1 | 1 | 0 | 1 | 0 | 0 | 0 | 0 | 1 | Schiff-base grafting: UiO-66-NH2 + terephthalaldehyde (UiO-66-TPA), then + 4-phenyl-3-thiosemicarbazide (UiO-66-PTC); C=N imine + C=S thione chelating sites |  | 0 |  | 0 | No |  |  | 325.81 | 0.19 | 2.57 | Irregular disc-shaped particles accumulating to nanolevel, diameters <100 nm (FE-SEM/TEM); mesoporous with H3-type hysteresis loop |  |  |  | UiO-66-NH2: ZrCl4 5.5 g + 2-aminoterephthalic acid 6 g + 300 mL DMF + 2 mL HCl, sonicated, three-neck flask reflux 140 C 48 h, washed DMF/methanol x3, vacuum dried; UiO-66-TPA: 2 g UiO-66-NH2 + 2 g terephthalaldehyde + 100 mL DMF, oil bath 80 C magnetic stirring 36 h, washed DMF/ethanol x3, vacuum dried 80 C 12 h; UiO-66-PTC: 2 g UiO-66-TPA + 2 g 4-phenyl-3-thiosemicarbazide + 100 mL DMF, reflux 80 C 36 h, washed DMF, vacuum dried 12 h (yield 3.3 g) | DMF | ZrCl4 | 2-aminoterephthalic acid | F1;F4 | hydrochloric acid |  | 80 | 36 | After Pb adsorption: EDS Pb 47.01 wt%; XRD new lead sulfide (Pb-S) and nitride (Pb-N) phases on (011)(210)(211)(020)(122) planes with Zr peaks (2theta 6.0/8.09) intact; FTIR C=N shifted to 1569 cm-1 and C=S to 1193 cm-1; XPS Pb4f7/2 139.30 eV, Pb4f5/2 144.00 eV; N1s -NH 399.10->399.62 eV, N=C 401.63->407.49 eV; S2p 168.12/169.20 -> 163.77/168.91 eV (N/S chelation with Pb2+) | 240 min equilibrium (conclusion: pH 5, 303 K, 240 min); 60 min rapid phase; PSO R2Adj >= 0.9998 | Chelation of Pb2+ with N and S atoms of PTC grafted groups (XPS N1s/S2p shifts; Pb-S/Pb-N in XRD after adsorption); Langmuir monolayer on homogeneous surface + PSO chemisorption (rate-controlling); no electrostatic effect (adsorbent positive at pH<6.55, Pb2+ positive); exothermic spontaneous (dH -37.220 kJ/mol, dG -5.508 to -3.426 kJ/mol) | E:\mzh3\所有正文和附件\第一波markdown\Phenylthiosemicarbazide-functionalized UiO-66-NH as highly efficient adsorbent for the selective removal of lead from aqueous solutions.md | P0334 | 10.1016/j.jhazmat.2021.125278 | 1 | isotherm | 303 | 1 | 182.0084 | 190.9348 | 239.8058 | 94.16867 | 1 | 94.71756 | 94.71756 | 5 | 98.96907 | 等温线 | Phenylthiosemicarbazide-functionalized UiO-66-NH as highly efficient adsorbent for the selective removal of lead from aqueous solutions | P0334 | Post-modified MOF
P0119 | P0119_M1 | UiO-66-PTC | M2 | T8 | 4-phenyl-3-thiosemicarbazide-functionalized UiO-66-NH2 (via terephthalaldehyde Schiff-base bridging) for selective Pb2+ removal; experimental qmax 200.17 mg/g (303 K, pH 5, 240 min); Langmuir (R2Adj 0.989) + PSO (R2Adj >= 0.9998) fit; exothermic spontaneous; selective for Pb in mixed wastewater (KQ 18102.94 mL/g); reusable 4 cycles (87.55% removal) | UiO-66-NH2 | Zr | 2-aminoterephthalic acid | 1 | 1 | 1 | 0 | 1 | 0 | 0 | 0 | 0 | 1 | Schiff-base grafting: UiO-66-NH2 + terephthalaldehyde (UiO-66-TPA), then + 4-phenyl-3-thiosemicarbazide (UiO-66-PTC); C=N imine + C=S thione chelating sites |  | 0 |  | 0 | No |  |  | 325.81 | 0.19 | 2.57 | Irregular disc-shaped particles accumulating to nanolevel, diameters <100 nm (FE-SEM/TEM); mesoporous with H3-type hysteresis loop |  |  |  | UiO-66-NH2: ZrCl4 5.5 g + 2-aminoterephthalic acid 6 g + 300 mL DMF + 2 mL HCl, sonicated, three-neck flask reflux 140 C 48 h, washed DMF/methanol x3, vacuum dried; UiO-66-TPA: 2 g UiO-66-NH2 + 2 g terephthalaldehyde + 100 mL DMF, oil bath 80 C magnetic stirring 36 h, washed DMF/ethanol x3, vacuum dried 80 C 12 h; UiO-66-PTC: 2 g UiO-66-TPA + 2 g 4-phenyl-3-thiosemicarbazide + 100 mL DMF, reflux 80 C 36 h, washed DMF, vacuum dried 12 h (yield 3.3 g) | DMF | ZrCl4 | 2-aminoterephthalic acid | F1;F4 | hydrochloric acid |  | 80 | 36 | After Pb adsorption: EDS Pb 47.01 wt%; XRD new lead sulfide (Pb-S) and nitride (Pb-N) phases on (011)(210)(211)(020)(122) planes with Zr peaks (2theta 6.0/8.09) intact; FTIR C=N shifted to 1569 cm-1 and C=S to 1193 cm-1; XPS Pb4f7/2 139.30 eV, Pb4f5/2 144.00 eV; N1s -NH 399.10->399.62 eV, N=C 401.63->407.49 eV; S2p 168.12/169.20 -> 163.77/168.91 eV (N/S chelation with Pb2+) | 240 min equilibrium (conclusion: pH 5, 303 K, 240 min); 60 min rapid phase; PSO R2Adj >= 0.9998 | Chelation of Pb2+ with N and S atoms of PTC grafted groups (XPS N1s/S2p shifts; Pb-S/Pb-N in XRD after adsorption); Langmuir monolayer on homogeneous surface + PSO chemisorption (rate-controlling); no electrostatic effect (adsorbent positive at pH<6.55, Pb2+ positive); exothermic spontaneous (dH -37.220 kJ/mol, dG -5.508 to -3.426 kJ/mol) | E:\mzh3\所有正文和附件\第一波markdown\Phenylthiosemicarbazide-functionalized UiO-66-NH as highly efficient adsorbent for the selective removal of lead from aqueous solutions.md | P0334 | 10.1016/j.jhazmat.2021.125278 | 1 | isotherm | 303 | 1 | 298.1172 | 199.4334 | 239.8058 | 94.16867 | 1 | 94.71756 | 94.71756 | 5 | 98.96907 | 等温线 | Phenylthiosemicarbazide-functionalized UiO-66-NH as highly efficient adsorbent for the selective removal of lead from aqueous solutions | P0334 | Post-modified MOF
P0119 | P0119_M1 | UiO-66-PTC | M2 | T8 | 4-phenyl-3-thiosemicarbazide-functionalized UiO-66-NH2 (via terephthalaldehyde Schiff-base bridging) for selective Pb2+ removal; experimental qmax 200.17 mg/g (303 K, pH 5, 240 min); Langmuir (R2Adj 0.989) + PSO (R2Adj >= 0.9998) fit; exothermic spontaneous; selective for Pb in mixed wastewater (KQ 18102.94 mL/g); reusable 4 cycles (87.55% removal) | UiO-66-NH2 | Zr | 2-aminoterephthalic acid | 1 | 1 | 1 | 0 | 1 | 0 | 0 | 0 | 0 | 1 | Schiff-base grafting: UiO-66-NH2 + terephthalaldehyde (UiO-66-TPA), then + 4-phenyl-3-thiosemicarbazide (UiO-66-PTC); C=N imine + C=S thione chelating sites |  | 0 |  | 0 | No |  |  | 325.81 | 0.19 | 2.57 | Irregular disc-shaped particles accumulating to nanolevel, diameters <100 nm (FE-SEM/TEM); mesoporous with H3-type hysteresis loop |  |  |  | UiO-66-NH2: ZrCl4 5.5 g + 2-aminoterephthalic acid 6 g + 300 mL DMF + 2 mL HCl, sonicated, three-neck flask reflux 140 C 48 h, washed DMF/methanol x3, vacuum dried; UiO-66-TPA: 2 g UiO-66-NH2 + 2 g terephthalaldehyde + 100 mL DMF, oil bath 80 C magnetic stirring 36 h, washed DMF/ethanol x3, vacuum dried 80 C 12 h; UiO-66-PTC: 2 g UiO-66-TPA + 2 g 4-phenyl-3-thiosemicarbazide + 100 mL DMF, reflux 80 C 36 h, washed DMF, vacuum dried 12 h (yield 3.3 g) | DMF | ZrCl4 | 2-aminoterephthalic acid | F1;F4 | hydrochloric acid |  | 80 | 36 | After Pb adsorption: EDS Pb 47.01 wt%; XRD new lead sulfide (Pb-S) and nitride (Pb-N) phases on (011)(210)(211)(020)(122) planes with Zr peaks (2theta 6.0/8.09) intact; FTIR C=N shifted to 1569 cm-1 and C=S to 1193 cm-1; XPS Pb4f7/2 139.30 eV, Pb4f5/2 144.00 eV; N1s -NH 399.10->399.62 eV, N=C 401.63->407.49 eV; S2p 168.12/169.20 -> 163.77/168.91 eV (N/S chelation with Pb2+) | 240 min equilibrium (conclusion: pH 5, 303 K, 240 min); 60 min rapid phase; PSO R2Adj >= 0.9998 | Chelation of Pb2+ with N and S atoms of PTC grafted groups (XPS N1s/S2p shifts; Pb-S/Pb-N in XRD after adsorption); Langmuir monolayer on homogeneous surface + PSO chemisorption (rate-controlling); no electrostatic effect (adsorbent positive at pH<6.55, Pb2+ positive); exothermic spontaneous (dH -37.220 kJ/mol, dG -5.508 to -3.426 kJ/mol) | E:\mzh3\所有正文和附件\第一波markdown\Phenylthiosemicarbazide-functionalized UiO-66-NH as highly efficient adsorbent for the selective removal of lead from aqueous solutions.md | P0334 | 10.1016/j.jhazmat.2021.125278 | 1 | isotherm | 303 | 1 | 433.0544 | 199.4334 | 239.8058 | 94.16867 | 1 | 94.71756 | 94.71756 | 5 | 98.96907 | 等温线 | Phenylthiosemicarbazide-functionalized UiO-66-NH as highly efficient adsorbent for the selective removal of lead from aqueous solutions | P0334 | Post-modified MOF
P0119 | P0119_M1 | UiO-66-PTC | M2 | T8 | 4-phenyl-3-thiosemicarbazide-functionalized UiO-66-NH2 (via terephthalaldehyde Schiff-base bridging) for selective Pb2+ removal; experimental qmax 200.17 mg/g (303 K, pH 5, 240 min); Langmuir (R2Adj 0.989) + PSO (R2Adj >= 0.9998) fit; exothermic spontaneous; selective for Pb in mixed wastewater (KQ 18102.94 mL/g); reusable 4 cycles (87.55% removal) | UiO-66-NH2 | Zr | 2-aminoterephthalic acid | 1 | 1 | 1 | 0 | 1 | 0 | 0 | 0 | 0 | 1 | Schiff-base grafting: UiO-66-NH2 + terephthalaldehyde (UiO-66-TPA), then + 4-phenyl-3-thiosemicarbazide (UiO-66-PTC); C=N imine + C=S thione chelating sites |  | 0 |  | 0 | No |  |  | 325.81 | 0.19 | 2.57 | Irregular disc-shaped particles accumulating to nanolevel, diameters <100 nm (FE-SEM/TEM); mesoporous with H3-type hysteresis loop |  |  |  | UiO-66-NH2: ZrCl4 5.5 g + 2-aminoterephthalic acid 6 g + 300 mL DMF + 2 mL HCl, sonicated, three-neck flask reflux 140 C 48 h, washed DMF/methanol x3, vacuum dried; UiO-66-TPA: 2 g UiO-66-NH2 + 2 g terephthalaldehyde + 100 mL DMF, oil bath 80 C magnetic stirring 36 h, washed DMF/ethanol x3, vacuum dried 80 C 12 h; UiO-66-PTC: 2 g UiO-66-TPA + 2 g 4-phenyl-3-thiosemicarbazide + 100 mL DMF, reflux 80 C 36 h, washed DMF, vacuum dried 12 h (yield 3.3 g) | DMF | ZrCl4 | 2-aminoterephthalic acid | F1;F4 | hydrochloric acid |  | 80 | 36 | After Pb adsorption: EDS Pb 47.01 wt%; XRD new lead sulfide (Pb-S) and nitride (Pb-N) phases on (011)(210)(211)(020)(122) planes with Zr peaks (2theta 6.0/8.09) intact; FTIR C=N shifted to 1569 cm-1 and C=S to 1193 cm-1; XPS Pb4f7/2 139.30 eV, Pb4f5/2 144.00 eV; N1s -NH 399.10->399.62 eV, N=C 401.63->407.49 eV; S2p 168.12/169.20 -> 163.77/168.91 eV (N/S chelation with Pb2+) | 240 min equilibrium (conclusion: pH 5, 303 K, 240 min); 60 min rapid phase; PSO R2Adj >= 0.9998 | Chelation of Pb2+ with N and S atoms of PTC grafted groups (XPS N1s/S2p shifts; Pb-S/Pb-N in XRD after adsorption); Langmuir monolayer on homogeneous surface + PSO chemisorption (rate-controlling); no electrostatic effect (adsorbent positive at pH<6.55, Pb2+ positive); exothermic spontaneous (dH -37.220 kJ/mol, dG -5.508 to -3.426 kJ/mol) | E:\mzh3\所有正文和附件\第一波markdown\Phenylthiosemicarbazide-functionalized UiO-66-NH as highly efficient adsorbent for the selective removal of lead from aqueous solutions.md | P0334 | 10.1016/j.jhazmat.2021.125278 | 1 | isotherm | 313 | 1 | 17.78243 | 73.08782 | 239.8058 | 94.16867 | 1 | 94.71756 | 94.71756 | 5 | 98.96907 | 等温线 | Phenylthiosemicarbazide-functionalized UiO-66-NH as highly efficient adsorbent for the selective removal of lead from aqueous solutions | P0334 | Post-modified MOF
P0119 | P0119_M1 | UiO-66-PTC | M2 | T8 | 4-phenyl-3-thiosemicarbazide-functionalized UiO-66-NH2 (via terephthalaldehyde Schiff-base bridging) for selective Pb2+ removal; experimental qmax 200.17 mg/g (303 K, pH 5, 240 min); Langmuir (R2Adj 0.989) + PSO (R2Adj >= 0.9998) fit; exothermic spontaneous; selective for Pb in mixed wastewater (KQ 18102.94 mL/g); reusable 4 cycles (87.55% removal) | UiO-66-NH2 | Zr | 2-aminoterephthalic acid | 1 | 1 | 1 | 0 | 1 | 0 | 0 | 0 | 0 | 1 | Schiff-base grafting: UiO-66-NH2 + terephthalaldehyde (UiO-66-TPA), then + 4-phenyl-3-thiosemicarbazide (UiO-66-PTC); C=N imine + C=S thione chelating sites |  | 0 |  | 0 | No |  |  | 325.81 | 0.19 | 2.57 | Irregular disc-shaped particles accumulating to nanolevel, diameters <100 nm (FE-SEM/TEM); mesoporous with H3-type hysteresis loop |  |  |  | UiO-66-NH2: ZrCl4 5.5 g + 2-aminoterephthalic acid 6 g + 300 mL DMF + 2 mL HCl, sonicated, three-neck flask reflux 140 C 48 h, washed DMF/methanol x3, vacuum dried; UiO-66-TPA: 2 g UiO-66-NH2 + 2 g terephthalaldehyde + 100 mL DMF, oil bath 80 C magnetic stirring 36 h, washed DMF/ethanol x3, vacuum dried 80 C 12 h; UiO-66-PTC: 2 g UiO-66-TPA + 2 g 4-phenyl-3-thiosemicarbazide + 100 mL DMF, reflux 80 C 36 h, washed DMF, vacuum dried 12 h (yield 3.3 g) | DMF | ZrCl4 | 2-aminoterephthalic acid | F1;F4 | hydrochloric acid |  | 80 | 36 | After Pb adsorption: EDS Pb 47.01 wt%; XRD new lead sulfide (Pb-S) and nitride (Pb-N) phases on (011)(210)(211)(020)(122) planes with Zr peaks (2theta 6.0/8.09) intact; FTIR C=N shifted to 1569 cm-1 and C=S to 1193 cm-1; XPS Pb4f7/2 139.30 eV, Pb4f5/2 144.00 eV; N1s -NH 399.10->399.62 eV, N=C 401.63->407.49 eV; S2p 168.12/169.20 -> 163.77/168.91 eV (N/S chelation with Pb2+) | 240 min equilibrium (conclusion: pH 5, 303 K, 240 min); 60 min rapid phase; PSO R2Adj >= 0.9998 | Chelation of Pb2+ with N and S atoms of PTC grafted groups (XPS N1s/S2p shifts; Pb-S/Pb-N in XRD after adsorption); Langmuir monolayer on homogeneous surface + PSO chemisorption (rate-controlling); no electrostatic effect (adsorbent positive at pH<6.55, Pb2+ positive); exothermic spontaneous (dH -37.220 kJ/mol, dG -5.508 to -3.426 kJ/mol) | E:\mzh3\所有正文和附件\第一波markdown\Phenylthiosemicarbazide-functionalized UiO-66-NH as highly efficient adsorbent for the selective removal of lead from aqueous solutions.md | P0334 | 10.1016/j.jhazmat.2021.125278 | 1 | isotherm | 313 | 1 | 58.57741 | 132.5779 | 239.8058 | 94.16867 | 1 | 94.71756 | 94.71756 | 5 | 98.96907 | 等温线 | Phenylthiosemicarbazide-functionalized UiO-66-NH as highly efficient adsorbent for the selective removal of lead from aqueous solutions | P0334 | Post-modified MOF
P0119 | P0119_M1 | UiO-66-PTC | M2 | T8 | 4-phenyl-3-thiosemicarbazide-functionalized UiO-66-NH2 (via terephthalaldehyde Schiff-base bridging) for selective Pb2+ removal; experimental qmax 200.17 mg/g (303 K, pH 5, 240 min); Langmuir (R2Adj 0.989) + PSO (R2Adj >= 0.9998) fit; exothermic spontaneous; selective for Pb in mixed wastewater (KQ 18102.94 mL/g); reusable 4 cycles (87.55% removal) | UiO-66-NH2 | Zr | 2-aminoterephthalic acid | 1 | 1 | 1 | 0 | 1 | 0 | 0 | 0 | 0 | 1 | Schiff-base grafting: UiO-66-NH2 + terephthalaldehyde (UiO-66-TPA), then + 4-phenyl-3-thiosemicarbazide (UiO-66-PTC); C=N imine + C=S thione chelating sites |  | 0 |  | 0 | No |  |  | 325.81 | 0.19 | 2.57 | Irregular disc-shaped particles accumulating to nanolevel, diameters <100 nm (FE-SEM/TEM); mesoporous with H3-type hysteresis loop |  |  |  | UiO-66-NH2: ZrCl4 5.5 g + 2-aminoterephthalic acid 6 g + 300 mL DMF + 2 mL HCl, sonicated, three-neck flask reflux 140 C 48 h, washed DMF/methanol x3, vacuum dried; UiO-66-TPA: 2 g UiO-66-NH2 + 2 g terephthalaldehyde + 100 mL DMF, oil bath 80 C magnetic stirring 36 h, washed DMF/ethanol x3, vacuum dried 80 C 12 h; UiO-66-PTC: 2 g UiO-66-TPA + 2 g 4-phenyl-3-thiosemicarbazide + 100 mL DMF, reflux 80 C 36 h, washed DMF, vacuum dried 12 h (yield 3.3 g) | DMF | ZrCl4 | 2-aminoterephthalic acid | F1;F4 | hydrochloric acid |  | 80 | 36 | After Pb adsorption: EDS Pb 47.01 wt%; XRD new lead sulfide (Pb-S) and nitride (Pb-N) phases on (011)(210)(211)(020)(122) planes with Zr peaks (2theta 6.0/8.09) intact; FTIR C=N shifted to 1569 cm-1 and C=S to 1193 cm-1; XPS Pb4f7/2 139.30 eV, Pb4f5/2 144.00 eV; N1s -NH 399.10->399.62 eV, N=C 401.63->407.49 eV; S2p 168.12/169.20 -> 163.77/168.91 eV (N/S chelation with Pb2+) | 240 min equilibrium (conclusion: pH 5, 303 K, 240 min); 60 min rapid phase; PSO R2Adj >= 0.9998 | Chelation of Pb2+ with N and S atoms of PTC grafted groups (XPS N1s/S2p shifts; Pb-S/Pb-N in XRD after adsorption); Langmuir monolayer on homogeneous surface + PSO chemisorption (rate-controlling); no electrostatic effect (adsorbent positive at pH<6.55, Pb2+ positive); exothermic spontaneous (dH -37.220 kJ/mol, dG -5.508 to -3.426 kJ/mol) | E:\mzh3\所有正文和附件\第一波markdown\Phenylthiosemicarbazide-functionalized UiO-66-NH as highly efficient adsorbent for the selective removal of lead from aqueous solutions.md | P0334 | 10.1016/j.jhazmat.2021.125278 | 1 | isotherm | 313 | 1 | 123.431 | 160.3399 | 239.8058 | 94.16867 | 1 | 94.71756 | 94.71756 | 5 | 98.96907 | 等温线 | Phenylthiosemicarbazide-functionalized UiO-66-NH as highly efficient adsorbent for the selective removal of lead from aqueous solutions | P0334 | Post-modified MOF
P0119 | P0119_M1 | UiO-66-PTC | M2 | T8 | 4-phenyl-3-thiosemicarbazide-functionalized UiO-66-NH2 (via terephthalaldehyde Schiff-base bridging) for selective Pb2+ removal; experimental qmax 200.17 mg/g (303 K, pH 5, 240 min); Langmuir (R2Adj 0.989) + PSO (R2Adj >= 0.9998) fit; exothermic spontaneous; selective for Pb in mixed wastewater (KQ 18102.94 mL/g); reusable 4 cycles (87.55% removal) | UiO-66-NH2 | Zr | 2-aminoterephthalic acid | 1 | 1 | 1 | 0 | 1 | 0 | 0 | 0 | 0 | 1 | Schiff-base grafting: UiO-66-NH2 + terephthalaldehyde (UiO-66-TPA), then + 4-phenyl-3-thiosemicarbazide (UiO-66-PTC); C=N imine + C=S thione chelating sites |  | 0 |  | 0 | No |  |  | 325.81 | 0.19 | 2.57 | Irregular disc-shaped particles accumulating to nanolevel, diameters <100 nm (FE-SEM/TEM); mesoporous with H3-type hysteresis loop |  |  |  | UiO-66-NH2: ZrCl4 5.5 g + 2-aminoterephthalic acid 6 g + 300 mL DMF + 2 mL HCl, sonicated, three-neck flask reflux 140 C 48 h, washed DMF/methanol x3, vacuum dried; UiO-66-TPA: 2 g UiO-66-NH2 + 2 g terephthalaldehyde + 100 mL DMF, oil bath 80 C magnetic stirring 36 h, washed DMF/ethanol x3, vacuum dried 80 C 12 h; UiO-66-PTC: 2 g UiO-66-TPA + 2 g 4-phenyl-3-thiosemicarbazide + 100 mL DMF, reflux 80 C 36 h, washed DMF, vacuum dried 12 h (yield 3.3 g) | DMF | ZrCl4 | 2-aminoterephthalic acid | F1;F4 | hydrochloric acid |  | 80 | 36 | After Pb adsorption: EDS Pb 47.01 wt%; XRD new lead sulfide (Pb-S) and nitride (Pb-N) phases on (011)(210)(211)(020)(122) planes with Zr peaks (2theta 6.0/8.09) intact; FTIR C=N shifted to 1569 cm-1 and C=S to 1193 cm-1; XPS Pb4f7/2 139.30 eV, Pb4f5/2 144.00 eV; N1s -NH 399.10->399.62 eV, N=C 401.63->407.49 eV; S2p 168.12/169.20 -> 163.77/168.91 eV (N/S chelation with Pb2+) | 240 min equilibrium (conclusion: pH 5, 303 K, 240 min); 60 min rapid phase; PSO R2Adj >= 0.9998 | Chelation of Pb2+ with N and S atoms of PTC grafted groups (XPS N1s/S2p shifts; Pb-S/Pb-N in XRD after adsorption); Langmuir monolayer on homogeneous surface + PSO chemisorption (rate-controlling); no electrostatic effect (adsorbent positive at pH<6.55, Pb2+ positive); exothermic spontaneous (dH -37.220 kJ/mol, dG -5.508 to -3.426 kJ/mol) | E:\mzh3\所有正文和附件\第一波markdown\Phenylthiosemicarbazide-functionalized UiO-66-NH as highly efficient adsorbent for the selective removal of lead from aqueous solutions.md | P0334 | 10.1016/j.jhazmat.2021.125278 | 1 | isotherm | 313 | 1 | 205.0209 | 167.1388 | 239.8058 | 94.16867 | 1 | 94.71756 | 94.71756 | 5 | 98.96907 | 等温线 | Phenylthiosemicarbazide-functionalized UiO-66-NH as highly efficient adsorbent for the selective removal of lead from aqueous solutions | P0334 | Post-modified MOF
P0119 | P0119_M1 | UiO-66-PTC | M2 | T8 | 4-phenyl-3-thiosemicarbazide-functionalized UiO-66-NH2 (via terephthalaldehyde Schiff-base bridging) for selective Pb2+ removal; experimental qmax 200.17 mg/g (303 K, pH 5, 240 min); Langmuir (R2Adj 0.989) + PSO (R2Adj >= 0.9998) fit; exothermic spontaneous; selective for Pb in mixed wastewater (KQ 18102.94 mL/g); reusable 4 cycles (87.55% removal) | UiO-66-NH2 | Zr | 2-aminoterephthalic acid | 1 | 1 | 1 | 0 | 1 | 0 | 0 | 0 | 0 | 1 | Schiff-base grafting: UiO-66-NH2 + terephthalaldehyde (UiO-66-TPA), then + 4-phenyl-3-thiosemicarbazide (UiO-66-PTC); C=N imine + C=S thione chelating sites |  | 0 |  | 0 | No |  |  | 325.81 | 0.19 | 2.57 | Irregular disc-shaped particles accumulating to nanolevel, diameters <100 nm (FE-SEM/TEM); mesoporous with H3-type hysteresis loop |  |  |  | UiO-66-NH2: ZrCl4 5.5 g + 2-aminoterephthalic acid 6 g + 300 mL DMF + 2 mL HCl, sonicated, three-neck flask reflux 140 C 48 h, washed DMF/methanol x3, vacuum dried; UiO-66-TPA: 2 g UiO-66-NH2 + 2 g terephthalaldehyde + 100 mL DMF, oil bath 80 C magnetic stirring 36 h, washed DMF/ethanol x3, vacuum dried 80 C 12 h; UiO-66-PTC: 2 g UiO-66-TPA + 2 g 4-phenyl-3-thiosemicarbazide + 100 mL DMF, reflux 80 C 36 h, washed DMF, vacuum dried 12 h (yield 3.3 g) | DMF | ZrCl4 | 2-aminoterephthalic acid | F1;F4 | hydrochloric acid |  | 80 | 36 | After Pb adsorption: EDS Pb 47.01 wt%; XRD new lead sulfide (Pb-S) and nitride (Pb-N) phases on (011)(210)(211)(020)(122) planes with Zr peaks (2theta 6.0/8.09) intact; FTIR C=N shifted to 1569 cm-1 and C=S to 1193 cm-1; XPS Pb4f7/2 139.30 eV, Pb4f5/2 144.00 eV; N1s -NH 399.10->399.62 eV, N=C 401.63->407.49 eV; S2p 168.12/169.20 -> 163.77/168.91 eV (N/S chelation with Pb2+) | 240 min equilibrium (conclusion: pH 5, 303 K, 240 min); 60 min rapid phase; PSO R2Adj >= 0.9998 | Chelation of Pb2+ with N and S atoms of PTC grafted groups (XPS N1s/S2p shifts; Pb-S/Pb-N in XRD after adsorption); Langmuir monolayer on homogeneous surface + PSO chemisorption (rate-controlling); no electrostatic effect (adsorbent positive at pH<6.55, Pb2+ positive); exothermic spontaneous (dH -37.220 kJ/mol, dG -5.508 to -3.426 kJ/mol) | E:\mzh3\所有正文和附件\第一波markdown\Phenylthiosemicarbazide-functionalized UiO-66-NH as highly efficient adsorbent for the selective removal of lead from aqueous solutions.md | P0334 | 10.1016/j.jhazmat.2021.125278 | 1 | isotherm | 313 | 1 | 323.2218 | 173.9377 | 239.8058 | 94.16867 | 1 | 94.71756 | 94.71756 | 5 | 98.96907 | 等温线 | Phenylthiosemicarbazide-functionalized UiO-66-NH as highly efficient adsorbent for the selective removal of lead from aqueous solutions | P0334 | Post-modified MOF
P0119 | P0119_M1 | UiO-66-PTC | M2 | T8 | 4-phenyl-3-thiosemicarbazide-functionalized UiO-66-NH2 (via terephthalaldehyde Schiff-base bridging) for selective Pb2+ removal; experimental qmax 200.17 mg/g (303 K, pH 5, 240 min); Langmuir (R2Adj 0.989) + PSO (R2Adj >= 0.9998) fit; exothermic spontaneous; selective for Pb in mixed wastewater (KQ 18102.94 mL/g); reusable 4 cycles (87.55% removal) | UiO-66-NH2 | Zr | 2-aminoterephthalic acid | 1 | 1 | 1 | 0 | 1 | 0 | 0 | 0 | 0 | 1 | Schiff-base grafting: UiO-66-NH2 + terephthalaldehyde (UiO-66-TPA), then + 4-phenyl-3-thiosemicarbazide (UiO-66-PTC); C=N imine + C=S thione chelating sites |  | 0 |  | 0 | No |  |  | 325.81 | 0.19 | 2.57 | Irregular disc-shaped particles accumulating to nanolevel, diameters <100 nm (FE-SEM/TEM); mesoporous with H3-type hysteresis loop |  |  |  | UiO-66-NH2: ZrCl4 5.5 g + 2-aminoterephthalic acid 6 g + 300 mL DMF + 2 mL HCl, sonicated, three-neck flask reflux 140 C 48 h, washed DMF/methanol x3, vacuum dried; UiO-66-TPA: 2 g UiO-66-NH2 + 2 g terephthalaldehyde + 100 mL DMF, oil bath 80 C magnetic stirring 36 h, washed DMF/ethanol x3, vacuum dried 80 C 12 h; UiO-66-PTC: 2 g UiO-66-TPA + 2 g 4-phenyl-3-thiosemicarbazide + 100 mL DMF, reflux 80 C 36 h, washed DMF, vacuum dried 12 h (yield 3.3 g) | DMF | ZrCl4 | 2-aminoterephthalic acid | F1;F4 | hydrochloric acid |  | 80 | 36 | After Pb adsorption: EDS Pb 47.01 wt%; XRD new lead sulfide (Pb-S) and nitride (Pb-N) phases on (011)(210)(211)(020)(122) planes with Zr peaks (2theta 6.0/8.09) intact; FTIR C=N shifted to 1569 cm-1 and C=S to 1193 cm-1; XPS Pb4f7/2 139.30 eV, Pb4f5/2 144.00 eV; N1s -NH 399.10->399.62 eV, N=C 401.63->407.49 eV; S2p 168.12/169.20 -> 163.77/168.91 eV (N/S chelation with Pb2+) | 240 min equilibrium (conclusion: pH 5, 303 K, 240 min); 60 min rapid phase; PSO R2Adj >= 0.9998 | Chelation of Pb2+ with N and S atoms of PTC grafted groups (XPS N1s/S2p shifts; Pb-S/Pb-N in XRD after adsorption); Langmuir monolayer on homogeneous surface + PSO chemisorption (rate-controlling); no electrostatic effect (adsorbent positive at pH<6.55, Pb2+ positive); exothermic spontaneous (dH -37.220 kJ/mol, dG -5.508 to -3.426 kJ/mol) | E:\mzh3\所有正文和附件\第一波markdown\Phenylthiosemicarbazide-functionalized UiO-66-NH as highly efficient adsorbent for the selective removal of lead from aqueous solutions.md | P0334 | 10.1016/j.jhazmat.2021.125278 | 1 | isotherm | 313 | 1 | 461.2971 | 175.0708 | 239.8058 | 94.16867 | 1 | 94.71756 | 94.71756 | 5 | 98.96907 | 等温线 | Phenylthiosemicarbazide-functionalized UiO-66-NH as highly efficient adsorbent for the selective removal of lead from aqueous solutions | P0334 | Post-modified MOF
P0119 | P0119_M1 | UiO-66-PTC | M2 | T8 | 4-phenyl-3-thiosemicarbazide-functionalized UiO-66-NH2 (via terephthalaldehyde Schiff-base bridging) for selective Pb2+ removal; experimental qmax 200.17 mg/g (303 K, pH 5, 240 min); Langmuir (R2Adj 0.989) + PSO (R2Adj >= 0.9998) fit; exothermic spontaneous; selective for Pb in mixed wastewater (KQ 18102.94 mL/g); reusable 4 cycles (87.55% removal) | UiO-66-NH2 | Zr | 2-aminoterephthalic acid | 1 | 1 | 1 | 0 | 1 | 0 | 0 | 0 | 0 | 1 | Schiff-base grafting: UiO-66-NH2 + terephthalaldehyde (UiO-66-TPA), then + 4-phenyl-3-thiosemicarbazide (UiO-66-PTC); C=N imine + C=S thione chelating sites |  | 0 |  | 0 | No |  |  | 325.81 | 0.19 | 2.57 | Irregular disc-shaped particles accumulating to nanolevel, diameters <100 nm (FE-SEM/TEM); mesoporous with H3-type hysteresis loop |  |  |  | UiO-66-NH2: ZrCl4 5.5 g + 2-aminoterephthalic acid 6 g + 300 mL DMF + 2 mL HCl, sonicated, three-neck flask reflux 140 C 48 h, washed DMF/methanol x3, vacuum dried; UiO-66-TPA: 2 g UiO-66-NH2 + 2 g terephthalaldehyde + 100 mL DMF, oil bath 80 C magnetic stirring 36 h, washed DMF/ethanol x3, vacuum dried 80 C 12 h; UiO-66-PTC: 2 g UiO-66-TPA + 2 g 4-phenyl-3-thiosemicarbazide + 100 mL DMF, reflux 80 C 36 h, washed DMF, vacuum dried 12 h (yield 3.3 g) | DMF | ZrCl4 | 2-aminoterephthalic acid | F1;F4 | hydrochloric acid |  | 80 | 36 | After Pb adsorption: EDS Pb 47.01 wt%; XRD new lead sulfide (Pb-S) and nitride (Pb-N) phases on (011)(210)(211)(020)(122) planes with Zr peaks (2theta 6.0/8.09) intact; FTIR C=N shifted to 1569 cm-1 and C=S to 1193 cm-1; XPS Pb4f7/2 139.30 eV, Pb4f5/2 144.00 eV; N1s -NH 399.10->399.62 eV, N=C 401.63->407.49 eV; S2p 168.12/169.20 -> 163.77/168.91 eV (N/S chelation with Pb2+) | 240 min equilibrium (conclusion: pH 5, 303 K, 240 min); 60 min rapid phase; PSO R2Adj >= 0.9998 | Chelation of Pb2+ with N and S atoms of PTC grafted groups (XPS N1s/S2p shifts; Pb-S/Pb-N in XRD after adsorption); Langmuir monolayer on homogeneous surface + PSO chemisorption (rate-controlling); no electrostatic effect (adsorbent positive at pH<6.55, Pb2+ positive); exothermic spontaneous (dH -37.220 kJ/mol, dG -5.508 to -3.426 kJ/mol) | E:\mzh3\所有正文和附件\第一波markdown\Phenylthiosemicarbazide-functionalized UiO-66-NH as highly efficient adsorbent for the selective removal of lead from aqueous solutions.md | P0334 | 10.1016/j.jhazmat.2021.125278 | 1 | isotherm | 323 | 1 | 20.9205 | 70.25496 | 239.8058 | 94.16867 | 1 | 94.71756 | 94.71756 | 5 | 98.96907 | 等温线 | Phenylthiosemicarbazide-functionalized UiO-66-NH as highly efficient adsorbent for the selective removal of lead from aqueous solutions | P0334 | Post-modified MOF
P0119 | P0119_M1 | UiO-66-PTC | M2 | T8 | 4-phenyl-3-thiosemicarbazide-functionalized UiO-66-NH2 (via terephthalaldehyde Schiff-base bridging) for selective Pb2+ removal; experimental qmax 200.17 mg/g (303 K, pH 5, 240 min); Langmuir (R2Adj 0.989) + PSO (R2Adj >= 0.9998) fit; exothermic spontaneous; selective for Pb in mixed wastewater (KQ 18102.94 mL/g); reusable 4 cycles (87.55% removal) | UiO-66-NH2 | Zr | 2-aminoterephthalic acid | 1 | 1 | 1 | 0 | 1 | 0 | 0 | 0 | 0 | 1 | Schiff-base grafting: UiO-66-NH2 + terephthalaldehyde (UiO-66-TPA), then + 4-phenyl-3-thiosemicarbazide (UiO-66-PTC); C=N imine + C=S thione chelating sites |  | 0 |  | 0 | No |  |  | 325.81 | 0.19 | 2.57 | Irregular disc-shaped particles accumulating to nanolevel, diameters <100 nm (FE-SEM/TEM); mesoporous with H3-type hysteresis loop |  |  |  | UiO-66-NH2: ZrCl4 5.5 g + 2-aminoterephthalic acid 6 g + 300 mL DMF + 2 mL HCl, sonicated, three-neck flask reflux 140 C 48 h, washed DMF/methanol x3, vacuum dried; UiO-66-TPA: 2 g UiO-66-NH2 + 2 g terephthalaldehyde + 100 mL DMF, oil bath 80 C magnetic stirring 36 h, washed DMF/ethanol x3, vacuum dried 80 C 12 h; UiO-66-PTC: 2 g UiO-66-TPA + 2 g 4-phenyl-3-thiosemicarbazide + 100 mL DMF, reflux 80 C 36 h, washed DMF, vacuum dried 12 h (yield 3.3 g) | DMF | ZrCl4 | 2-aminoterephthalic acid | F1;F4 | hydrochloric acid |  | 80 | 36 | After Pb adsorption: EDS Pb 47.01 wt%; XRD new lead sulfide (Pb-S) and nitride (Pb-N) phases on (011)(210)(211)(020)(122) planes with Zr peaks (2theta 6.0/8.09) intact; FTIR C=N shifted to 1569 cm-1 and C=S to 1193 cm-1; XPS Pb4f7/2 139.30 eV, Pb4f5/2 144.00 eV; N1s -NH 399.10->399.62 eV, N=C 401.63->407.49 eV; S2p 168.12/169.20 -> 163.77/168.91 eV (N/S chelation with Pb2+) | 240 min equilibrium (conclusion: pH 5, 303 K, 240 min); 60 min rapid phase; PSO R2Adj >= 0.9998 | Chelation of Pb2+ with N and S atoms of PTC grafted groups (XPS N1s/S2p shifts; Pb-S/Pb-N in XRD after adsorption); Langmuir monolayer on homogeneous surface + PSO chemisorption (rate-controlling); no electrostatic effect (adsorbent positive at pH<6.55, Pb2+ positive); exothermic spontaneous (dH -37.220 kJ/mol, dG -5.508 to -3.426 kJ/mol) | E:\mzh3\所有正文和附件\第一波markdown\Phenylthiosemicarbazide-functionalized UiO-66-NH as highly efficient adsorbent for the selective removal of lead from aqueous solutions.md | P0334 | 10.1016/j.jhazmat.2021.125278 | 1 | isotherm | 323 | 1 | 69.03766 | 123.5127 | 239.8058 | 94.16867 | 1 | 94.71756 | 94.71756 | 5 | 98.96907 | 等温线 | Phenylthiosemicarbazide-functionalized UiO-66-NH as highly efficient adsorbent for the selective removal of lead from aqueous solutions | P0334 | Post-modified MOF
P0119 | P0119_M1 | UiO-66-PTC | M2 | T8 | 4-phenyl-3-thiosemicarbazide-functionalized UiO-66-NH2 (via terephthalaldehyde Schiff-base bridging) for selective Pb2+ removal; experimental qmax 200.17 mg/g (303 K, pH 5, 240 min); Langmuir (R2Adj 0.989) + PSO (R2Adj >= 0.9998) fit; exothermic spontaneous; selective for Pb in mixed wastewater (KQ 18102.94 mL/g); reusable 4 cycles (87.55% removal) | UiO-66-NH2 | Zr | 2-aminoterephthalic acid | 1 | 1 | 1 | 0 | 1 | 0 | 0 | 0 | 0 | 1 | Schiff-base grafting: UiO-66-NH2 + terephthalaldehyde (UiO-66-TPA), then + 4-phenyl-3-thiosemicarbazide (UiO-66-PTC); C=N imine + C=S thione chelating sites |  | 0 |  | 0 | No |  |  | 325.81 | 0.19 | 2.57 | Irregular disc-shaped particles accumulating to nanolevel, diameters <100 nm (FE-SEM/TEM); mesoporous with H3-type hysteresis loop |  |  |  | UiO-66-NH2: ZrCl4 5.5 g + 2-aminoterephthalic acid 6 g + 300 mL DMF + 2 mL HCl, sonicated, three-neck flask reflux 140 C 48 h, washed DMF/methanol x3, vacuum dried; UiO-66-TPA: 2 g UiO-66-NH2 + 2 g terephthalaldehyde + 100 mL DMF, oil bath 80 C magnetic stirring 36 h, washed DMF/ethanol x3, vacuum dried 80 C 12 h; UiO-66-PTC: 2 g UiO-66-TPA + 2 g 4-phenyl-3-thiosemicarbazide + 100 mL DMF, reflux 80 C 36 h, washed DMF, vacuum dried 12 h (yield 3.3 g) | DMF | ZrCl4 | 2-aminoterephthalic acid | F1;F4 | hydrochloric acid |  | 80 | 36 | After Pb adsorption: EDS Pb 47.01 wt%; XRD new lead sulfide (Pb-S) and nitride (Pb-N) phases on (011)(210)(211)(020)(122) planes with Zr peaks (2theta 6.0/8.09) intact; FTIR C=N shifted to 1569 cm-1 and C=S to 1193 cm-1; XPS Pb4f7/2 139.30 eV, Pb4f5/2 144.00 eV; N1s -NH 399.10->399.62 eV, N=C 401.63->407.49 eV; S2p 168.12/169.20 -> 163.77/168.91 eV (N/S chelation with Pb2+) | 240 min equilibrium (conclusion: pH 5, 303 K, 240 min); 60 min rapid phase; PSO R2Adj >= 0.9998 | Chelation of Pb2+ with N and S atoms of PTC grafted groups (XPS N1s/S2p shifts; Pb-S/Pb-N in XRD after adsorption); Langmuir monolayer on homogeneous surface + PSO chemisorption (rate-controlling); no electrostatic effect (adsorbent positive at pH<6.55, Pb2+ positive); exothermic spontaneous (dH -37.220 kJ/mol, dG -5.508 to -3.426 kJ/mol) | E:\mzh3\所有正文和附件\第一波markdown\Phenylthiosemicarbazide-functionalized UiO-66-NH as highly efficient adsorbent for the selective removal of lead from aqueous solutions.md | P0334 | 10.1016/j.jhazmat.2021.125278 | 1 | isotherm | 323 | 1 | 211.2971 | 161.4731 | 239.8058 | 94.16867 | 1 | 94.71756 | 94.71756 | 5 | 98.96907 | 等温线 | Phenylthiosemicarbazide-functionalized UiO-66-NH as highly efficient adsorbent for the selective removal of lead from aqueous solutions | P0334 | Post-modified MOF
P0119 | P0119_M1 | UiO-66-PTC | M2 | T8 | 4-phenyl-3-thiosemicarbazide-functionalized UiO-66-NH2 (via terephthalaldehyde Schiff-base bridging) for selective Pb2+ removal; experimental qmax 200.17 mg/g (303 K, pH 5, 240 min); Langmuir (R2Adj 0.989) + PSO (R2Adj >= 0.9998) fit; exothermic spontaneous; selective for Pb in mixed wastewater (KQ 18102.94 mL/g); reusable 4 cycles (87.55% removal) | UiO-66-NH2 | Zr | 2-aminoterephthalic acid | 1 | 1 | 1 | 0 | 1 | 0 | 0 | 0 | 0 | 1 | Schiff-base grafting: UiO-66-NH2 + terephthalaldehyde (UiO-66-TPA), then + 4-phenyl-3-thiosemicarbazide (UiO-66-PTC); C=N imine + C=S thione chelating sites |  | 0 |  | 0 | No |  |  | 325.81 | 0.19 | 2.57 | Irregular disc-shaped particles accumulating to nanolevel, diameters <100 nm (FE-SEM/TEM); mesoporous with H3-type hysteresis loop |  |  |  | UiO-66-NH2: ZrCl4 5.5 g + 2-aminoterephthalic acid 6 g + 300 mL DMF + 2 mL HCl, sonicated, three-neck flask reflux 140 C 48 h, washed DMF/methanol x3, vacuum dried; UiO-66-TPA: 2 g UiO-66-NH2 + 2 g terephthalaldehyde + 100 mL DMF, oil bath 80 C magnetic stirring 36 h, washed DMF/ethanol x3, vacuum dried 80 C 12 h; UiO-66-PTC: 2 g UiO-66-TPA + 2 g 4-phenyl-3-thiosemicarbazide + 100 mL DMF, reflux 80 C 36 h, washed DMF, vacuum dried 12 h (yield 3.3 g) | DMF | ZrCl4 | 2-aminoterephthalic acid | F1;F4 | hydrochloric acid |  | 80 | 36 | After Pb adsorption: EDS Pb 47.01 wt%; XRD new lead sulfide (Pb-S) and nitride (Pb-N) phases on (011)(210)(211)(020)(122) planes with Zr peaks (2theta 6.0/8.09) intact; FTIR C=N shifted to 1569 cm-1 and C=S to 1193 cm-1; XPS Pb4f7/2 139.30 eV, Pb4f5/2 144.00 eV; N1s -NH 399.10->399.62 eV, N=C 401.63->407.49 eV; S2p 168.12/169.20 -> 163.77/168.91 eV (N/S chelation with Pb2+) | 240 min equilibrium (conclusion: pH 5, 303 K, 240 min); 60 min rapid phase; PSO R2Adj >= 0.9998 | Chelation of Pb2+ with N and S atoms of PTC grafted groups (XPS N1s/S2p shifts; Pb-S/Pb-N in XRD after adsorption); Langmuir monolayer on homogeneous surface + PSO chemisorption (rate-controlling); no electrostatic effect (adsorbent positive at pH<6.55, Pb2+ positive); exothermic spontaneous (dH -37.220 kJ/mol, dG -5.508 to -3.426 kJ/mol) | E:\mzh3\所有正文和附件\第一波markdown\Phenylthiosemicarbazide-functionalized UiO-66-NH as highly efficient adsorbent for the selective removal of lead from aqueous solutions.md | P0334 | 10.1016/j.jhazmat.2021.125278 | 1 | isotherm | 323 | 1 | 328.4519 | 168.8385 | 239.8058 | 94.16867 | 1 | 94.71756 | 94.71756 | 5 | 98.96907 | 等温线 | Phenylthiosemicarbazide-functionalized UiO-66-NH as highly efficient adsorbent for the selective removal of lead from aqueous solutions | P0334 | Post-modified MOF
P0119 | P0119_M1 | UiO-66-PTC | M2 | T8 | 4-phenyl-3-thiosemicarbazide-functionalized UiO-66-NH2 (via terephthalaldehyde Schiff-base bridging) for selective Pb2+ removal; experimental qmax 200.17 mg/g (303 K, pH 5, 240 min); Langmuir (R2Adj 0.989) + PSO (R2Adj >= 0.9998) fit; exothermic spontaneous; selective for Pb in mixed wastewater (KQ 18102.94 mL/g); reusable 4 cycles (87.55% removal) | UiO-66-NH2 | Zr | 2-aminoterephthalic acid | 1 | 1 | 1 | 0 | 1 | 0 | 0 | 0 | 0 | 1 | Schiff-base grafting: UiO-66-NH2 + terephthalaldehyde (UiO-66-TPA), then + 4-phenyl-3-thiosemicarbazide (UiO-66-PTC); C=N imine + C=S thione chelating sites |  | 0 |  | 0 | No |  |  | 325.81 | 0.19 | 2.57 | Irregular disc-shaped particles accumulating to nanolevel, diameters <100 nm (FE-SEM/TEM); mesoporous with H3-type hysteresis loop |  |  |  | UiO-66-NH2: ZrCl4 5.5 g + 2-aminoterephthalic acid 6 g + 300 mL DMF + 2 mL HCl, sonicated, three-neck flask reflux 140 C 48 h, washed DMF/methanol x3, vacuum dried; UiO-66-TPA: 2 g UiO-66-NH2 + 2 g terephthalaldehyde + 100 mL DMF, oil bath 80 C magnetic stirring 36 h, washed DMF/ethanol x3, vacuum dried 80 C 12 h; UiO-66-PTC: 2 g UiO-66-TPA + 2 g 4-phenyl-3-thiosemicarbazide + 100 mL DMF, reflux 80 C 36 h, washed DMF, vacuum dried 12 h (yield 3.3 g) | DMF | ZrCl4 | 2-aminoterephthalic acid | F1;F4 | hydrochloric acid |  | 80 | 36 | After Pb adsorption: EDS Pb 47.01 wt%; XRD new lead sulfide (Pb-S) and nitride (Pb-N) phases on (011)(210)(211)(020)(122) planes with Zr peaks (2theta 6.0/8.09) intact; FTIR C=N shifted to 1569 cm-1 and C=S to 1193 cm-1; XPS Pb4f7/2 139.30 eV, Pb4f5/2 144.00 eV; N1s -NH 399.10->399.62 eV, N=C 401.63->407.49 eV; S2p 168.12/169.20 -> 163.77/168.91 eV (N/S chelation with Pb2+) | 240 min equilibrium (conclusion: pH 5, 303 K, 240 min); 60 min rapid phase; PSO R2Adj >= 0.9998 | Chelation of Pb2+ with N and S atoms of PTC grafted groups (XPS N1s/S2p shifts; Pb-S/Pb-N in XRD after adsorption); Langmuir monolayer on homogeneous surface + PSO chemisorption (rate-controlling); no electrostatic effect (adsorbent positive at pH<6.55, Pb2+ positive); exothermic spontaneous (dH -37.220 kJ/mol, dG -5.508 to -3.426 kJ/mol) | E:\mzh3\所有正文和附件\第一波markdown\Phenylthiosemicarbazide-functionalized UiO-66-NH as highly efficient adsorbent for the selective removal of lead from aqueous solutions.md | P0334 | 10.1016/j.jhazmat.2021.125278 | 1 | isotherm | 323 | 1 | 463.3891 | 169.9717 | 239.8058 | 94.16867 | 1 | 94.71756 | 94.71756 | 5 | 98.96907 | 等温线 | Phenylthiosemicarbazide-functionalized UiO-66-NH as highly efficient adsorbent for the selective removal of lead from aqueous solutions | P0334 | Post-modified MOF
P0119 | P0119_M1 | UiO-66-PTC | M2 | T8 | 4-phenyl-3-thiosemicarbazide-functionalized UiO-66-NH2 (via terephthalaldehyde Schiff-base bridging) for selective Pb2+ removal; experimental qmax 200.17 mg/g (303 K, pH 5, 240 min); Langmuir (R2Adj 0.989) + PSO (R2Adj >= 0.9998) fit; exothermic spontaneous; selective for Pb in mixed wastewater (KQ 18102.94 mL/g); reusable 4 cycles (87.55% removal) | UiO-66-NH2 | Zr | 2-aminoterephthalic acid | 1 | 1 | 1 | 0 | 1 | 0 | 0 | 0 | 0 | 1 | Schiff-base grafting: UiO-66-NH2 + terephthalaldehyde (UiO-66-TPA), then + 4-phenyl-3-thiosemicarbazide (UiO-66-PTC); C=N imine + C=S thione chelating sites |  | 0 |  | 0 | No |  |  | 325.81 | 0.19 | 2.57 | Irregular disc-shaped particles accumulating to nanolevel, diameters <100 nm (FE-SEM/TEM); mesoporous with H3-type hysteresis loop |  |  |  | UiO-66-NH2: ZrCl4 5.5 g + 2-aminoterephthalic acid 6 g + 300 mL DMF + 2 mL HCl, sonicated, three-neck flask reflux 140 C 48 h, washed DMF/methanol x3, vacuum dried; UiO-66-TPA: 2 g UiO-66-NH2 + 2 g terephthalaldehyde + 100 mL DMF, oil bath 80 C magnetic stirring 36 h, washed DMF/ethanol x3, vacuum dried 80 C 12 h; UiO-66-PTC: 2 g UiO-66-TPA + 2 g 4-phenyl-3-thiosemicarbazide + 100 mL DMF, reflux 80 C 36 h, washed DMF, vacuum dried 12 h (yield 3.3 g) | DMF | ZrCl4 | 2-aminoterephthalic acid | F1;F4 | hydrochloric acid |  | 80 | 36 | After Pb adsorption: EDS Pb 47.01 wt%; XRD new lead sulfide (Pb-S) and nitride (Pb-N) phases on (011)(210)(211)(020)(122) planes with Zr peaks (2theta 6.0/8.09) intact; FTIR C=N shifted to 1569 cm-1 and C=S to 1193 cm-1; XPS Pb4f7/2 139.30 eV, Pb4f5/2 144.00 eV; N1s -NH 399.10->399.62 eV, N=C 401.63->407.49 eV; S2p 168.12/169.20 -> 163.77/168.91 eV (N/S chelation with Pb2+) | 240 min equilibrium (conclusion: pH 5, 303 K, 240 min); 60 min rapid phase; PSO R2Adj >= 0.9998 | Chelation of Pb2+ with N and S atoms of PTC grafted groups (XPS N1s/S2p shifts; Pb-S/Pb-N in XRD after adsorption); Langmuir monolayer on homogeneous surface + PSO chemisorption (rate-controlling); no electrostatic effect (adsorbent positive at pH<6.55, Pb2+ positive); exothermic spontaneous (dH -37.220 kJ/mol, dG -5.508 to -3.426 kJ/mol) | E:\mzh3\所有正文和附件\第一波markdown\Phenylthiosemicarbazide-functionalized UiO-66-NH as highly efficient adsorbent for the selective removal of lead from aqueous solutions.md | P0334 | 10.1016/j.jhazmat.2021.125278 | 1 | regeneration | 298 |  | 463.3891 | 169.9717 | 239.8058 | 94.16867 | 1 | 94.71756 | 94.71756 | 5 | 98.96907 | 循环性 | Phenylthiosemicarbazide-functionalized UiO-66-NH as highly efficient adsorbent for the selective removal of lead from aqueous solutions | P0334 | Post-modified MOF
P0119 | P0119_M1 | UiO-66-PTC | M2 | T8 | 4-phenyl-3-thiosemicarbazide-functionalized UiO-66-NH2 (via terephthalaldehyde Schiff-base bridging) for selective Pb2+ removal; experimental qmax 200.17 mg/g (303 K, pH 5, 240 min); Langmuir (R2Adj 0.989) + PSO (R2Adj >= 0.9998) fit; exothermic spontaneous; selective for Pb in mixed wastewater (KQ 18102.94 mL/g); reusable 4 cycles (87.55% removal) | UiO-66-NH2 | Zr | 2-aminoterephthalic acid | 1 | 1 | 1 | 0 | 1 | 0 | 0 | 0 | 0 | 1 | Schiff-base grafting: UiO-66-NH2 + terephthalaldehyde (UiO-66-TPA), then + 4-phenyl-3-thiosemicarbazide (UiO-66-PTC); C=N imine + C=S thione chelating sites |  | 0 |  | 0 | No |  |  | 325.81 | 0.19 | 2.57 | Irregular disc-shaped particles accumulating to nanolevel, diameters <100 nm (FE-SEM/TEM); mesoporous with H3-type hysteresis loop |  |  |  | UiO-66-NH2: ZrCl4 5.5 g + 2-aminoterephthalic acid 6 g + 300 mL DMF + 2 mL HCl, sonicated, three-neck flask reflux 140 C 48 h, washed DMF/methanol x3, vacuum dried; UiO-66-TPA: 2 g UiO-66-NH2 + 2 g terephthalaldehyde + 100 mL DMF, oil bath 80 C magnetic stirring 36 h, washed DMF/ethanol x3, vacuum dried 80 C 12 h; UiO-66-PTC: 2 g UiO-66-TPA + 2 g 4-phenyl-3-thiosemicarbazide + 100 mL DMF, reflux 80 C 36 h, washed DMF, vacuum dried 12 h (yield 3.3 g) | DMF | ZrCl4 | 2-aminoterephthalic acid | F1;F4 | hydrochloric acid |  | 80 | 36 | After Pb adsorption: EDS Pb 47.01 wt%; XRD new lead sulfide (Pb-S) and nitride (Pb-N) phases on (011)(210)(211)(020)(122) planes with Zr peaks (2theta 6.0/8.09) intact; FTIR C=N shifted to 1569 cm-1 and C=S to 1193 cm-1; XPS Pb4f7/2 139.30 eV, Pb4f5/2 144.00 eV; N1s -NH 399.10->399.62 eV, N=C 401.63->407.49 eV; S2p 168.12/169.20 -> 163.77/168.91 eV (N/S chelation with Pb2+) | 240 min equilibrium (conclusion: pH 5, 303 K, 240 min); 60 min rapid phase; PSO R2Adj >= 0.9998 | Chelation of Pb2+ with N and S atoms of PTC grafted groups (XPS N1s/S2p shifts; Pb-S/Pb-N in XRD after adsorption); Langmuir monolayer on homogeneous surface + PSO chemisorption (rate-controlling); no electrostatic effect (adsorbent positive at pH<6.55, Pb2+ positive); exothermic spontaneous (dH -37.220 kJ/mol, dG -5.508 to -3.426 kJ/mol) | E:\mzh3\所有正文和附件\第一波markdown\Phenylthiosemicarbazide-functionalized UiO-66-NH as highly efficient adsorbent for the selective removal of lead from aqueous solutions.md | P0334 | 10.1016/j.jhazmat.2021.125278 | 1 | regeneration | 298 |  | 463.3891 | 169.9717 | 239.8058 | 94.16867 | 2 | 92.75827 | 92.75827 | 5 | 98.96907 | 循环性 | Phenylthiosemicarbazide-functionalized UiO-66-NH as highly efficient adsorbent for the selective removal of lead from aqueous solutions | P0334 | Post-modified MOF
P0119 | P0119_M1 | UiO-66-PTC | M2 | T8 | 4-phenyl-3-thiosemicarbazide-functionalized UiO-66-NH2 (via terephthalaldehyde Schiff-base bridging) for selective Pb2+ removal; experimental qmax 200.17 mg/g (303 K, pH 5, 240 min); Langmuir (R2Adj 0.989) + PSO (R2Adj >= 0.9998) fit; exothermic spontaneous; selective for Pb in mixed wastewater (KQ 18102.94 mL/g); reusable 4 cycles (87.55% removal) | UiO-66-NH2 | Zr | 2-aminoterephthalic acid | 1 | 1 | 1 | 0 | 1 | 0 | 0 | 0 | 0 | 1 | Schiff-base grafting: UiO-66-NH2 + terephthalaldehyde (UiO-66-TPA), then + 4-phenyl-3-thiosemicarbazide (UiO-66-PTC); C=N imine + C=S thione chelating sites |  | 0 |  | 0 | No |  |  | 325.81 | 0.19 | 2.57 | Irregular disc-shaped particles accumulating to nanolevel, diameters <100 nm (FE-SEM/TEM); mesoporous with H3-type hysteresis loop |  |  |  | UiO-66-NH2: ZrCl4 5.5 g + 2-aminoterephthalic acid 6 g + 300 mL DMF + 2 mL HCl, sonicated, three-neck flask reflux 140 C 48 h, washed DMF/methanol x3, vacuum dried; UiO-66-TPA: 2 g UiO-66-NH2 + 2 g terephthalaldehyde + 100 mL DMF, oil bath 80 C magnetic stirring 36 h, washed DMF/ethanol x3, vacuum dried 80 C 12 h; UiO-66-PTC: 2 g UiO-66-TPA + 2 g 4-phenyl-3-thiosemicarbazide + 100 mL DMF, reflux 80 C 36 h, washed DMF, vacuum dried 12 h (yield 3.3 g) | DMF | ZrCl4 | 2-aminoterephthalic acid | F1;F4 | hydrochloric acid |  | 80 | 36 | After Pb adsorption: EDS Pb 47.01 wt%; XRD new lead sulfide (Pb-S) and nitride (Pb-N) phases on (011)(210)(211)(020)(122) planes with Zr peaks (2theta 6.0/8.09) intact; FTIR C=N shifted to 1569 cm-1 and C=S to 1193 cm-1; XPS Pb4f7/2 139.30 eV, Pb4f5/2 144.00 eV; N1s -NH 399.10->399.62 eV, N=C 401.63->407.49 eV; S2p 168.12/169.20 -> 163.77/168.91 eV (N/S chelation with Pb2+) | 240 min equilibrium (conclusion: pH 5, 303 K, 240 min); 60 min rapid phase; PSO R2Adj >= 0.9998 | Chelation of Pb2+ with N and S atoms of PTC grafted groups (XPS N1s/S2p shifts; Pb-S/Pb-N in XRD after adsorption); Langmuir monolayer on homogeneous surface + PSO chemisorption (rate-controlling); no electrostatic effect (adsorbent positive at pH<6.55, Pb2+ positive); exothermic spontaneous (dH -37.220 kJ/mol, dG -5.508 to -3.426 kJ/mol) | E:\mzh3\所有正文和附件\第一波markdown\Phenylthiosemicarbazide-functionalized UiO-66-NH as highly efficient adsorbent for the selective removal of lead from aqueous solutions.md | P0334 | 10.1016/j.jhazmat.2021.125278 | 1 | regeneration | 298 |  | 463.3891 | 169.9717 | 239.8058 | 94.16867 | 3 | 91.07888 | 91.07888 | 5 | 98.96907 | 循环性 | Phenylthiosemicarbazide-functionalized UiO-66-NH as highly efficient adsorbent for the selective removal of lead from aqueous solutions | P0334 | Post-modified MOF
P0119 | P0119_M1 | UiO-66-PTC | M2 | T8 | 4-phenyl-3-thiosemicarbazide-functionalized UiO-66-NH2 (via terephthalaldehyde Schiff-base bridging) for selective Pb2+ removal; experimental qmax 200.17 mg/g (303 K, pH 5, 240 min); Langmuir (R2Adj 0.989) + PSO (R2Adj >= 0.9998) fit; exothermic spontaneous; selective for Pb in mixed wastewater (KQ 18102.94 mL/g); reusable 4 cycles (87.55% removal) | UiO-66-NH2 | Zr | 2-aminoterephthalic acid | 1 | 1 | 1 | 0 | 1 | 0 | 0 | 0 | 0 | 1 | Schiff-base grafting: UiO-66-NH2 + terephthalaldehyde (UiO-66-TPA), then + 4-phenyl-3-thiosemicarbazide (UiO-66-PTC); C=N imine + C=S thione chelating sites |  | 0 |  | 0 | No |  |  | 325.81 | 0.19 | 2.57 | Irregular disc-shaped particles accumulating to nanolevel, diameters <100 nm (FE-SEM/TEM); mesoporous with H3-type hysteresis loop |  |  |  | UiO-66-NH2: ZrCl4 5.5 g + 2-aminoterephthalic acid 6 g + 300 mL DMF + 2 mL HCl, sonicated, three-neck flask reflux 140 C 48 h, washed DMF/methanol x3, vacuum dried; UiO-66-TPA: 2 g UiO-66-NH2 + 2 g terephthalaldehyde + 100 mL DMF, oil bath 80 C magnetic stirring 36 h, washed DMF/ethanol x3, vacuum dried 80 C 12 h; UiO-66-PTC: 2 g UiO-66-TPA + 2 g 4-phenyl-3-thiosemicarbazide + 100 mL DMF, reflux 80 C 36 h, washed DMF, vacuum dried 12 h (yield 3.3 g) | DMF | ZrCl4 | 2-aminoterephthalic acid | F1;F4 | hydrochloric acid |  | 80 | 36 | After Pb adsorption: EDS Pb 47.01 wt%; XRD new lead sulfide (Pb-S) and nitride (Pb-N) phases on (011)(210)(211)(020)(122) planes with Zr peaks (2theta 6.0/8.09) intact; FTIR C=N shifted to 1569 cm-1 and C=S to 1193 cm-1; XPS Pb4f7/2 139.30 eV, Pb4f5/2 144.00 eV; N1s -NH 399.10->399.62 eV, N=C 401.63->407.49 eV; S2p 168.12/169.20 -> 163.77/168.91 eV (N/S chelation with Pb2+) | 240 min equilibrium (conclusion: pH 5, 303 K, 240 min); 60 min rapid phase; PSO R2Adj >= 0.9998 | Chelation of Pb2+ with N and S atoms of PTC grafted groups (XPS N1s/S2p shifts; Pb-S/Pb-N in XRD after adsorption); Langmuir monolayer on homogeneous surface + PSO chemisorption (rate-controlling); no electrostatic effect (adsorbent positive at pH<6.55, Pb2+ positive); exothermic spontaneous (dH -37.220 kJ/mol, dG -5.508 to -3.426 kJ/mol) | E:\mzh3\所有正文和附件\第一波markdown\Phenylthiosemicarbazide-functionalized UiO-66-NH as highly efficient adsorbent for the selective removal of lead from aqueous solutions.md | P0334 | 10.1016/j.jhazmat.2021.125278 | 1 | regeneration | 298 |  | 463.3891 | 169.9717 | 239.8058 | 94.16867 | 4 | 87.1603 | 87.1603 | 5 | 98.96907 | 循环性 | Phenylthiosemicarbazide-functionalized UiO-66-NH as highly efficient adsorbent for the selective removal of lead from aqueous solutions | P0334 | Post-modified MOF
P0120 | P0120_M1 | UiO-66-RA | M2 | T8 | Resorcyl aldehyde (2,4-dihydroxybenzaldehyde) post-modified UiO-66-NH2 (Schiff base, -OH/C=N chelating groups) for selective Pb(II) removal; Langmuir qm 168.5 mg/g (303 K, pH 4); PSO fit; endothermic spontaneous; 5 cycles 95.6%; BET 614.7 m2/g | UiO-66-NH2 | Zr | 2-aminoterephthalic acid | 1 | 1 | 1 | 0 | 1 | 1 | 0 | 0 | 0 | 1 | Schiff-base grafting: UiO-66-NH2 -NH2 + resorcyl aldehyde -CHO -> C=N imine with two phenolic -OH chelating arms |  | 0 |  | 0 | No |  |  | 614.7 | 0.62 | 3.5 | Reported (FTIR 3250 cm-1 phenolic -OH, C=N 1635 cm-1; TGA stable to ~500 C; EDS; XRD structure maintained); no explicit morphology | vacuum activation; thermal drying |  |  | UiO-66-NH2: ZrCl4 0.35 g + 2-aminoterephthalic acid 0.15 g + 30 mL DMF, sonicated 30 min, solvothermal 120 C 24 h, washed DMF/methanol, vacuum dried 80 C; UiO-66-RA: 1 g UiO-66-NH2 + 1.5 g resorcyl aldehyde + 20 mL methanol, reflux 60 C stirring 5 h, washed methanol, vacuum dried 60 C 24 h | methanol; ethanol | ZrCl4 | 2-aminoterephthalic acid | F1;F4 |  |  | 60 | 5 | After Pb adsorption: XPS N1s/O1s shifts indicating chelation of Pb2+ with imine N and phenolic O (mechanism 3.8); Zr leaching <1.4 ppm in solution (water safety); XRD structure preserved; FTIR C=N 1635 cm-1 | 120 min equilibrium (kinetics 3.3); PSO R2 0.999 | Chelation of Pb2+ by phenolic -OH (O) and imine C=N (N) of grafted resorcyl aldehyde (XPS binding energy shifts); Langmuir monolayer on homogeneous surface; endothermic spontaneous (dH +21.54 kJ/mol, dG -10.88 to -13.47 kJ/mol) | E:\mzh3\所有正文和附件\第一波markdown\Post-modi fi cation of UiO-66-NH 2 by resorcyl aldehyde for selective removal of Pb(II) in aqueous media.md | P0341 | 10.1016/j.jclepro.2019.05.043 | 1 | ph | 298 | 1 | 20.12028 | 80.17218 | 360 | 183.9506 | 1 | 183.9506 | 84.72973 | 1 | 28.13975 | pH | Post-modi fi cation of UiO-66-NH 2 by resorcyl aldehyde for selective removal of Pb(II) in aqueous media | P0341 | Post-modified MOF
P0120 | P0120_M1 | UiO-66-RA | M2 | T8 | Resorcyl aldehyde (2,4-dihydroxybenzaldehyde) post-modified UiO-66-NH2 (Schiff base, -OH/C=N chelating groups) for selective Pb(II) removal; Langmuir qm 168.5 mg/g (303 K, pH 4); PSO fit; endothermic spontaneous; 5 cycles 95.6%; BET 614.7 m2/g | UiO-66-NH2 | Zr | 2-aminoterephthalic acid | 1 | 1 | 1 | 0 | 1 | 1 | 0 | 0 | 0 | 1 | Schiff-base grafting: UiO-66-NH2 -NH2 + resorcyl aldehyde -CHO -> C=N imine with two phenolic -OH chelating arms |  | 0 |  | 0 | No |  |  | 614.7 | 0.62 | 3.5 | Reported (FTIR 3250 cm-1 phenolic -OH, C=N 1635 cm-1; TGA stable to ~500 C; EDS; XRD structure maintained); no explicit morphology | vacuum activation; thermal drying |  |  | UiO-66-NH2: ZrCl4 0.35 g + 2-aminoterephthalic acid 0.15 g + 30 mL DMF, sonicated 30 min, solvothermal 120 C 24 h, washed DMF/methanol, vacuum dried 80 C; UiO-66-RA: 1 g UiO-66-NH2 + 1.5 g resorcyl aldehyde + 20 mL methanol, reflux 60 C stirring 5 h, washed methanol, vacuum dried 60 C 24 h | methanol; ethanol | ZrCl4 | 2-aminoterephthalic acid | F1;F4 |  |  | 60 | 5 | After Pb adsorption: XPS N1s/O1s shifts indicating chelation of Pb2+ with imine N and phenolic O (mechanism 3.8); Zr leaching <1.4 ppm in solution (water safety); XRD structure preserved; FTIR C=N 1635 cm-1 | 120 min equilibrium (kinetics 3.3); PSO R2 0.999 | Chelation of Pb2+ by phenolic -OH (O) and imine C=N (N) of grafted resorcyl aldehyde (XPS binding energy shifts); Langmuir monolayer on homogeneous surface; endothermic spontaneous (dH +21.54 kJ/mol, dG -10.88 to -13.47 kJ/mol) | E:\mzh3\所有正文和附件\第一波markdown\Post-modi fi cation of UiO-66-NH 2 by resorcyl aldehyde for selective removal of Pb(II) in aqueous media.md | P0341 | 10.1016/j.jclepro.2019.05.043 | 1 | ph | 298 | 1 | 20.12028 | 80.17218 | 360 | 183.9506 | 1 | 183.9506 | 84.72973 | 2 | 74.51824 | pH | Post-modi fi cation of UiO-66-NH 2 by resorcyl aldehyde for selective removal of Pb(II) in aqueous media | P0341 | Post-modified MOF
P0120 | P0120_M1 | UiO-66-RA | M2 | T8 | Resorcyl aldehyde (2,4-dihydroxybenzaldehyde) post-modified UiO-66-NH2 (Schiff base, -OH/C=N chelating groups) for selective Pb(II) removal; Langmuir qm 168.5 mg/g (303 K, pH 4); PSO fit; endothermic spontaneous; 5 cycles 95.6%; BET 614.7 m2/g | UiO-66-NH2 | Zr | 2-aminoterephthalic acid | 1 | 1 | 1 | 0 | 1 | 1 | 0 | 0 | 0 | 1 | Schiff-base grafting: UiO-66-NH2 -NH2 + resorcyl aldehyde -CHO -> C=N imine with two phenolic -OH chelating arms |  | 0 |  | 0 | No |  |  | 614.7 | 0.62 | 3.5 | Reported (FTIR 3250 cm-1 phenolic -OH, C=N 1635 cm-1; TGA stable to ~500 C; EDS; XRD structure maintained); no explicit morphology | vacuum activation; thermal drying |  |  | UiO-66-NH2: ZrCl4 0.35 g + 2-aminoterephthalic acid 0.15 g + 30 mL DMF, sonicated 30 min, solvothermal 120 C 24 h, washed DMF/methanol, vacuum dried 80 C; UiO-66-RA: 1 g UiO-66-NH2 + 1.5 g resorcyl aldehyde + 20 mL methanol, reflux 60 C stirring 5 h, washed methanol, vacuum dried 60 C 24 h | methanol; ethanol | ZrCl4 | 2-aminoterephthalic acid | F1;F4 |  |  | 60 | 5 | After Pb adsorption: XPS N1s/O1s shifts indicating chelation of Pb2+ with imine N and phenolic O (mechanism 3.8); Zr leaching <1.4 ppm in solution (water safety); XRD structure preserved; FTIR C=N 1635 cm-1 | 120 min equilibrium (kinetics 3.3); PSO R2 0.999 | Chelation of Pb2+ by phenolic -OH (O) and imine C=N (N) of grafted resorcyl aldehyde (XPS binding energy shifts); Langmuir monolayer on homogeneous surface; endothermic spontaneous (dH +21.54 kJ/mol, dG -10.88 to -13.47 kJ/mol) | E:\mzh3\所有正文和附件\第一波markdown\Post-modi fi cation of UiO-66-NH 2 by resorcyl aldehyde for selective removal of Pb(II) in aqueous media.md | P0341 | 10.1016/j.jclepro.2019.05.043 | 1 | ph | 298 | 1 | 20.12028 | 80.17218 | 360 | 183.9506 | 1 | 183.9506 | 84.72973 | 3 | 96.40471 | pH | Post-modi fi cation of UiO-66-NH 2 by resorcyl aldehyde for selective removal of Pb(II) in aqueous media | P0341 | Post-modified MOF
P0120 | P0120_M1 | UiO-66-RA | M2 | T8 | Resorcyl aldehyde (2,4-dihydroxybenzaldehyde) post-modified UiO-66-NH2 (Schiff base, -OH/C=N chelating groups) for selective Pb(II) removal; Langmuir qm 168.5 mg/g (303 K, pH 4); PSO fit; endothermic spontaneous; 5 cycles 95.6%; BET 614.7 m2/g | UiO-66-NH2 | Zr | 2-aminoterephthalic acid | 1 | 1 | 1 | 0 | 1 | 1 | 0 | 0 | 0 | 1 | Schiff-base grafting: UiO-66-NH2 -NH2 + resorcyl aldehyde -CHO -> C=N imine with two phenolic -OH chelating arms |  | 0 |  | 0 | No |  |  | 614.7 | 0.62 | 3.5 | Reported (FTIR 3250 cm-1 phenolic -OH, C=N 1635 cm-1; TGA stable to ~500 C; EDS; XRD structure maintained); no explicit morphology | vacuum activation; thermal drying |  |  | UiO-66-NH2: ZrCl4 0.35 g + 2-aminoterephthalic acid 0.15 g + 30 mL DMF, sonicated 30 min, solvothermal 120 C 24 h, washed DMF/methanol, vacuum dried 80 C; UiO-66-RA: 1 g UiO-66-NH2 + 1.5 g resorcyl aldehyde + 20 mL methanol, reflux 60 C stirring 5 h, washed methanol, vacuum dried 60 C 24 h | methanol; ethanol | ZrCl4 | 2-aminoterephthalic acid | F1;F4 |  |  | 60 | 5 | After Pb adsorption: XPS N1s/O1s shifts indicating chelation of Pb2+ with imine N and phenolic O (mechanism 3.8); Zr leaching <1.4 ppm in solution (water safety); XRD structure preserved; FTIR C=N 1635 cm-1 | 120 min equilibrium (kinetics 3.3); PSO R2 0.999 | Chelation of Pb2+ by phenolic -OH (O) and imine C=N (N) of grafted resorcyl aldehyde (XPS binding energy shifts); Langmuir monolayer on homogeneous surface; endothermic spontaneous (dH +21.54 kJ/mol, dG -10.88 to -13.47 kJ/mol) | E:\mzh3\所有正文和附件\第一波markdown\Post-modi fi cation of UiO-66-NH 2 by resorcyl aldehyde for selective removal of Pb(II) in aqueous media.md | P0341 | 10.1016/j.jclepro.2019.05.043 | 1 | ph | 298 | 1 | 20.12028 | 80.17218 | 360 | 183.9506 | 1 | 183.9506 | 84.72973 | 4 | 183.9506 | pH | Post-modi fi cation of UiO-66-NH 2 by resorcyl aldehyde for selective removal of Pb(II) in aqueous media | P0341 | Post-modified MOF
P0120 | P0120_M1 | UiO-66-RA | M2 | T8 | Resorcyl aldehyde (2,4-dihydroxybenzaldehyde) post-modified UiO-66-NH2 (Schiff base, -OH/C=N chelating groups) for selective Pb(II) removal; Langmuir qm 168.5 mg/g (303 K, pH 4); PSO fit; endothermic spontaneous; 5 cycles 95.6%; BET 614.7 m2/g | UiO-66-NH2 | Zr | 2-aminoterephthalic acid | 1 | 1 | 1 | 0 | 1 | 1 | 0 | 0 | 0 | 1 | Schiff-base grafting: UiO-66-NH2 -NH2 + resorcyl aldehyde -CHO -> C=N imine with two phenolic -OH chelating arms |  | 0 |  | 0 | No |  |  | 614.7 | 0.62 | 3.5 | Reported (FTIR 3250 cm-1 phenolic -OH, C=N 1635 cm-1; TGA stable to ~500 C; EDS; XRD structure maintained); no explicit morphology | vacuum activation; thermal drying |  |  | UiO-66-NH2: ZrCl4 0.35 g + 2-aminoterephthalic acid 0.15 g + 30 mL DMF, sonicated 30 min, solvothermal 120 C 24 h, washed DMF/methanol, vacuum dried 80 C; UiO-66-RA: 1 g UiO-66-NH2 + 1.5 g resorcyl aldehyde + 20 mL methanol, reflux 60 C stirring 5 h, washed methanol, vacuum dried 60 C 24 h | methanol; ethanol | ZrCl4 | 2-aminoterephthalic acid | F1;F4 |  |  | 60 | 5 | After Pb adsorption: XPS N1s/O1s shifts indicating chelation of Pb2+ with imine N and phenolic O (mechanism 3.8); Zr leaching <1.4 ppm in solution (water safety); XRD structure preserved; FTIR C=N 1635 cm-1 | 120 min equilibrium (kinetics 3.3); PSO R2 0.999 | Chelation of Pb2+ by phenolic -OH (O) and imine C=N (N) of grafted resorcyl aldehyde (XPS binding energy shifts); Langmuir monolayer on homogeneous surface; endothermic spontaneous (dH +21.54 kJ/mol, dG -10.88 to -13.47 kJ/mol) | E:\mzh3\所有正文和附件\第一波markdown\Post-modi fi cation of UiO-66-NH 2 by resorcyl aldehyde for selective removal of Pb(II) in aqueous media.md | P0341 | 10.1016/j.jclepro.2019.05.043 | 1 | ph | 298 | 1 | 20.12028 | 80.17218 | 360 | 183.9506 | 1 | 183.9506 | 84.72973 | 5 | 153.7264 | pH | Post-modi fi cation of UiO-66-NH 2 by resorcyl aldehyde for selective removal of Pb(II) in aqueous media | P0341 | Post-modified MOF
P0120 | P0120_M1 | UiO-66-RA | M2 | T8 | Resorcyl aldehyde (2,4-dihydroxybenzaldehyde) post-modified UiO-66-NH2 (Schiff base, -OH/C=N chelating groups) for selective Pb(II) removal; Langmuir qm 168.5 mg/g (303 K, pH 4); PSO fit; endothermic spontaneous; 5 cycles 95.6%; BET 614.7 m2/g | UiO-66-NH2 | Zr | 2-aminoterephthalic acid | 1 | 1 | 1 | 0 | 1 | 1 | 0 | 0 | 0 | 1 | Schiff-base grafting: UiO-66-NH2 -NH2 + resorcyl aldehyde -CHO -> C=N imine with two phenolic -OH chelating arms |  | 0 |  | 0 | No |  |  | 614.7 | 0.62 | 3.5 | Reported (FTIR 3250 cm-1 phenolic -OH, C=N 1635 cm-1; TGA stable to ~500 C; EDS; XRD structure maintained); no explicit morphology | vacuum activation; thermal drying |  |  | UiO-66-NH2: ZrCl4 0.35 g + 2-aminoterephthalic acid 0.15 g + 30 mL DMF, sonicated 30 min, solvothermal 120 C 24 h, washed DMF/methanol, vacuum dried 80 C; UiO-66-RA: 1 g UiO-66-NH2 + 1.5 g resorcyl aldehyde + 20 mL methanol, reflux 60 C stirring 5 h, washed methanol, vacuum dried 60 C 24 h | methanol; ethanol | ZrCl4 | 2-aminoterephthalic acid | F1;F4 |  |  | 60 | 5 | After Pb adsorption: XPS N1s/O1s shifts indicating chelation of Pb2+ with imine N and phenolic O (mechanism 3.8); Zr leaching <1.4 ppm in solution (water safety); XRD structure preserved; FTIR C=N 1635 cm-1 | 120 min equilibrium (kinetics 3.3); PSO R2 0.999 | Chelation of Pb2+ by phenolic -OH (O) and imine C=N (N) of grafted resorcyl aldehyde (XPS binding energy shifts); Langmuir monolayer on homogeneous surface; endothermic spontaneous (dH +21.54 kJ/mol, dG -10.88 to -13.47 kJ/mol) | E:\mzh3\所有正文和附件\第一波markdown\Post-modi fi cation of UiO-66-NH 2 by resorcyl aldehyde for selective removal of Pb(II) in aqueous media.md | P0341 | 10.1016/j.jclepro.2019.05.043 | 1 | ph | 298 | 1 | 20.12028 | 80.17218 | 360 | 183.9506 | 1 | 183.9506 | 84.72973 | 6 | 73.99714 | pH | Post-modi fi cation of UiO-66-NH 2 by resorcyl aldehyde for selective removal of Pb(II) in aqueous media | P0341 | Post-modified MOF
P0120 | P0120_M1 | UiO-66-RA | M2 | T8 | Resorcyl aldehyde (2,4-dihydroxybenzaldehyde) post-modified UiO-66-NH2 (Schiff base, -OH/C=N chelating groups) for selective Pb(II) removal; Langmuir qm 168.5 mg/g (303 K, pH 4); PSO fit; endothermic spontaneous; 5 cycles 95.6%; BET 614.7 m2/g | UiO-66-NH2 | Zr | 2-aminoterephthalic acid | 1 | 1 | 1 | 0 | 1 | 1 | 0 | 0 | 0 | 1 | Schiff-base grafting: UiO-66-NH2 -NH2 + resorcyl aldehyde -CHO -> C=N imine with two phenolic -OH chelating arms |  | 0 |  | 0 | No |  |  | 614.7 | 0.62 | 3.5 | Reported (FTIR 3250 cm-1 phenolic -OH, C=N 1635 cm-1; TGA stable to ~500 C; EDS; XRD structure maintained); no explicit morphology | vacuum activation; thermal drying |  |  | UiO-66-NH2: ZrCl4 0.35 g + 2-aminoterephthalic acid 0.15 g + 30 mL DMF, sonicated 30 min, solvothermal 120 C 24 h, washed DMF/methanol, vacuum dried 80 C; UiO-66-RA: 1 g UiO-66-NH2 + 1.5 g resorcyl aldehyde + 20 mL methanol, reflux 60 C stirring 5 h, washed methanol, vacuum dried 60 C 24 h | methanol; ethanol | ZrCl4 | 2-aminoterephthalic acid | F1;F4 |  |  | 60 | 5 | After Pb adsorption: XPS N1s/O1s shifts indicating chelation of Pb2+ with imine N and phenolic O (mechanism 3.8); Zr leaching <1.4 ppm in solution (water safety); XRD structure preserved; FTIR C=N 1635 cm-1 | 120 min equilibrium (kinetics 3.3); PSO R2 0.999 | Chelation of Pb2+ by phenolic -OH (O) and imine C=N (N) of grafted resorcyl aldehyde (XPS binding energy shifts); Langmuir monolayer on homogeneous surface; endothermic spontaneous (dH +21.54 kJ/mol, dG -10.88 to -13.47 kJ/mol) | E:\mzh3\所有正文和附件\第一波markdown\Post-modi fi cation of UiO-66-NH 2 by resorcyl aldehyde for selective removal of Pb(II) in aqueous media.md | P0341 | 10.1016/j.jclepro.2019.05.043 | 1 | ph | 298 | 1 | 20.12028 | 80.17218 | 360 | 183.9506 | 1 | 183.9506 | 84.72973 | 7 | 32.82971 | pH | Post-modi fi cation of UiO-66-NH 2 by resorcyl aldehyde for selective removal of Pb(II) in aqueous media | P0341 | Post-modified MOF
P0120 | P0120_M1 | UiO-66-RA | M2 | T8 | Resorcyl aldehyde (2,4-dihydroxybenzaldehyde) post-modified UiO-66-NH2 (Schiff base, -OH/C=N chelating groups) for selective Pb(II) removal; Langmuir qm 168.5 mg/g (303 K, pH 4); PSO fit; endothermic spontaneous; 5 cycles 95.6%; BET 614.7 m2/g | UiO-66-NH2 | Zr | 2-aminoterephthalic acid | 1 | 1 | 1 | 0 | 1 | 1 | 0 | 0 | 0 | 1 | Schiff-base grafting: UiO-66-NH2 -NH2 + resorcyl aldehyde -CHO -> C=N imine with two phenolic -OH chelating arms |  | 0 |  | 0 | No |  |  | 614.7 | 0.62 | 3.5 | Reported (FTIR 3250 cm-1 phenolic -OH, C=N 1635 cm-1; TGA stable to ~500 C; EDS; XRD structure maintained); no explicit morphology | vacuum activation; thermal drying |  |  | UiO-66-NH2: ZrCl4 0.35 g + 2-aminoterephthalic acid 0.15 g + 30 mL DMF, sonicated 30 min, solvothermal 120 C 24 h, washed DMF/methanol, vacuum dried 80 C; UiO-66-RA: 1 g UiO-66-NH2 + 1.5 g resorcyl aldehyde + 20 mL methanol, reflux 60 C stirring 5 h, washed methanol, vacuum dried 60 C 24 h | methanol; ethanol | ZrCl4 | 2-aminoterephthalic acid | F1;F4 |  |  | 60 | 5 | After Pb adsorption: XPS N1s/O1s shifts indicating chelation of Pb2+ with imine N and phenolic O (mechanism 3.8); Zr leaching <1.4 ppm in solution (water safety); XRD structure preserved; FTIR C=N 1635 cm-1 | 120 min equilibrium (kinetics 3.3); PSO R2 0.999 | Chelation of Pb2+ by phenolic -OH (O) and imine C=N (N) of grafted resorcyl aldehyde (XPS binding energy shifts); Langmuir monolayer on homogeneous surface; endothermic spontaneous (dH +21.54 kJ/mol, dG -10.88 to -13.47 kJ/mol) | E:\mzh3\所有正文和附件\第一波markdown\Post-modi fi cation of UiO-66-NH 2 by resorcyl aldehyde for selective removal of Pb(II) in aqueous media.md | P0341 | 10.1016/j.jclepro.2019.05.043 | 1 | kinetics | 298 | 1 | 20.12028 | 80.17218 | 20.61453 | 107.7152 | 1 | 183.9506 | 84.72973 | 4 | 183.9506 | 动力学 | Post-modi fi cation of UiO-66-NH 2 by resorcyl aldehyde for selective removal of Pb(II) in aqueous media | P0341 | Post-modified MOF
P0120 | P0120_M1 | UiO-66-RA | M2 | T8 | Resorcyl aldehyde (2,4-dihydroxybenzaldehyde) post-modified UiO-66-NH2 (Schiff base, -OH/C=N chelating groups) for selective Pb(II) removal; Langmuir qm 168.5 mg/g (303 K, pH 4); PSO fit; endothermic spontaneous; 5 cycles 95.6%; BET 614.7 m2/g | UiO-66-NH2 | Zr | 2-aminoterephthalic acid | 1 | 1 | 1 | 0 | 1 | 1 | 0 | 0 | 0 | 1 | Schiff-base grafting: UiO-66-NH2 -NH2 + resorcyl aldehyde -CHO -> C=N imine with two phenolic -OH chelating arms |  | 0 |  | 0 | No |  |  | 614.7 | 0.62 | 3.5 | Reported (FTIR 3250 cm-1 phenolic -OH, C=N 1635 cm-1; TGA stable to ~500 C; EDS; XRD structure maintained); no explicit morphology | vacuum activation; thermal drying |  |  | UiO-66-NH2: ZrCl4 0.35 g + 2-aminoterephthalic acid 0.15 g + 30 mL DMF, sonicated 30 min, solvothermal 120 C 24 h, washed DMF/methanol, vacuum dried 80 C; UiO-66-RA: 1 g UiO-66-NH2 + 1.5 g resorcyl aldehyde + 20 mL methanol, reflux 60 C stirring 5 h, washed methanol, vacuum dried 60 C 24 h | methanol; ethanol | ZrCl4 | 2-aminoterephthalic acid | F1;F4 |  |  | 60 | 5 | After Pb adsorption: XPS N1s/O1s shifts indicating chelation of Pb2+ with imine N and phenolic O (mechanism 3.8); Zr leaching <1.4 ppm in solution (water safety); XRD structure preserved; FTIR C=N 1635 cm-1 | 120 min equilibrium (kinetics 3.3); PSO R2 0.999 | Chelation of Pb2+ by phenolic -OH (O) and imine C=N (N) of grafted resorcyl aldehyde (XPS binding energy shifts); Langmuir monolayer on homogeneous surface; endothermic spontaneous (dH +21.54 kJ/mol, dG -10.88 to -13.47 kJ/mol) | E:\mzh3\所有正文和附件\第一波markdown\Post-modi fi cation of UiO-66-NH 2 by resorcyl aldehyde for selective removal of Pb(II) in aqueous media.md | P0341 | 10.1016/j.jclepro.2019.05.043 | 1 | kinetics | 298 | 1 | 20.12028 | 80.17218 | 59.72067 | 131.869 | 1 | 183.9506 | 84.72973 | 4 | 183.9506 | 动力学 | Post-modi fi cation of UiO-66-NH 2 by resorcyl aldehyde for selective removal of Pb(II) in aqueous media | P0341 | Post-modified MOF
P0120 | P0120_M1 | UiO-66-RA | M2 | T8 | Resorcyl aldehyde (2,4-dihydroxybenzaldehyde) post-modified UiO-66-NH2 (Schiff base, -OH/C=N chelating groups) for selective Pb(II) removal; Langmuir qm 168.5 mg/g (303 K, pH 4); PSO fit; endothermic spontaneous; 5 cycles 95.6%; BET 614.7 m2/g | UiO-66-NH2 | Zr | 2-aminoterephthalic acid | 1 | 1 | 1 | 0 | 1 | 1 | 0 | 0 | 0 | 1 | Schiff-base grafting: UiO-66-NH2 -NH2 + resorcyl aldehyde -CHO -> C=N imine with two phenolic -OH chelating arms |  | 0 |  | 0 | No |  |  | 614.7 | 0.62 | 3.5 | Reported (FTIR 3250 cm-1 phenolic -OH, C=N 1635 cm-1; TGA stable to ~500 C; EDS; XRD structure maintained); no explicit morphology | vacuum activation; thermal drying |  |  | UiO-66-NH2: ZrCl4 0.35 g + 2-aminoterephthalic acid 0.15 g + 30 mL DMF, sonicated 30 min, solvothermal 120 C 24 h, washed DMF/methanol, vacuum dried 80 C; UiO-66-RA: 1 g UiO-66-NH2 + 1.5 g resorcyl aldehyde + 20 mL methanol, reflux 60 C stirring 5 h, washed methanol, vacuum dried 60 C 24 h | methanol; ethanol | ZrCl4 | 2-aminoterephthalic acid | F1;F4 |  |  | 60 | 5 | After Pb adsorption: XPS N1s/O1s shifts indicating chelation of Pb2+ with imine N and phenolic O (mechanism 3.8); Zr leaching <1.4 ppm in solution (water safety); XRD structure preserved; FTIR C=N 1635 cm-1 | 120 min equilibrium (kinetics 3.3); PSO R2 0.999 | Chelation of Pb2+ by phenolic -OH (O) and imine C=N (N) of grafted resorcyl aldehyde (XPS binding energy shifts); Langmuir monolayer on homogeneous surface; endothermic spontaneous (dH +21.54 kJ/mol, dG -10.88 to -13.47 kJ/mol) | E:\mzh3\所有正文和附件\第一波markdown\Post-modi fi cation of UiO-66-NH 2 by resorcyl aldehyde for selective removal of Pb(II) in aqueous media.md | P0341 | 10.1016/j.jclepro.2019.05.043 | 1 | kinetics | 298 | 1 | 20.12028 | 80.17218 | 121.17318 | 158.2872 | 1 | 183.9506 | 84.72973 | 4 | 183.9506 | 动力学 | Post-modi fi cation of UiO-66-NH 2 by resorcyl aldehyde for selective removal of Pb(II) in aqueous media | P0341 | Post-modified MOF
P0120 | P0120_M1 | UiO-66-RA | M2 | T8 | Resorcyl aldehyde (2,4-dihydroxybenzaldehyde) post-modified UiO-66-NH2 (Schiff base, -OH/C=N chelating groups) for selective Pb(II) removal; Langmuir qm 168.5 mg/g (303 K, pH 4); PSO fit; endothermic spontaneous; 5 cycles 95.6%; BET 614.7 m2/g | UiO-66-NH2 | Zr | 2-aminoterephthalic acid | 1 | 1 | 1 | 0 | 1 | 1 | 0 | 0 | 0 | 1 | Schiff-base grafting: UiO-66-NH2 -NH2 + resorcyl aldehyde -CHO -> C=N imine with two phenolic -OH chelating arms |  | 0 |  | 0 | No |  |  | 614.7 | 0.62 | 3.5 | Reported (FTIR 3250 cm-1 phenolic -OH, C=N 1635 cm-1; TGA stable to ~500 C; EDS; XRD structure maintained); no explicit morphology | vacuum activation; thermal drying |  |  | UiO-66-NH2: ZrCl4 0.35 g + 2-aminoterephthalic acid 0.15 g + 30 mL DMF, sonicated 30 min, solvothermal 120 C 24 h, washed DMF/methanol, vacuum dried 80 C; UiO-66-RA: 1 g UiO-66-NH2 + 1.5 g resorcyl aldehyde + 20 mL methanol, reflux 60 C stirring 5 h, washed methanol, vacuum dried 60 C 24 h | methanol; ethanol | ZrCl4 | 2-aminoterephthalic acid | F1;F4 |  |  | 60 | 5 | After Pb adsorption: XPS N1s/O1s shifts indicating chelation of Pb2+ with imine N and phenolic O (mechanism 3.8); Zr leaching <1.4 ppm in solution (water safety); XRD structure preserved; FTIR C=N 1635 cm-1 | 120 min equilibrium (kinetics 3.3); PSO R2 0.999 | Chelation of Pb2+ by phenolic -OH (O) and imine C=N (N) of grafted resorcyl aldehyde (XPS binding energy shifts); Langmuir monolayer on homogeneous surface; endothermic spontaneous (dH +21.54 kJ/mol, dG -10.88 to -13.47 kJ/mol) | E:\mzh3\所有正文和附件\第一波markdown\Post-modi fi cation of UiO-66-NH 2 by resorcyl aldehyde for selective removal of Pb(II) in aqueous media.md | P0341 | 10.1016/j.jclepro.2019.05.043 | 1 | kinetics | 298 | 1 | 20.12028 | 80.17218 | 180.53073 | 181.183 | 1 | 183.9506 | 84.72973 | 4 | 183.9506 | 动力学 | Post-modi fi cation of UiO-66-NH 2 by resorcyl aldehyde for selective removal of Pb(II) in aqueous media | P0341 | Post-modified MOF
P0120 | P0120_M1 | UiO-66-RA | M2 | T8 | Resorcyl aldehyde (2,4-dihydroxybenzaldehyde) post-modified UiO-66-NH2 (Schiff base, -OH/C=N chelating groups) for selective Pb(II) removal; Langmuir qm 168.5 mg/g (303 K, pH 4); PSO fit; endothermic spontaneous; 5 cycles 95.6%; BET 614.7 m2/g | UiO-66-NH2 | Zr | 2-aminoterephthalic acid | 1 | 1 | 1 | 0 | 1 | 1 | 0 | 0 | 0 | 1 | Schiff-base grafting: UiO-66-NH2 -NH2 + resorcyl aldehyde -CHO -> C=N imine with two phenolic -OH chelating arms |  | 0 |  | 0 | No |  |  | 614.7 | 0.62 | 3.5 | Reported (FTIR 3250 cm-1 phenolic -OH, C=N 1635 cm-1; TGA stable to ~500 C; EDS; XRD structure maintained); no explicit morphology | vacuum activation; thermal drying |  |  | UiO-66-NH2: ZrCl4 0.35 g + 2-aminoterephthalic acid 0.15 g + 30 mL DMF, sonicated 30 min, solvothermal 120 C 24 h, washed DMF/methanol, vacuum dried 80 C; UiO-66-RA: 1 g UiO-66-NH2 + 1.5 g resorcyl aldehyde + 20 mL methanol, reflux 60 C stirring 5 h, washed methanol, vacuum dried 60 C 24 h | methanol; ethanol | ZrCl4 | 2-aminoterephthalic acid | F1;F4 |  |  | 60 | 5 | After Pb adsorption: XPS N1s/O1s shifts indicating chelation of Pb2+ with imine N and phenolic O (mechanism 3.8); Zr leaching <1.4 ppm in solution (water safety); XRD structure preserved; FTIR C=N 1635 cm-1 | 120 min equilibrium (kinetics 3.3); PSO R2 0.999 | Chelation of Pb2+ by phenolic -OH (O) and imine C=N (N) of grafted resorcyl aldehyde (XPS binding energy shifts); Langmuir monolayer on homogeneous surface; endothermic spontaneous (dH +21.54 kJ/mol, dG -10.88 to -13.47 kJ/mol) | E:\mzh3\所有正文和附件\第一波markdown\Post-modi fi cation of UiO-66-NH 2 by resorcyl aldehyde for selective removal of Pb(II) in aqueous media.md | P0341 | 10.1016/j.jclepro.2019.05.043 | 1 | kinetics | 298 | 1 | 20.12028 | 80.17218 | 297.84916 | 183.1958 | 1 | 183.9506 | 84.72973 | 4 | 183.9506 | 动力学 | Post-modi fi cation of UiO-66-NH 2 by resorcyl aldehyde for selective removal of Pb(II) in aqueous media | P0341 | Post-modified MOF
P0120 | P0120_M1 | UiO-66-RA | M2 | T8 | Resorcyl aldehyde (2,4-dihydroxybenzaldehyde) post-modified UiO-66-NH2 (Schiff base, -OH/C=N chelating groups) for selective Pb(II) removal; Langmuir qm 168.5 mg/g (303 K, pH 4); PSO fit; endothermic spontaneous; 5 cycles 95.6%; BET 614.7 m2/g | UiO-66-NH2 | Zr | 2-aminoterephthalic acid | 1 | 1 | 1 | 0 | 1 | 1 | 0 | 0 | 0 | 1 | Schiff-base grafting: UiO-66-NH2 -NH2 + resorcyl aldehyde -CHO -> C=N imine with two phenolic -OH chelating arms |  | 0 |  | 0 | No |  |  | 614.7 | 0.62 | 3.5 | Reported (FTIR 3250 cm-1 phenolic -OH, C=N 1635 cm-1; TGA stable to ~500 C; EDS; XRD structure maintained); no explicit morphology | vacuum activation; thermal drying |  |  | UiO-66-NH2: ZrCl4 0.35 g + 2-aminoterephthalic acid 0.15 g + 30 mL DMF, sonicated 30 min, solvothermal 120 C 24 h, washed DMF/methanol, vacuum dried 80 C; UiO-66-RA: 1 g UiO-66-NH2 + 1.5 g resorcyl aldehyde + 20 mL methanol, reflux 60 C stirring 5 h, washed methanol, vacuum dried 60 C 24 h | methanol; ethanol | ZrCl4 | 2-aminoterephthalic acid | F1;F4 |  |  | 60 | 5 | After Pb adsorption: XPS N1s/O1s shifts indicating chelation of Pb2+ with imine N and phenolic O (mechanism 3.8); Zr leaching <1.4 ppm in solution (water safety); XRD structure preserved; FTIR C=N 1635 cm-1 | 120 min equilibrium (kinetics 3.3); PSO R2 0.999 | Chelation of Pb2+ by phenolic -OH (O) and imine C=N (N) of grafted resorcyl aldehyde (XPS binding energy shifts); Langmuir monolayer on homogeneous surface; endothermic spontaneous (dH +21.54 kJ/mol, dG -10.88 to -13.47 kJ/mol) | E:\mzh3\所有正文和附件\第一波markdown\Post-modi fi cation of UiO-66-NH 2 by resorcyl aldehyde for selective removal of Pb(II) in aqueous media.md | P0341 | 10.1016/j.jclepro.2019.05.043 | 1 | kinetics | 298 | 1 | 20.12028 | 80.17218 | 360 | 183.9506 | 1 | 183.9506 | 84.72973 | 4 | 183.9506 | 动力学 | Post-modi fi cation of UiO-66-NH 2 by resorcyl aldehyde for selective removal of Pb(II) in aqueous media | P0341 | Post-modified MOF
P0120 | P0120_M1 | UiO-66-RA | M2 | T8 | Resorcyl aldehyde (2,4-dihydroxybenzaldehyde) post-modified UiO-66-NH2 (Schiff base, -OH/C=N chelating groups) for selective Pb(II) removal; Langmuir qm 168.5 mg/g (303 K, pH 4); PSO fit; endothermic spontaneous; 5 cycles 95.6%; BET 614.7 m2/g | UiO-66-NH2 | Zr | 2-aminoterephthalic acid | 1 | 1 | 1 | 0 | 1 | 1 | 0 | 0 | 0 | 1 | Schiff-base grafting: UiO-66-NH2 -NH2 + resorcyl aldehyde -CHO -> C=N imine with two phenolic -OH chelating arms |  | 0 |  | 0 | No |  |  | 614.7 | 0.62 | 3.5 | Reported (FTIR 3250 cm-1 phenolic -OH, C=N 1635 cm-1; TGA stable to ~500 C; EDS; XRD structure maintained); no explicit morphology | vacuum activation; thermal drying |  |  | UiO-66-NH2: ZrCl4 0.35 g + 2-aminoterephthalic acid 0.15 g + 30 mL DMF, sonicated 30 min, solvothermal 120 C 24 h, washed DMF/methanol, vacuum dried 80 C; UiO-66-RA: 1 g UiO-66-NH2 + 1.5 g resorcyl aldehyde + 20 mL methanol, reflux 60 C stirring 5 h, washed methanol, vacuum dried 60 C 24 h | methanol; ethanol | ZrCl4 | 2-aminoterephthalic acid | F1;F4 |  |  | 60 | 5 | After Pb adsorption: XPS N1s/O1s shifts indicating chelation of Pb2+ with imine N and phenolic O (mechanism 3.8); Zr leaching <1.4 ppm in solution (water safety); XRD structure preserved; FTIR C=N 1635 cm-1 | 120 min equilibrium (kinetics 3.3); PSO R2 0.999 | Chelation of Pb2+ by phenolic -OH (O) and imine C=N (N) of grafted resorcyl aldehyde (XPS binding energy shifts); Langmuir monolayer on homogeneous surface; endothermic spontaneous (dH +21.54 kJ/mol, dG -10.88 to -13.47 kJ/mol) | E:\mzh3\所有正文和附件\第一波markdown\Post-modi fi cation of UiO-66-NH 2 by resorcyl aldehyde for selective removal of Pb(II) in aqueous media.md | P0341 | 10.1016/j.jclepro.2019.05.043 | 1 | regeneration | 298 | 1 | 20.12028 | 80.17218 | 360 | 183.9506 | 1 | 183.9506 | 84.72973 | 4 | 183.9506 | 循环性 | Post-modi fi cation of UiO-66-NH 2 by resorcyl aldehyde for selective removal of Pb(II) in aqueous media | P0341 | Post-modified MOF
P0120 | P0120_M1 | UiO-66-RA | M2 | T8 | Resorcyl aldehyde (2,4-dihydroxybenzaldehyde) post-modified UiO-66-NH2 (Schiff base, -OH/C=N chelating groups) for selective Pb(II) removal; Langmuir qm 168.5 mg/g (303 K, pH 4); PSO fit; endothermic spontaneous; 5 cycles 95.6%; BET 614.7 m2/g | UiO-66-NH2 | Zr | 2-aminoterephthalic acid | 1 | 1 | 1 | 0 | 1 | 1 | 0 | 0 | 0 | 1 | Schiff-base grafting: UiO-66-NH2 -NH2 + resorcyl aldehyde -CHO -> C=N imine with two phenolic -OH chelating arms |  | 0 |  | 0 | No |  |  | 614.7 | 0.62 | 3.5 | Reported (FTIR 3250 cm-1 phenolic -OH, C=N 1635 cm-1; TGA stable to ~500 C; EDS; XRD structure maintained); no explicit morphology | vacuum activation; thermal drying |  |  | UiO-66-NH2: ZrCl4 0.35 g + 2-aminoterephthalic acid 0.15 g + 30 mL DMF, sonicated 30 min, solvothermal 120 C 24 h, washed DMF/methanol, vacuum dried 80 C; UiO-66-RA: 1 g UiO-66-NH2 + 1.5 g resorcyl aldehyde + 20 mL methanol, reflux 60 C stirring 5 h, washed methanol, vacuum dried 60 C 24 h | methanol; ethanol | ZrCl4 | 2-aminoterephthalic acid | F1;F4 |  |  | 60 | 5 | After Pb adsorption: XPS N1s/O1s shifts indicating chelation of Pb2+ with imine N and phenolic O (mechanism 3.8); Zr leaching <1.4 ppm in solution (water safety); XRD structure preserved; FTIR C=N 1635 cm-1 | 120 min equilibrium (kinetics 3.3); PSO R2 0.999 | Chelation of Pb2+ by phenolic -OH (O) and imine C=N (N) of grafted resorcyl aldehyde (XPS binding energy shifts); Langmuir monolayer on homogeneous surface; endothermic spontaneous (dH +21.54 kJ/mol, dG -10.88 to -13.47 kJ/mol) | E:\mzh3\所有正文和附件\第一波markdown\Post-modi fi cation of UiO-66-NH 2 by resorcyl aldehyde for selective removal of Pb(II) in aqueous media.md | P0341 | 10.1016/j.jclepro.2019.05.043 | 1 | regeneration | 298 | 1 | 20.12028 | 80.17218 | 360 | 183.9506 | 2 | 182.6304 | 84.12162 | 4 | 183.9506 | 循环性 | Post-modi fi cation of UiO-66-NH 2 by resorcyl aldehyde for selective removal of Pb(II) in aqueous media | P0341 | Post-modified MOF
P0120 | P0120_M1 | UiO-66-RA | M2 | T8 | Resorcyl aldehyde (2,4-dihydroxybenzaldehyde) post-modified UiO-66-NH2 (Schiff base, -OH/C=N chelating groups) for selective Pb(II) removal; Langmuir qm 168.5 mg/g (303 K, pH 4); PSO fit; endothermic spontaneous; 5 cycles 95.6%; BET 614.7 m2/g | UiO-66-NH2 | Zr | 2-aminoterephthalic acid | 1 | 1 | 1 | 0 | 1 | 1 | 0 | 0 | 0 | 1 | Schiff-base grafting: UiO-66-NH2 -NH2 + resorcyl aldehyde -CHO -> C=N imine with two phenolic -OH chelating arms |  | 0 |  | 0 | No |  |  | 614.7 | 0.62 | 3.5 | Reported (FTIR 3250 cm-1 phenolic -OH, C=N 1635 cm-1; TGA stable to ~500 C; EDS; XRD structure maintained); no explicit morphology | vacuum activation; thermal drying |  |  | UiO-66-NH2: ZrCl4 0.35 g + 2-aminoterephthalic acid 0.15 g + 30 mL DMF, sonicated 30 min, solvothermal 120 C 24 h, washed DMF/methanol, vacuum dried 80 C; UiO-66-RA: 1 g UiO-66-NH2 + 1.5 g resorcyl aldehyde + 20 mL methanol, reflux 60 C stirring 5 h, washed methanol, vacuum dried 60 C 24 h | methanol; ethanol | ZrCl4 | 2-aminoterephthalic acid | F1;F4 |  |  | 60 | 5 | After Pb adsorption: XPS N1s/O1s shifts indicating chelation of Pb2+ with imine N and phenolic O (mechanism 3.8); Zr leaching <1.4 ppm in solution (water safety); XRD structure preserved; FTIR C=N 1635 cm-1 | 120 min equilibrium (kinetics 3.3); PSO R2 0.999 | Chelation of Pb2+ by phenolic -OH (O) and imine C=N (N) of grafted resorcyl aldehyde (XPS binding energy shifts); Langmuir monolayer on homogeneous surface; endothermic spontaneous (dH +21.54 kJ/mol, dG -10.88 to -13.47 kJ/mol) | E:\mzh3\所有正文和附件\第一波markdown\Post-modi fi cation of UiO-66-NH 2 by resorcyl aldehyde for selective removal of Pb(II) in aqueous media.md | P0341 | 10.1016/j.jclepro.2019.05.043 | 1 | regeneration | 298 | 1 | 20.12028 | 80.17218 | 360 | 183.9506 | 3 | 180.43 | 83.10811 | 4 | 183.9506 | 循环性 | Post-modi fi cation of UiO-66-NH 2 by resorcyl aldehyde for selective removal of Pb(II) in aqueous media | P0341 | Post-modified MOF
P0120 | P0120_M1 | UiO-66-RA | M2 | T8 | Resorcyl aldehyde (2,4-dihydroxybenzaldehyde) post-modified UiO-66-NH2 (Schiff base, -OH/C=N chelating groups) for selective Pb(II) removal; Langmuir qm 168.5 mg/g (303 K, pH 4); PSO fit; endothermic spontaneous; 5 cycles 95.6%; BET 614.7 m2/g | UiO-66-NH2 | Zr | 2-aminoterephthalic acid | 1 | 1 | 1 | 0 | 1 | 1 | 0 | 0 | 0 | 1 | Schiff-base grafting: UiO-66-NH2 -NH2 + resorcyl aldehyde -CHO -> C=N imine with two phenolic -OH chelating arms |  | 0 |  | 0 | No |  |  | 614.7 | 0.62 | 3.5 | Reported (FTIR 3250 cm-1 phenolic -OH, C=N 1635 cm-1; TGA stable to ~500 C; EDS; XRD structure maintained); no explicit morphology | vacuum activation; thermal drying |  |  | UiO-66-NH2: ZrCl4 0.35 g + 2-aminoterephthalic acid 0.15 g + 30 mL DMF, sonicated 30 min, solvothermal 120 C 24 h, washed DMF/methanol, vacuum dried 80 C; UiO-66-RA: 1 g UiO-66-NH2 + 1.5 g resorcyl aldehyde + 20 mL methanol, reflux 60 C stirring 5 h, washed methanol, vacuum dried 60 C 24 h | methanol; ethanol | ZrCl4 | 2-aminoterephthalic acid | F1;F4 |  |  | 60 | 5 | After Pb adsorption: XPS N1s/O1s shifts indicating chelation of Pb2+ with imine N and phenolic O (mechanism 3.8); Zr leaching <1.4 ppm in solution (water safety); XRD structure preserved; FTIR C=N 1635 cm-1 | 120 min equilibrium (kinetics 3.3); PSO R2 0.999 | Chelation of Pb2+ by phenolic -OH (O) and imine C=N (N) of grafted resorcyl aldehyde (XPS binding energy shifts); Langmuir monolayer on homogeneous surface; endothermic spontaneous (dH +21.54 kJ/mol, dG -10.88 to -13.47 kJ/mol) | E:\mzh3\所有正文和附件\第一波markdown\Post-modi fi cation of UiO-66-NH 2 by resorcyl aldehyde for selective removal of Pb(II) in aqueous media.md | P0341 | 10.1016/j.jclepro.2019.05.043 | 1 | regeneration | 298 | 1 | 20.12028 | 80.17218 | 360 | 183.9506 | 4 | 179.5499 | 82.7027 | 4 | 183.9506 | 循环性 | Post-modi fi cation of UiO-66-NH 2 by resorcyl aldehyde for selective removal of Pb(II) in aqueous media | P0341 | Post-modified MOF
P0120 | P0120_M1 | UiO-66-RA | M2 | T8 | Resorcyl aldehyde (2,4-dihydroxybenzaldehyde) post-modified UiO-66-NH2 (Schiff base, -OH/C=N chelating groups) for selective Pb(II) removal; Langmuir qm 168.5 mg/g (303 K, pH 4); PSO fit; endothermic spontaneous; 5 cycles 95.6%; BET 614.7 m2/g | UiO-66-NH2 | Zr | 2-aminoterephthalic acid | 1 | 1 | 1 | 0 | 1 | 1 | 0 | 0 | 0 | 1 | Schiff-base grafting: UiO-66-NH2 -NH2 + resorcyl aldehyde -CHO -> C=N imine with two phenolic -OH chelating arms |  | 0 |  | 0 | No |  |  | 614.7 | 0.62 | 3.5 | Reported (FTIR 3250 cm-1 phenolic -OH, C=N 1635 cm-1; TGA stable to ~500 C; EDS; XRD structure maintained); no explicit morphology | vacuum activation; thermal drying |  |  | UiO-66-NH2: ZrCl4 0.35 g + 2-aminoterephthalic acid 0.15 g + 30 mL DMF, sonicated 30 min, solvothermal 120 C 24 h, washed DMF/methanol, vacuum dried 80 C; UiO-66-RA: 1 g UiO-66-NH2 + 1.5 g resorcyl aldehyde + 20 mL methanol, reflux 60 C stirring 5 h, washed methanol, vacuum dried 60 C 24 h | methanol; ethanol | ZrCl4 | 2-aminoterephthalic acid | F1;F4 |  |  | 60 | 5 | After Pb adsorption: XPS N1s/O1s shifts indicating chelation of Pb2+ with imine N and phenolic O (mechanism 3.8); Zr leaching <1.4 ppm in solution (water safety); XRD structure preserved; FTIR C=N 1635 cm-1 | 120 min equilibrium (kinetics 3.3); PSO R2 0.999 | Chelation of Pb2+ by phenolic -OH (O) and imine C=N (N) of grafted resorcyl aldehyde (XPS binding energy shifts); Langmuir monolayer on homogeneous surface; endothermic spontaneous (dH +21.54 kJ/mol, dG -10.88 to -13.47 kJ/mol) | E:\mzh3\所有正文和附件\第一波markdown\Post-modi fi cation of UiO-66-NH 2 by resorcyl aldehyde for selective removal of Pb(II) in aqueous media.md | P0341 | 10.1016/j.jclepro.2019.05.043 | 1 | regeneration | 298 | 1 | 20.12028 | 80.17218 | 360 | 183.9506 | 5 | 175.5892 | 80.87838 | 4 | 183.9506 | 循环性 | Post-modi fi cation of UiO-66-NH 2 by resorcyl aldehyde for selective removal of Pb(II) in aqueous media | P0341 | Post-modified MOF
P0120 | P0120_M1 | UiO-66-RA | M2 | T8 | Resorcyl aldehyde (2,4-dihydroxybenzaldehyde) post-modified UiO-66-NH2 (Schiff base, -OH/C=N chelating groups) for selective Pb(II) removal; Langmuir qm 168.5 mg/g (303 K, pH 4); PSO fit; endothermic spontaneous; 5 cycles 95.6%; BET 614.7 m2/g | UiO-66-NH2 | Zr | 2-aminoterephthalic acid | 1 | 1 | 1 | 0 | 1 | 1 | 0 | 0 | 0 | 1 | Schiff-base grafting: UiO-66-NH2 -NH2 + resorcyl aldehyde -CHO -> C=N imine with two phenolic -OH chelating arms |  | 0 |  | 0 | No |  |  | 614.7 | 0.62 | 3.5 | Reported (FTIR 3250 cm-1 phenolic -OH, C=N 1635 cm-1; TGA stable to ~500 C; EDS; XRD structure maintained); no explicit morphology | vacuum activation; thermal drying |  |  | UiO-66-NH2: ZrCl4 0.35 g + 2-aminoterephthalic acid 0.15 g + 30 mL DMF, sonicated 30 min, solvothermal 120 C 24 h, washed DMF/methanol, vacuum dried 80 C; UiO-66-RA: 1 g UiO-66-NH2 + 1.5 g resorcyl aldehyde + 20 mL methanol, reflux 60 C stirring 5 h, washed methanol, vacuum dried 60 C 24 h | methanol; ethanol | ZrCl4 | 2-aminoterephthalic acid | F1;F4 |  |  | 60 | 5 | After Pb adsorption: XPS N1s/O1s shifts indicating chelation of Pb2+ with imine N and phenolic O (mechanism 3.8); Zr leaching <1.4 ppm in solution (water safety); XRD structure preserved; FTIR C=N 1635 cm-1 | 120 min equilibrium (kinetics 3.3); PSO R2 0.999 | Chelation of Pb2+ by phenolic -OH (O) and imine C=N (N) of grafted resorcyl aldehyde (XPS binding energy shifts); Langmuir monolayer on homogeneous surface; endothermic spontaneous (dH +21.54 kJ/mol, dG -10.88 to -13.47 kJ/mol) | E:\mzh3\所有正文和附件\第一波markdown\Post-modi fi cation of UiO-66-NH 2 by resorcyl aldehyde for selective removal of Pb(II) in aqueous media.md | P0341 | 10.1016/j.jclepro.2019.05.043 | 1 | isotherm | 298 | 1 | 634.4828 | 183.9506 | 360 | 183.9506 | 1 | 183.9506 | 84.72973 | 4 | 183.9506 | 等温线 | Post-modi fi cation of UiO-66-NH 2 by resorcyl aldehyde for selective removal of Pb(II) in aqueous media | P0341 | Post-modified MOF
P0120 | P0120_M1 | UiO-66-RA | M2 | T8 | Resorcyl aldehyde (2,4-dihydroxybenzaldehyde) post-modified UiO-66-NH2 (Schiff base, -OH/C=N chelating groups) for selective Pb(II) removal; Langmuir qm 168.5 mg/g (303 K, pH 4); PSO fit; endothermic spontaneous; 5 cycles 95.6%; BET 614.7 m2/g | UiO-66-NH2 | Zr | 2-aminoterephthalic acid | 1 | 1 | 1 | 0 | 1 | 1 | 0 | 0 | 0 | 1 | Schiff-base grafting: UiO-66-NH2 -NH2 + resorcyl aldehyde -CHO -> C=N imine with two phenolic -OH chelating arms |  | 0 |  | 0 | No |  |  | 614.7 | 0.62 | 3.5 | Reported (FTIR 3250 cm-1 phenolic -OH, C=N 1635 cm-1; TGA stable to ~500 C; EDS; XRD structure maintained); no explicit morphology | vacuum activation; thermal drying |  |  | UiO-66-NH2: ZrCl4 0.35 g + 2-aminoterephthalic acid 0.15 g + 30 mL DMF, sonicated 30 min, solvothermal 120 C 24 h, washed DMF/methanol, vacuum dried 80 C; UiO-66-RA: 1 g UiO-66-NH2 + 1.5 g resorcyl aldehyde + 20 mL methanol, reflux 60 C stirring 5 h, washed methanol, vacuum dried 60 C 24 h | methanol; ethanol | ZrCl4 | 2-aminoterephthalic acid | F1;F4 |  |  | 60 | 5 | After Pb adsorption: XPS N1s/O1s shifts indicating chelation of Pb2+ with imine N and phenolic O (mechanism 3.8); Zr leaching <1.4 ppm in solution (water safety); XRD structure preserved; FTIR C=N 1635 cm-1 | 120 min equilibrium (kinetics 3.3); PSO R2 0.999 | Chelation of Pb2+ by phenolic -OH (O) and imine C=N (N) of grafted resorcyl aldehyde (XPS binding energy shifts); Langmuir monolayer on homogeneous surface; endothermic spontaneous (dH +21.54 kJ/mol, dG -10.88 to -13.47 kJ/mol) | E:\mzh3\所有正文和附件\第一波markdown\Post-modi fi cation of UiO-66-NH 2 by resorcyl aldehyde for selective removal of Pb(II) in aqueous media.md | P0341 | 10.1016/j.jclepro.2019.05.043 | 1 | isotherm | 298 | 1 | 226.4615 | 171.5602 | 360 | 183.9506 | 1 | 183.9506 | 84.72973 | 4 | 183.9506 | 等温线 | Post-modi fi cation of UiO-66-NH 2 by resorcyl aldehyde for selective removal of Pb(II) in aqueous media | P0341 | Post-modified MOF
P0120 | P0120_M1 | UiO-66-RA | M2 | T8 | Resorcyl aldehyde (2,4-dihydroxybenzaldehyde) post-modified UiO-66-NH2 (Schiff base, -OH/C=N chelating groups) for selective Pb(II) removal; Langmuir qm 168.5 mg/g (303 K, pH 4); PSO fit; endothermic spontaneous; 5 cycles 95.6%; BET 614.7 m2/g | UiO-66-NH2 | Zr | 2-aminoterephthalic acid | 1 | 1 | 1 | 0 | 1 | 1 | 0 | 0 | 0 | 1 | Schiff-base grafting: UiO-66-NH2 -NH2 + resorcyl aldehyde -CHO -> C=N imine with two phenolic -OH chelating arms |  | 0 |  | 0 | No |  |  | 614.7 | 0.62 | 3.5 | Reported (FTIR 3250 cm-1 phenolic -OH, C=N 1635 cm-1; TGA stable to ~500 C; EDS; XRD structure maintained); no explicit morphology | vacuum activation; thermal drying |  |  | UiO-66-NH2: ZrCl4 0.35 g + 2-aminoterephthalic acid 0.15 g + 30 mL DMF, sonicated 30 min, solvothermal 120 C 24 h, washed DMF/methanol, vacuum dried 80 C; UiO-66-RA: 1 g UiO-66-NH2 + 1.5 g resorcyl aldehyde + 20 mL methanol, reflux 60 C stirring 5 h, washed methanol, vacuum dried 60 C 24 h | methanol; ethanol | ZrCl4 | 2-aminoterephthalic acid | F1;F4 |  |  | 60 | 5 | After Pb adsorption: XPS N1s/O1s shifts indicating chelation of Pb2+ with imine N and phenolic O (mechanism 3.8); Zr leaching <1.4 ppm in solution (water safety); XRD structure preserved; FTIR C=N 1635 cm-1 | 120 min equilibrium (kinetics 3.3); PSO R2 0.999 | Chelation of Pb2+ by phenolic -OH (O) and imine C=N (N) of grafted resorcyl aldehyde (XPS binding energy shifts); Langmuir monolayer on homogeneous surface; endothermic spontaneous (dH +21.54 kJ/mol, dG -10.88 to -13.47 kJ/mol) | E:\mzh3\所有正文和附件\第一波markdown\Post-modi fi cation of UiO-66-NH 2 by resorcyl aldehyde for selective removal of Pb(II) in aqueous media.md | P0341 | 10.1016/j.jclepro.2019.05.043 | 1 | isotherm | 298 | 1 | 137.8277 | 161.5176 | 360 | 183.9506 | 1 | 183.9506 | 84.72973 | 4 | 183.9506 | 等温线 | Post-modi fi cation of UiO-66-NH 2 by resorcyl aldehyde for selective removal of Pb(II) in aqueous media | P0341 | Post-modified MOF
P0120 | P0120_M1 | UiO-66-RA | M2 | T8 | Resorcyl aldehyde (2,4-dihydroxybenzaldehyde) post-modified UiO-66-NH2 (Schiff base, -OH/C=N chelating groups) for selective Pb(II) removal; Langmuir qm 168.5 mg/g (303 K, pH 4); PSO fit; endothermic spontaneous; 5 cycles 95.6%; BET 614.7 m2/g | UiO-66-NH2 | Zr | 2-aminoterephthalic acid | 1 | 1 | 1 | 0 | 1 | 1 | 0 | 0 | 0 | 1 | Schiff-base grafting: UiO-66-NH2 -NH2 + resorcyl aldehyde -CHO -> C=N imine with two phenolic -OH chelating arms |  | 0 |  | 0 | No |  |  | 614.7 | 0.62 | 3.5 | Reported (FTIR 3250 cm-1 phenolic -OH, C=N 1635 cm-1; TGA stable to ~500 C; EDS; XRD structure maintained); no explicit morphology | vacuum activation; thermal drying |  |  | UiO-66-NH2: ZrCl4 0.35 g + 2-aminoterephthalic acid 0.15 g + 30 mL DMF, sonicated 30 min, solvothermal 120 C 24 h, washed DMF/methanol, vacuum dried 80 C; UiO-66-RA: 1 g UiO-66-NH2 + 1.5 g resorcyl aldehyde + 20 mL methanol, reflux 60 C stirring 5 h, washed methanol, vacuum dried 60 C 24 h | methanol; ethanol | ZrCl4 | 2-aminoterephthalic acid | F1;F4 |  |  | 60 | 5 | After Pb adsorption: XPS N1s/O1s shifts indicating chelation of Pb2+ with imine N and phenolic O (mechanism 3.8); Zr leaching <1.4 ppm in solution (water safety); XRD structure preserved; FTIR C=N 1635 cm-1 | 120 min equilibrium (kinetics 3.3); PSO R2 0.999 | Chelation of Pb2+ by phenolic -OH (O) and imine C=N (N) of grafted resorcyl aldehyde (XPS binding energy shifts); Langmuir monolayer on homogeneous surface; endothermic spontaneous (dH +21.54 kJ/mol, dG -10.88 to -13.47 kJ/mol) | E:\mzh3\所有正文和附件\第一波markdown\Post-modi fi cation of UiO-66-NH 2 by resorcyl aldehyde for selective removal of Pb(II) in aqueous media.md | P0341 | 10.1016/j.jclepro.2019.05.043 | 1 | isotherm | 298 | 1 | 67.89668 | 131.3933 | 360 | 183.9506 | 1 | 183.9506 | 84.72973 | 4 | 183.9506 | 等温线 | Post-modi fi cation of UiO-66-NH 2 by resorcyl aldehyde for selective removal of Pb(II) in aqueous media | P0341 | Post-modified MOF
P0120 | P0120_M1 | UiO-66-RA | M2 | T8 | Resorcyl aldehyde (2,4-dihydroxybenzaldehyde) post-modified UiO-66-NH2 (Schiff base, -OH/C=N chelating groups) for selective Pb(II) removal; Langmuir qm 168.5 mg/g (303 K, pH 4); PSO fit; endothermic spontaneous; 5 cycles 95.6%; BET 614.7 m2/g | UiO-66-NH2 | Zr | 2-aminoterephthalic acid | 1 | 1 | 1 | 0 | 1 | 1 | 0 | 0 | 0 | 1 | Schiff-base grafting: UiO-66-NH2 -NH2 + resorcyl aldehyde -CHO -> C=N imine with two phenolic -OH chelating arms |  | 0 |  | 0 | No |  |  | 614.7 | 0.62 | 3.5 | Reported (FTIR 3250 cm-1 phenolic -OH, C=N 1635 cm-1; TGA stable to ~500 C; EDS; XRD structure maintained); no explicit morphology | vacuum activation; thermal drying |  |  | UiO-66-NH2: ZrCl4 0.35 g + 2-aminoterephthalic acid 0.15 g + 30 mL DMF, sonicated 30 min, solvothermal 120 C 24 h, washed DMF/methanol, vacuum dried 80 C; UiO-66-RA: 1 g UiO-66-NH2 + 1.5 g resorcyl aldehyde + 20 mL methanol, reflux 60 C stirring 5 h, washed methanol, vacuum dried 60 C 24 h | methanol; ethanol | ZrCl4 | 2-aminoterephthalic acid | F1;F4 |  |  | 60 | 5 | After Pb adsorption: XPS N1s/O1s shifts indicating chelation of Pb2+ with imine N and phenolic O (mechanism 3.8); Zr leaching <1.4 ppm in solution (water safety); XRD structure preserved; FTIR C=N 1635 cm-1 | 120 min equilibrium (kinetics 3.3); PSO R2 0.999 | Chelation of Pb2+ by phenolic -OH (O) and imine C=N (N) of grafted resorcyl aldehyde (XPS binding energy shifts); Langmuir monolayer on homogeneous surface; endothermic spontaneous (dH +21.54 kJ/mol, dG -10.88 to -13.47 kJ/mol) | E:\mzh3\所有正文和附件\第一波markdown\Post-modi fi cation of UiO-66-NH 2 by resorcyl aldehyde for selective removal of Pb(II) in aqueous media.md | P0341 | 10.1016/j.jclepro.2019.05.043 | 1 | isotherm | 298 | 1 | 20.12028 | 80.17218 | 360 | 183.9506 | 1 | 183.9506 | 84.72973 | 4 | 183.9506 | 等温线 | Post-modi fi cation of UiO-66-NH 2 by resorcyl aldehyde for selective removal of Pb(II) in aqueous media | P0341 | Post-modified MOF
P0121 | P0121_M1 | MIL-125-HQ | M2 | T8 | NH2-MIL-125 post-synthetically modified with bis-quinoline Mannich base 2 (8-hydroxyquinoline-piperazine-formaldehyde) for Pb/Cd/Cu/Cr removal; Pb Langmuir Qmax 262.1 mg/g (298 K, pH 7); PSO fit; exothermic spontaneous; 4 cycles capacity loss 23.45%; circular plate ~350 nm | NH2-MIL-125 | Ti | 2-aminoterephthalic acid | 1 | 1 | 1 | 0 | 1 | 1 | 0 | 0 | 0 | 1 | Transamination of bis-quinoline Mannich base 2 with NH2-MIL-125 (NH2 reacts with Mannich base; dioxane reflux 7 days); yields N-metal coordination chelating sites |  | 0 |  | 0 | No | [5 empty] | Circular plate particles ~350 nm (SEM); morphology unchanged after modification |  |  |  | NH2-MIL-125 not detailed (literature); MIL-125-HQ: equimolecular (weight-by-weight) Mannich base 2 + NH2-MIL-125 in dioxane, refluxed 7 days, centrifuged, washed with dioxane | dioxane |  | 2-aminoterephthalic acid | F1;F4 |  |  |  |  | After Pb adsorption: FTIR new band 830 cm-1 (N-metal coordination); PXRD unchanged (framework stable); SEM-EDX Pb within framework (Ti:Pb = 13.87:15.76, ~2.1 Pb per formula unit) | 180 min (3.4: time enough to attain equilibrium, confirmed by kinetics); 60 min rapid phase (90%) | N-metal coordination bonds between quinoline/piperazine N of Mannich base and Pb2+ (FTIR 830 cm-1 new band; Scheme 2 complexes); Langmuir monolayer + PSO; exothermic spontaneous (dH -27.797 kJ/mol, dG -6.427 to -9.872 kJ/mol) | E:\mzh3\所有正文和附件\第一波markdown\Post-synthetic modi fi cation of MIL-125 with bis-quinoline Mannich bases for removal of heavy metals from wastewater.md | P0342 | 10.1016/j.micromeso.2018.12.018 | 1 | ph | 298 | 2 | 126.0536 | 240.5063 | 179.896 | 231.7217 | 1 | 231.9347 | 96.43602 | 5 | 87.69932 | pH | Post-synthetic modi fi cation of MIL-125 with bis-quinoline Mannich bases for removal of heavy metals from wastewater | P0342 | Post-modified MOF
P0121 | P0121_M1 | MIL-125-HQ | M2 | T8 | NH2-MIL-125 post-synthetically modified with bis-quinoline Mannich base 2 (8-hydroxyquinoline-piperazine-formaldehyde) for Pb/Cd/Cu/Cr removal; Pb Langmuir Qmax 262.1 mg/g (298 K, pH 7); PSO fit; exothermic spontaneous; 4 cycles capacity loss 23.45%; circular plate ~350 nm | NH2-MIL-125 | Ti | 2-aminoterephthalic acid | 1 | 1 | 1 | 0 | 1 | 1 | 0 | 0 | 0 | 1 | Transamination of bis-quinoline Mannich base 2 with NH2-MIL-125 (NH2 reacts with Mannich base; dioxane reflux 7 days); yields N-metal coordination chelating sites |  | 0 |  | 0 | No | [5 empty] | Circular plate particles ~350 nm (SEM); morphology unchanged after modification |  |  |  | NH2-MIL-125 not detailed (literature); MIL-125-HQ: equimolecular (weight-by-weight) Mannich base 2 + NH2-MIL-125 in dioxane, refluxed 7 days, centrifuged, washed with dioxane | dioxane |  | 2-aminoterephthalic acid | F1;F4 |  |  |  |  | After Pb adsorption: FTIR new band 830 cm-1 (N-metal coordination); PXRD unchanged (framework stable); SEM-EDX Pb within framework (Ti:Pb = 13.87:15.76, ~2.1 Pb per formula unit) | 180 min (3.4: time enough to attain equilibrium, confirmed by kinetics); 60 min rapid phase (90%) | N-metal coordination bonds between quinoline/piperazine N of Mannich base and Pb2+ (FTIR 830 cm-1 new band; Scheme 2 complexes); Langmuir monolayer + PSO; exothermic spontaneous (dH -27.797 kJ/mol, dG -6.427 to -9.872 kJ/mol) | E:\mzh3\所有正文和附件\第一波markdown\Post-synthetic modi fi cation of MIL-125 with bis-quinoline Mannich bases for removal of heavy metals from wastewater.md | P0342 | 10.1016/j.micromeso.2018.12.018 | 1 | ph | 298 | 2 | 126.0536 | 240.5063 | 179.896 | 231.7217 | 1 | 231.9347 | 96.43602 | 6 | 180.41 | pH | Post-synthetic modi fi cation of MIL-125 with bis-quinoline Mannich bases for removal of heavy metals from wastewater | P0342 | Post-modified MOF
P0121 | P0121_M1 | MIL-125-HQ | M2 | T8 | NH2-MIL-125 post-synthetically modified with bis-quinoline Mannich base 2 (8-hydroxyquinoline-piperazine-formaldehyde) for Pb/Cd/Cu/Cr removal; Pb Langmuir Qmax 262.1 mg/g (298 K, pH 7); PSO fit; exothermic spontaneous; 4 cycles capacity loss 23.45%; circular plate ~350 nm | NH2-MIL-125 | Ti | 2-aminoterephthalic acid | 1 | 1 | 1 | 0 | 1 | 1 | 0 | 0 | 0 | 1 | Transamination of bis-quinoline Mannich base 2 with NH2-MIL-125 (NH2 reacts with Mannich base; dioxane reflux 7 days); yields N-metal coordination chelating sites |  | 0 |  | 0 | No | [5 empty] | Circular plate particles ~350 nm (SEM); morphology unchanged after modification |  |  |  | NH2-MIL-125 not detailed (literature); MIL-125-HQ: equimolecular (weight-by-weight) Mannich base 2 + NH2-MIL-125 in dioxane, refluxed 7 days, centrifuged, washed with dioxane | dioxane |  | 2-aminoterephthalic acid | F1;F4 |  |  |  |  | After Pb adsorption: FTIR new band 830 cm-1 (N-metal coordination); PXRD unchanged (framework stable); SEM-EDX Pb within framework (Ti:Pb = 13.87:15.76, ~2.1 Pb per formula unit) | 180 min (3.4: time enough to attain equilibrium, confirmed by kinetics); 60 min rapid phase (90%) | N-metal coordination bonds between quinoline/piperazine N of Mannich base and Pb2+ (FTIR 830 cm-1 new band; Scheme 2 complexes); Langmuir monolayer + PSO; exothermic spontaneous (dH -27.797 kJ/mol, dG -6.427 to -9.872 kJ/mol) | E:\mzh3\所有正文和附件\第一波markdown\Post-synthetic modi fi cation of MIL-125 with bis-quinoline Mannich bases for removal of heavy metals from wastewater.md | P0342 | 10.1016/j.micromeso.2018.12.018 | 1 | ph | 298 | 2 | 126.0536 | 240.5063 | 179.896 | 231.7217 | 1 | 231.9347 | 96.43602 | 7 | 231.1503 | pH | Post-synthetic modi fi cation of MIL-125 with bis-quinoline Mannich bases for removal of heavy metals from wastewater | P0342 | Post-modified MOF
P0121 | P0121_M1 | MIL-125-HQ | M2 | T8 | NH2-MIL-125 post-synthetically modified with bis-quinoline Mannich base 2 (8-hydroxyquinoline-piperazine-formaldehyde) for Pb/Cd/Cu/Cr removal; Pb Langmuir Qmax 262.1 mg/g (298 K, pH 7); PSO fit; exothermic spontaneous; 4 cycles capacity loss 23.45%; circular plate ~350 nm | NH2-MIL-125 | Ti | 2-aminoterephthalic acid | 1 | 1 | 1 | 0 | 1 | 1 | 0 | 0 | 0 | 1 | Transamination of bis-quinoline Mannich base 2 with NH2-MIL-125 (NH2 reacts with Mannich base; dioxane reflux 7 days); yields N-metal coordination chelating sites |  | 0 |  | 0 | No | [5 empty] | Circular plate particles ~350 nm (SEM); morphology unchanged after modification |  |  |  | NH2-MIL-125 not detailed (literature); MIL-125-HQ: equimolecular (weight-by-weight) Mannich base 2 + NH2-MIL-125 in dioxane, refluxed 7 days, centrifuged, washed with dioxane | dioxane |  | 2-aminoterephthalic acid | F1;F4 |  |  |  |  | After Pb adsorption: FTIR new band 830 cm-1 (N-metal coordination); PXRD unchanged (framework stable); SEM-EDX Pb within framework (Ti:Pb = 13.87:15.76, ~2.1 Pb per formula unit) | 180 min (3.4: time enough to attain equilibrium, confirmed by kinetics); 60 min rapid phase (90%) | N-metal coordination bonds between quinoline/piperazine N of Mannich base and Pb2+ (FTIR 830 cm-1 new band; Scheme 2 complexes); Langmuir monolayer + PSO; exothermic spontaneous (dH -27.797 kJ/mol, dG -6.427 to -9.872 kJ/mol) | E:\mzh3\所有正文和附件\第一波markdown\Post-synthetic modi fi cation of MIL-125 with bis-quinoline Mannich bases for removal of heavy metals from wastewater.md | P0342 | 10.1016/j.micromeso.2018.12.018 | 1 | ph | 298 | 2 | 126.0536 | 240.5063 | 179.896 | 231.7217 | 1 | 231.9347 | 96.43602 | 8 | 200.4556 | pH | Post-synthetic modi fi cation of MIL-125 with bis-quinoline Mannich bases for removal of heavy metals from wastewater | P0342 | Post-modified MOF
P0121 | P0121_M1 | MIL-125-HQ | M2 | T8 | NH2-MIL-125 post-synthetically modified with bis-quinoline Mannich base 2 (8-hydroxyquinoline-piperazine-formaldehyde) for Pb/Cd/Cu/Cr removal; Pb Langmuir Qmax 262.1 mg/g (298 K, pH 7); PSO fit; exothermic spontaneous; 4 cycles capacity loss 23.45%; circular plate ~350 nm | NH2-MIL-125 | Ti | 2-aminoterephthalic acid | 1 | 1 | 1 | 0 | 1 | 1 | 0 | 0 | 0 | 1 | Transamination of bis-quinoline Mannich base 2 with NH2-MIL-125 (NH2 reacts with Mannich base; dioxane reflux 7 days); yields N-metal coordination chelating sites |  | 0 |  | 0 | No | [5 empty] | Circular plate particles ~350 nm (SEM); morphology unchanged after modification |  |  |  | NH2-MIL-125 not detailed (literature); MIL-125-HQ: equimolecular (weight-by-weight) Mannich base 2 + NH2-MIL-125 in dioxane, refluxed 7 days, centrifuged, washed with dioxane | dioxane |  | 2-aminoterephthalic acid | F1;F4 |  |  |  |  | After Pb adsorption: FTIR new band 830 cm-1 (N-metal coordination); PXRD unchanged (framework stable); SEM-EDX Pb within framework (Ti:Pb = 13.87:15.76, ~2.1 Pb per formula unit) | 180 min (3.4: time enough to attain equilibrium, confirmed by kinetics); 60 min rapid phase (90%) | N-metal coordination bonds between quinoline/piperazine N of Mannich base and Pb2+ (FTIR 830 cm-1 new band; Scheme 2 complexes); Langmuir monolayer + PSO; exothermic spontaneous (dH -27.797 kJ/mol, dG -6.427 to -9.872 kJ/mol) | E:\mzh3\所有正文和附件\第一波markdown\Post-synthetic modi fi cation of MIL-125 with bis-quinoline Mannich bases for removal of heavy metals from wastewater.md | P0342 | 10.1016/j.micromeso.2018.12.018 | 1 | ph | 298 | 2 | 126.0536 | 240.5063 | 179.896 | 231.7217 | 1 | 231.9347 | 96.43602 | 9 | 162.8702 | pH | Post-synthetic modi fi cation of MIL-125 with bis-quinoline Mannich bases for removal of heavy metals from wastewater | P0342 | Post-modified MOF
P0121 | P0121_M1 | MIL-125-HQ | M2 | T8 | NH2-MIL-125 post-synthetically modified with bis-quinoline Mannich base 2 (8-hydroxyquinoline-piperazine-formaldehyde) for Pb/Cd/Cu/Cr removal; Pb Langmuir Qmax 262.1 mg/g (298 K, pH 7); PSO fit; exothermic spontaneous; 4 cycles capacity loss 23.45%; circular plate ~350 nm | NH2-MIL-125 | Ti | 2-aminoterephthalic acid | 1 | 1 | 1 | 0 | 1 | 1 | 0 | 0 | 0 | 1 | Transamination of bis-quinoline Mannich base 2 with NH2-MIL-125 (NH2 reacts with Mannich base; dioxane reflux 7 days); yields N-metal coordination chelating sites |  | 0 |  | 0 | No | [5 empty] | Circular plate particles ~350 nm (SEM); morphology unchanged after modification |  |  |  | NH2-MIL-125 not detailed (literature); MIL-125-HQ: equimolecular (weight-by-weight) Mannich base 2 + NH2-MIL-125 in dioxane, refluxed 7 days, centrifuged, washed with dioxane | dioxane |  | 2-aminoterephthalic acid | F1;F4 |  |  |  |  | After Pb adsorption: FTIR new band 830 cm-1 (N-metal coordination); PXRD unchanged (framework stable); SEM-EDX Pb within framework (Ti:Pb = 13.87:15.76, ~2.1 Pb per formula unit) | 180 min (3.4: time enough to attain equilibrium, confirmed by kinetics); 60 min rapid phase (90%) | N-metal coordination bonds between quinoline/piperazine N of Mannich base and Pb2+ (FTIR 830 cm-1 new band; Scheme 2 complexes); Langmuir monolayer + PSO; exothermic spontaneous (dH -27.797 kJ/mol, dG -6.427 to -9.872 kJ/mol) | E:\mzh3\所有正文和附件\第一波markdown\Post-synthetic modi fi cation of MIL-125 with bis-quinoline Mannich bases for removal of heavy metals from wastewater.md | P0342 | 10.1016/j.micromeso.2018.12.018 | 1 | kinetics | 298 | 2 | 126.0536 | 240.5063 | 4.852686 | 75.4717 | 1 | 231.9347 | 96.43602 | 7 | 231.1503 | 动力学 | Post-synthetic modi fi cation of MIL-125 with bis-quinoline Mannich bases for removal of heavy metals from wastewater | P0342 | Post-modified MOF
P0121 | P0121_M1 | MIL-125-HQ | M2 | T8 | NH2-MIL-125 post-synthetically modified with bis-quinoline Mannich base 2 (8-hydroxyquinoline-piperazine-formaldehyde) for Pb/Cd/Cu/Cr removal; Pb Langmuir Qmax 262.1 mg/g (298 K, pH 7); PSO fit; exothermic spontaneous; 4 cycles capacity loss 23.45%; circular plate ~350 nm | NH2-MIL-125 | Ti | 2-aminoterephthalic acid | 1 | 1 | 1 | 0 | 1 | 1 | 0 | 0 | 0 | 1 | Transamination of bis-quinoline Mannich base 2 with NH2-MIL-125 (NH2 reacts with Mannich base; dioxane reflux 7 days); yields N-metal coordination chelating sites |  | 0 |  | 0 | No | [5 empty] | Circular plate particles ~350 nm (SEM); morphology unchanged after modification |  |  |  | NH2-MIL-125 not detailed (literature); MIL-125-HQ: equimolecular (weight-by-weight) Mannich base 2 + NH2-MIL-125 in dioxane, refluxed 7 days, centrifuged, washed with dioxane | dioxane |  | 2-aminoterephthalic acid | F1;F4 |  |  |  |  | After Pb adsorption: FTIR new band 830 cm-1 (N-metal coordination); PXRD unchanged (framework stable); SEM-EDX Pb within framework (Ti:Pb = 13.87:15.76, ~2.1 Pb per formula unit) | 180 min (3.4: time enough to attain equilibrium, confirmed by kinetics); 60 min rapid phase (90%) | N-metal coordination bonds between quinoline/piperazine N of Mannich base and Pb2+ (FTIR 830 cm-1 new band; Scheme 2 complexes); Langmuir monolayer + PSO; exothermic spontaneous (dH -27.797 kJ/mol, dG -6.427 to -9.872 kJ/mol) | E:\mzh3\所有正文和附件\第一波markdown\Post-synthetic modi fi cation of MIL-125 with bis-quinoline Mannich bases for removal of heavy metals from wastewater.md | P0342 | 10.1016/j.micromeso.2018.12.018 | 1 | kinetics | 298 | 2 | 126.0536 | 240.5063 | 10.39861 | 137.3821 | 1 | 231.9347 | 96.43602 | 7 | 231.1503 | 动力学 | Post-synthetic modi fi cation of MIL-125 with bis-quinoline Mannich bases for removal of heavy metals from wastewater | P0342 | Post-modified MOF
P0121 | P0121_M1 | MIL-125-HQ | M2 | T8 | NH2-MIL-125 post-synthetically modified with bis-quinoline Mannich base 2 (8-hydroxyquinoline-piperazine-formaldehyde) for Pb/Cd/Cu/Cr removal; Pb Langmuir Qmax 262.1 mg/g (298 K, pH 7); PSO fit; exothermic spontaneous; 4 cycles capacity loss 23.45%; circular plate ~350 nm | NH2-MIL-125 | Ti | 2-aminoterephthalic acid | 1 | 1 | 1 | 0 | 1 | 1 | 0 | 0 | 0 | 1 | Transamination of bis-quinoline Mannich base 2 with NH2-MIL-125 (NH2 reacts with Mannich base; dioxane reflux 7 days); yields N-metal coordination chelating sites |  | 0 |  | 0 | No | [5 empty] | Circular plate particles ~350 nm (SEM); morphology unchanged after modification |  |  |  | NH2-MIL-125 not detailed (literature); MIL-125-HQ: equimolecular (weight-by-weight) Mannich base 2 + NH2-MIL-125 in dioxane, refluxed 7 days, centrifuged, washed with dioxane | dioxane |  | 2-aminoterephthalic acid | F1;F4 |  |  |  |  | After Pb adsorption: FTIR new band 830 cm-1 (N-metal coordination); PXRD unchanged (framework stable); SEM-EDX Pb within framework (Ti:Pb = 13.87:15.76, ~2.1 Pb per formula unit) | 180 min (3.4: time enough to attain equilibrium, confirmed by kinetics); 60 min rapid phase (90%) | N-metal coordination bonds between quinoline/piperazine N of Mannich base and Pb2+ (FTIR 830 cm-1 new band; Scheme 2 complexes); Langmuir monolayer + PSO; exothermic spontaneous (dH -27.797 kJ/mol, dG -6.427 to -9.872 kJ/mol) | E:\mzh3\所有正文和附件\第一波markdown\Post-synthetic modi fi cation of MIL-125 with bis-quinoline Mannich bases for removal of heavy metals from wastewater.md | P0342 | 10.1016/j.micromeso.2018.12.018 | 1 | kinetics | 298 | 2 | 126.0536 | 240.5063 | 20.45061 | 202.8302 | 1 | 231.9347 | 96.43602 | 7 | 231.1503 | 动力学 | Post-synthetic modi fi cation of MIL-125 with bis-quinoline Mannich bases for removal of heavy metals from wastewater | P0342 | Post-modified MOF
P0121 | P0121_M1 | MIL-125-HQ | M2 | T8 | NH2-MIL-125 post-synthetically modified with bis-quinoline Mannich base 2 (8-hydroxyquinoline-piperazine-formaldehyde) for Pb/Cd/Cu/Cr removal; Pb Langmuir Qmax 262.1 mg/g (298 K, pH 7); PSO fit; exothermic spontaneous; 4 cycles capacity loss 23.45%; circular plate ~350 nm | NH2-MIL-125 | Ti | 2-aminoterephthalic acid | 1 | 1 | 1 | 0 | 1 | 1 | 0 | 0 | 0 | 1 | Transamination of bis-quinoline Mannich base 2 with NH2-MIL-125 (NH2 reacts with Mannich base; dioxane reflux 7 days); yields N-metal coordination chelating sites |  | 0 |  | 0 | No | [5 empty] | Circular plate particles ~350 nm (SEM); morphology unchanged after modification |  |  |  | NH2-MIL-125 not detailed (literature); MIL-125-HQ: equimolecular (weight-by-weight) Mannich base 2 + NH2-MIL-125 in dioxane, refluxed 7 days, centrifuged, washed with dioxane | dioxane |  | 2-aminoterephthalic acid | F1;F4 |  |  |  |  | After Pb adsorption: FTIR new band 830 cm-1 (N-metal coordination); PXRD unchanged (framework stable); SEM-EDX Pb within framework (Ti:Pb = 13.87:15.76, ~2.1 Pb per formula unit) | 180 min (3.4: time enough to attain equilibrium, confirmed by kinetics); 60 min rapid phase (90%) | N-metal coordination bonds between quinoline/piperazine N of Mannich base and Pb2+ (FTIR 830 cm-1 new band; Scheme 2 complexes); Langmuir monolayer + PSO; exothermic spontaneous (dH -27.797 kJ/mol, dG -6.427 to -9.872 kJ/mol) | E:\mzh3\所有正文和附件\第一波markdown\Post-synthetic modi fi cation of MIL-125 with bis-quinoline Mannich bases for removal of heavy metals from wastewater.md | P0342 | 10.1016/j.micromeso.2018.12.018 | 1 | kinetics | 298 | 2 | 126.0536 | 240.5063 | 60.31196 | 227.0047 | 1 | 231.9347 | 96.43602 | 7 | 231.1503 | 动力学 | Post-synthetic modi fi cation of MIL-125 with bis-quinoline Mannich bases for removal of heavy metals from wastewater | P0342 | Post-modified MOF
P0121 | P0121_M1 | MIL-125-HQ | M2 | T8 | NH2-MIL-125 post-synthetically modified with bis-quinoline Mannich base 2 (8-hydroxyquinoline-piperazine-formaldehyde) for Pb/Cd/Cu/Cr removal; Pb Langmuir Qmax 262.1 mg/g (298 K, pH 7); PSO fit; exothermic spontaneous; 4 cycles capacity loss 23.45%; circular plate ~350 nm | NH2-MIL-125 | Ti | 2-aminoterephthalic acid | 1 | 1 | 1 | 0 | 1 | 1 | 0 | 0 | 0 | 1 | Transamination of bis-quinoline Mannich base 2 with NH2-MIL-125 (NH2 reacts with Mannich base; dioxane reflux 7 days); yields N-metal coordination chelating sites |  | 0 |  | 0 | No | [5 empty] | Circular plate particles ~350 nm (SEM); morphology unchanged after modification |  |  |  | NH2-MIL-125 not detailed (literature); MIL-125-HQ: equimolecular (weight-by-weight) Mannich base 2 + NH2-MIL-125 in dioxane, refluxed 7 days, centrifuged, washed with dioxane | dioxane |  | 2-aminoterephthalic acid | F1;F4 |  |  |  |  | After Pb adsorption: FTIR new band 830 cm-1 (N-metal coordination); PXRD unchanged (framework stable); SEM-EDX Pb within framework (Ti:Pb = 13.87:15.76, ~2.1 Pb per formula unit) | 180 min (3.4: time enough to attain equilibrium, confirmed by kinetics); 60 min rapid phase (90%) | N-metal coordination bonds between quinoline/piperazine N of Mannich base and Pb2+ (FTIR 830 cm-1 new band; Scheme 2 complexes); Langmuir monolayer + PSO; exothermic spontaneous (dH -27.797 kJ/mol, dG -6.427 to -9.872 kJ/mol) | E:\mzh3\所有正文和附件\第一波markdown\Post-synthetic modi fi cation of MIL-125 with bis-quinoline Mannich bases for removal of heavy metals from wastewater.md | P0342 | 10.1016/j.micromeso.2018.12.018 | 1 | kinetics | 298 | 2 | 126.0536 | 240.5063 | 119.9307 | 229.3632 | 1 | 231.9347 | 96.43602 | 7 | 231.1503 | 动力学 | Post-synthetic modi fi cation of MIL-125 with bis-quinoline Mannich bases for removal of heavy metals from wastewater | P0342 | Post-modified MOF
P0121 | P0121_M1 | MIL-125-HQ | M2 | T8 | NH2-MIL-125 post-synthetically modified with bis-quinoline Mannich base 2 (8-hydroxyquinoline-piperazine-formaldehyde) for Pb/Cd/Cu/Cr removal; Pb Langmuir Qmax 262.1 mg/g (298 K, pH 7); PSO fit; exothermic spontaneous; 4 cycles capacity loss 23.45%; circular plate ~350 nm | NH2-MIL-125 | Ti | 2-aminoterephthalic acid | 1 | 1 | 1 | 0 | 1 | 1 | 0 | 0 | 0 | 1 | Transamination of bis-quinoline Mannich base 2 with NH2-MIL-125 (NH2 reacts with Mannich base; dioxane reflux 7 days); yields N-metal coordination chelating sites |  | 0 |  | 0 | No | [5 empty] | Circular plate particles ~350 nm (SEM); morphology unchanged after modification |  |  |  | NH2-MIL-125 not detailed (literature); MIL-125-HQ: equimolecular (weight-by-weight) Mannich base 2 + NH2-MIL-125 in dioxane, refluxed 7 days, centrifuged, washed with dioxane | dioxane |  | 2-aminoterephthalic acid | F1;F4 |  |  |  |  | After Pb adsorption: FTIR new band 830 cm-1 (N-metal coordination); PXRD unchanged (framework stable); SEM-EDX Pb within framework (Ti:Pb = 13.87:15.76, ~2.1 Pb per formula unit) | 180 min (3.4: time enough to attain equilibrium, confirmed by kinetics); 60 min rapid phase (90%) | N-metal coordination bonds between quinoline/piperazine N of Mannich base and Pb2+ (FTIR 830 cm-1 new band; Scheme 2 complexes); Langmuir monolayer + PSO; exothermic spontaneous (dH -27.797 kJ/mol, dG -6.427 to -9.872 kJ/mol) | E:\mzh3\所有正文和附件\第一波markdown\Post-synthetic modi fi cation of MIL-125 with bis-quinoline Mannich bases for removal of heavy metals from wastewater.md | P0342 | 10.1016/j.micromeso.2018.12.018 | 1 | kinetics | 298 | 2 | 126.0536 | 240.5063 | 179.896 | 231.7217 | 1 | 231.9347 | 96.43602 | 7 | 231.1503 | 动力学 | Post-synthetic modi fi cation of MIL-125 with bis-quinoline Mannich bases for removal of heavy metals from wastewater | P0342 | Post-modified MOF
P0121 | P0121_M1 | MIL-125-HQ | M2 | T8 | NH2-MIL-125 post-synthetically modified with bis-quinoline Mannich base 2 (8-hydroxyquinoline-piperazine-formaldehyde) for Pb/Cd/Cu/Cr removal; Pb Langmuir Qmax 262.1 mg/g (298 K, pH 7); PSO fit; exothermic spontaneous; 4 cycles capacity loss 23.45%; circular plate ~350 nm | NH2-MIL-125 | Ti | 2-aminoterephthalic acid | 1 | 1 | 1 | 0 | 1 | 1 | 0 | 0 | 0 | 1 | Transamination of bis-quinoline Mannich base 2 with NH2-MIL-125 (NH2 reacts with Mannich base; dioxane reflux 7 days); yields N-metal coordination chelating sites |  | 0 |  | 0 | No | [5 empty] | Circular plate particles ~350 nm (SEM); morphology unchanged after modification |  |  |  | NH2-MIL-125 not detailed (literature); MIL-125-HQ: equimolecular (weight-by-weight) Mannich base 2 + NH2-MIL-125 in dioxane, refluxed 7 days, centrifuged, washed with dioxane | dioxane |  | 2-aminoterephthalic acid | F1;F4 |  |  |  |  | After Pb adsorption: FTIR new band 830 cm-1 (N-metal coordination); PXRD unchanged (framework stable); SEM-EDX Pb within framework (Ti:Pb = 13.87:15.76, ~2.1 Pb per formula unit) | 180 min (3.4: time enough to attain equilibrium, confirmed by kinetics); 60 min rapid phase (90%) | N-metal coordination bonds between quinoline/piperazine N of Mannich base and Pb2+ (FTIR 830 cm-1 new band; Scheme 2 complexes); Langmuir monolayer + PSO; exothermic spontaneous (dH -27.797 kJ/mol, dG -6.427 to -9.872 kJ/mol) | E:\mzh3\所有正文和附件\第一波markdown\Post-synthetic modi fi cation of MIL-125 with bis-quinoline Mannich bases for removal of heavy metals from wastewater.md | P0342 | 10.1016/j.micromeso.2018.12.018 | 1 | isotherm | 298 | 2 | 2.298851 | 48.10127 | 179.896 | 231.7217 | 1 | 231.9347 | 96.43602 | 7 | 231.1503 | 等温线 | Post-synthetic modi fi cation of MIL-125 with bis-quinoline Mannich bases for removal of heavy metals from wastewater | P0342 | Post-modified MOF
P0121 | P0121_M1 | MIL-125-HQ | M2 | T8 | NH2-MIL-125 post-synthetically modified with bis-quinoline Mannich base 2 (8-hydroxyquinoline-piperazine-formaldehyde) for Pb/Cd/Cu/Cr removal; Pb Langmuir Qmax 262.1 mg/g (298 K, pH 7); PSO fit; exothermic spontaneous; 4 cycles capacity loss 23.45%; circular plate ~350 nm | NH2-MIL-125 | Ti | 2-aminoterephthalic acid | 1 | 1 | 1 | 0 | 1 | 1 | 0 | 0 | 0 | 1 | Transamination of bis-quinoline Mannich base 2 with NH2-MIL-125 (NH2 reacts with Mannich base; dioxane reflux 7 days); yields N-metal coordination chelating sites |  | 0 |  | 0 | No | [5 empty] | Circular plate particles ~350 nm (SEM); morphology unchanged after modification |  |  |  | NH2-MIL-125 not detailed (literature); MIL-125-HQ: equimolecular (weight-by-weight) Mannich base 2 + NH2-MIL-125 in dioxane, refluxed 7 days, centrifuged, washed with dioxane | dioxane |  | 2-aminoterephthalic acid | F1;F4 |  |  |  |  | After Pb adsorption: FTIR new band 830 cm-1 (N-metal coordination); PXRD unchanged (framework stable); SEM-EDX Pb within framework (Ti:Pb = 13.87:15.76, ~2.1 Pb per formula unit) | 180 min (3.4: time enough to attain equilibrium, confirmed by kinetics); 60 min rapid phase (90%) | N-metal coordination bonds between quinoline/piperazine N of Mannich base and Pb2+ (FTIR 830 cm-1 new band; Scheme 2 complexes); Langmuir monolayer + PSO; exothermic spontaneous (dH -27.797 kJ/mol, dG -6.427 to -9.872 kJ/mol) | E:\mzh3\所有正文和附件\第一波markdown\Post-synthetic modi fi cation of MIL-125 with bis-quinoline Mannich bases for removal of heavy metals from wastewater.md | P0342 | 10.1016/j.micromeso.2018.12.018 | 1 | isotherm | 298 | 2 | 5.747126 | 96.20253 | 179.896 | 231.7217 | 1 | 231.9347 | 96.43602 | 7 | 231.1503 | 等温线 | Post-synthetic modi fi cation of MIL-125 with bis-quinoline Mannich bases for removal of heavy metals from wastewater | P0342 | Post-modified MOF
P0121 | P0121_M1 | MIL-125-HQ | M2 | T8 | NH2-MIL-125 post-synthetically modified with bis-quinoline Mannich base 2 (8-hydroxyquinoline-piperazine-formaldehyde) for Pb/Cd/Cu/Cr removal; Pb Langmuir Qmax 262.1 mg/g (298 K, pH 7); PSO fit; exothermic spontaneous; 4 cycles capacity loss 23.45%; circular plate ~350 nm | NH2-MIL-125 | Ti | 2-aminoterephthalic acid | 1 | 1 | 1 | 0 | 1 | 1 | 0 | 0 | 0 | 1 | Transamination of bis-quinoline Mannich base 2 with NH2-MIL-125 (NH2 reacts with Mannich base; dioxane reflux 7 days); yields N-metal coordination chelating sites |  | 0 |  | 0 | No | [5 empty] | Circular plate particles ~350 nm (SEM); morphology unchanged after modification |  |  |  | NH2-MIL-125 not detailed (literature); MIL-125-HQ: equimolecular (weight-by-weight) Mannich base 2 + NH2-MIL-125 in dioxane, refluxed 7 days, centrifuged, washed with dioxane | dioxane |  | 2-aminoterephthalic acid | F1;F4 |  |  |  |  | After Pb adsorption: FTIR new band 830 cm-1 (N-metal coordination); PXRD unchanged (framework stable); SEM-EDX Pb within framework (Ti:Pb = 13.87:15.76, ~2.1 Pb per formula unit) | 180 min (3.4: time enough to attain equilibrium, confirmed by kinetics); 60 min rapid phase (90%) | N-metal coordination bonds between quinoline/piperazine N of Mannich base and Pb2+ (FTIR 830 cm-1 new band; Scheme 2 complexes); Langmuir monolayer + PSO; exothermic spontaneous (dH -27.797 kJ/mol, dG -6.427 to -9.872 kJ/mol) | E:\mzh3\所有正文和附件\第一波markdown\Post-synthetic modi fi cation of MIL-125 with bis-quinoline Mannich bases for removal of heavy metals from wastewater.md | P0342 | 10.1016/j.micromeso.2018.12.018 | 1 | isotherm | 298 | 2 | 10.72797 | 144.3038 | 179.896 | 231.7217 | 1 | 231.9347 | 96.43602 | 7 | 231.1503 | 等温线 | Post-synthetic modi fi cation of MIL-125 with bis-quinoline Mannich bases for removal of heavy metals from wastewater | P0342 | Post-modified MOF
P0121 | P0121_M1 | MIL-125-HQ | M2 | T8 | NH2-MIL-125 post-synthetically modified with bis-quinoline Mannich base 2 (8-hydroxyquinoline-piperazine-formaldehyde) for Pb/Cd/Cu/Cr removal; Pb Langmuir Qmax 262.1 mg/g (298 K, pH 7); PSO fit; exothermic spontaneous; 4 cycles capacity loss 23.45%; circular plate ~350 nm | NH2-MIL-125 | Ti | 2-aminoterephthalic acid | 1 | 1 | 1 | 0 | 1 | 1 | 0 | 0 | 0 | 1 | Transamination of bis-quinoline Mannich base 2 with NH2-MIL-125 (NH2 reacts with Mannich base; dioxane reflux 7 days); yields N-metal coordination chelating sites |  | 0 |  | 0 | No | [5 empty] | Circular plate particles ~350 nm (SEM); morphology unchanged after modification |  |  |  | NH2-MIL-125 not detailed (literature); MIL-125-HQ: equimolecular (weight-by-weight) Mannich base 2 + NH2-MIL-125 in dioxane, refluxed 7 days, centrifuged, washed with dioxane | dioxane |  | 2-aminoterephthalic acid | F1;F4 |  |  |  |  | After Pb adsorption: FTIR new band 830 cm-1 (N-metal coordination); PXRD unchanged (framework stable); SEM-EDX Pb within framework (Ti:Pb = 13.87:15.76, ~2.1 Pb per formula unit) | 180 min (3.4: time enough to attain equilibrium, confirmed by kinetics); 60 min rapid phase (90%) | N-metal coordination bonds between quinoline/piperazine N of Mannich base and Pb2+ (FTIR 830 cm-1 new band; Scheme 2 complexes); Langmuir monolayer + PSO; exothermic spontaneous (dH -27.797 kJ/mol, dG -6.427 to -9.872 kJ/mol) | E:\mzh3\所有正文和附件\第一波markdown\Post-synthetic modi fi cation of MIL-125 with bis-quinoline Mannich bases for removal of heavy metals from wastewater.md | P0342 | 10.1016/j.micromeso.2018.12.018 | 1 | isotherm | 298 | 2 | 19.54023 | 191.1392 | 179.896 | 231.7217 | 1 | 231.9347 | 96.43602 | 7 | 231.1503 | 等温线 | Post-synthetic modi fi cation of MIL-125 with bis-quinoline Mannich bases for removal of heavy metals from wastewater | P0342 | Post-modified MOF
P0121 | P0121_M1 | MIL-125-HQ | M2 | T8 | NH2-MIL-125 post-synthetically modified with bis-quinoline Mannich base 2 (8-hydroxyquinoline-piperazine-formaldehyde) for Pb/Cd/Cu/Cr removal; Pb Langmuir Qmax 262.1 mg/g (298 K, pH 7); PSO fit; exothermic spontaneous; 4 cycles capacity loss 23.45%; circular plate ~350 nm | NH2-MIL-125 | Ti | 2-aminoterephthalic acid | 1 | 1 | 1 | 0 | 1 | 1 | 0 | 0 | 0 | 1 | Transamination of bis-quinoline Mannich base 2 with NH2-MIL-125 (NH2 reacts with Mannich base; dioxane reflux 7 days); yields N-metal coordination chelating sites |  | 0 |  | 0 | No | [5 empty] | Circular plate particles ~350 nm (SEM); morphology unchanged after modification |  |  |  | NH2-MIL-125 not detailed (literature); MIL-125-HQ: equimolecular (weight-by-weight) Mannich base 2 + NH2-MIL-125 in dioxane, refluxed 7 days, centrifuged, washed with dioxane | dioxane |  | 2-aminoterephthalic acid | F1;F4 |  |  |  |  | After Pb adsorption: FTIR new band 830 cm-1 (N-metal coordination); PXRD unchanged (framework stable); SEM-EDX Pb within framework (Ti:Pb = 13.87:15.76, ~2.1 Pb per formula unit) | 180 min (3.4: time enough to attain equilibrium, confirmed by kinetics); 60 min rapid phase (90%) | N-metal coordination bonds between quinoline/piperazine N of Mannich base and Pb2+ (FTIR 830 cm-1 new band; Scheme 2 complexes); Langmuir monolayer + PSO; exothermic spontaneous (dH -27.797 kJ/mol, dG -6.427 to -9.872 kJ/mol) | E:\mzh3\所有正文和附件\第一波markdown\Post-synthetic modi fi cation of MIL-125 with bis-quinoline Mannich bases for removal of heavy metals from wastewater.md | P0342 | 10.1016/j.micromeso.2018.12.018 | 1 | isotherm | 298 | 2 | 80.07663 | 234.8101 | 179.896 | 231.7217 | 1 | 231.9347 | 96.43602 | 7 | 231.1503 | 等温线 | Post-synthetic modi fi cation of MIL-125 with bis-quinoline Mannich bases for removal of heavy metals from wastewater | P0342 | Post-modified MOF
P0121 | P0121_M1 | MIL-125-HQ | M2 | T8 | NH2-MIL-125 post-synthetically modified with bis-quinoline Mannich base 2 (8-hydroxyquinoline-piperazine-formaldehyde) for Pb/Cd/Cu/Cr removal; Pb Langmuir Qmax 262.1 mg/g (298 K, pH 7); PSO fit; exothermic spontaneous; 4 cycles capacity loss 23.45%; circular plate ~350 nm | NH2-MIL-125 | Ti | 2-aminoterephthalic acid | 1 | 1 | 1 | 0 | 1 | 1 | 0 | 0 | 0 | 1 | Transamination of bis-quinoline Mannich base 2 with NH2-MIL-125 (NH2 reacts with Mannich base; dioxane reflux 7 days); yields N-metal coordination chelating sites |  | 0 |  | 0 | No | [5 empty] | Circular plate particles ~350 nm (SEM); morphology unchanged after modification |  |  |  | NH2-MIL-125 not detailed (literature); MIL-125-HQ: equimolecular (weight-by-weight) Mannich base 2 + NH2-MIL-125 in dioxane, refluxed 7 days, centrifuged, washed with dioxane | dioxane |  | 2-aminoterephthalic acid | F1;F4 |  |  |  |  | After Pb adsorption: FTIR new band 830 cm-1 (N-metal coordination); PXRD unchanged (framework stable); SEM-EDX Pb within framework (Ti:Pb = 13.87:15.76, ~2.1 Pb per formula unit) | 180 min (3.4: time enough to attain equilibrium, confirmed by kinetics); 60 min rapid phase (90%) | N-metal coordination bonds between quinoline/piperazine N of Mannich base and Pb2+ (FTIR 830 cm-1 new band; Scheme 2 complexes); Langmuir monolayer + PSO; exothermic spontaneous (dH -27.797 kJ/mol, dG -6.427 to -9.872 kJ/mol) | E:\mzh3\所有正文和附件\第一波markdown\Post-synthetic modi fi cation of MIL-125 with bis-quinoline Mannich bases for removal of heavy metals from wastewater.md | P0342 | 10.1016/j.micromeso.2018.12.018 | 1 | isotherm | 298 | 2 | 126.0536 | 240.5063 | 179.896 | 231.7217 | 1 | 231.9347 | 96.43602 | 7 | 231.1503 | 等温线 | Post-synthetic modi fi cation of MIL-125 with bis-quinoline Mannich bases for removal of heavy metals from wastewater | P0342 | Post-modified MOF
P0121 | P0121_M1 | MIL-125-HQ | M2 | T8 | NH2-MIL-125 post-synthetically modified with bis-quinoline Mannich base 2 (8-hydroxyquinoline-piperazine-formaldehyde) for Pb/Cd/Cu/Cr removal; Pb Langmuir Qmax 262.1 mg/g (298 K, pH 7); PSO fit; exothermic spontaneous; 4 cycles capacity loss 23.45%; circular plate ~350 nm | NH2-MIL-125 | Ti | 2-aminoterephthalic acid | 1 | 1 | 1 | 0 | 1 | 1 | 0 | 0 | 0 | 1 | Transamination of bis-quinoline Mannich base 2 with NH2-MIL-125 (NH2 reacts with Mannich base; dioxane reflux 7 days); yields N-metal coordination chelating sites |  | 0 |  | 0 | No | [5 empty] | Circular plate particles ~350 nm (SEM); morphology unchanged after modification |  |  |  | NH2-MIL-125 not detailed (literature); MIL-125-HQ: equimolecular (weight-by-weight) Mannich base 2 + NH2-MIL-125 in dioxane, refluxed 7 days, centrifuged, washed with dioxane | dioxane |  | 2-aminoterephthalic acid | F1;F4 |  |  |  |  | After Pb adsorption: FTIR new band 830 cm-1 (N-metal coordination); PXRD unchanged (framework stable); SEM-EDX Pb within framework (Ti:Pb = 13.87:15.76, ~2.1 Pb per formula unit) | 180 min (3.4: time enough to attain equilibrium, confirmed by kinetics); 60 min rapid phase (90%) | N-metal coordination bonds between quinoline/piperazine N of Mannich base and Pb2+ (FTIR 830 cm-1 new band; Scheme 2 complexes); Langmuir monolayer + PSO; exothermic spontaneous (dH -27.797 kJ/mol, dG -6.427 to -9.872 kJ/mol) | E:\mzh3\所有正文和附件\第一波markdown\Post-synthetic modi fi cation of MIL-125 with bis-quinoline Mannich bases for removal of heavy metals from wastewater.md | P0342 | 10.1016/j.micromeso.2018.12.018 | 1 | cm | 298 | 0.5 | 126.0536 | 187.8009 | 179.896 | 231.7217 | 1 | 231.9347 | 96.43602 | 7 | 231.1503 | MOF加入浓度 | Post-synthetic modi fi cation of MIL-125 with bis-quinoline Mannich bases for removal of heavy metals from wastewater | P0342 | Post-modified MOF
P0121 | P0121_M1 | MIL-125-HQ | M2 | T8 | NH2-MIL-125 post-synthetically modified with bis-quinoline Mannich base 2 (8-hydroxyquinoline-piperazine-formaldehyde) for Pb/Cd/Cu/Cr removal; Pb Langmuir Qmax 262.1 mg/g (298 K, pH 7); PSO fit; exothermic spontaneous; 4 cycles capacity loss 23.45%; circular plate ~350 nm | NH2-MIL-125 | Ti | 2-aminoterephthalic acid | 1 | 1 | 1 | 0 | 1 | 1 | 0 | 0 | 0 | 1 | Transamination of bis-quinoline Mannich base 2 with NH2-MIL-125 (NH2 reacts with Mannich base; dioxane reflux 7 days); yields N-metal coordination chelating sites |  | 0 |  | 0 | No | [5 empty] | Circular plate particles ~350 nm (SEM); morphology unchanged after modification |  |  |  | NH2-MIL-125 not detailed (literature); MIL-125-HQ: equimolecular (weight-by-weight) Mannich base 2 + NH2-MIL-125 in dioxane, refluxed 7 days, centrifuged, washed with dioxane | dioxane |  | 2-aminoterephthalic acid | F1;F4 |  |  |  |  | After Pb adsorption: FTIR new band 830 cm-1 (N-metal coordination); PXRD unchanged (framework stable); SEM-EDX Pb within framework (Ti:Pb = 13.87:15.76, ~2.1 Pb per formula unit) | 180 min (3.4: time enough to attain equilibrium, confirmed by kinetics); 60 min rapid phase (90%) | N-metal coordination bonds between quinoline/piperazine N of Mannich base and Pb2+ (FTIR 830 cm-1 new band; Scheme 2 complexes); Langmuir monolayer + PSO; exothermic spontaneous (dH -27.797 kJ/mol, dG -6.427 to -9.872 kJ/mol) | E:\mzh3\所有正文和附件\第一波markdown\Post-synthetic modi fi cation of MIL-125 with bis-quinoline Mannich bases for removal of heavy metals from wastewater.md | P0342 | 10.1016/j.micromeso.2018.12.018 | 1 | cm | 298 | 1 | 126.0536 | 218.0914 | 179.896 | 231.7217 | 1 | 231.9347 | 96.43602 | 7 | 231.1503 | MOF加入浓度 | Post-synthetic modi fi cation of MIL-125 with bis-quinoline Mannich bases for removal of heavy metals from wastewater | P0342 | Post-modified MOF
P0121 | P0121_M1 | MIL-125-HQ | M2 | T8 | NH2-MIL-125 post-synthetically modified with bis-quinoline Mannich base 2 (8-hydroxyquinoline-piperazine-formaldehyde) for Pb/Cd/Cu/Cr removal; Pb Langmuir Qmax 262.1 mg/g (298 K, pH 7); PSO fit; exothermic spontaneous; 4 cycles capacity loss 23.45%; circular plate ~350 nm | NH2-MIL-125 | Ti | 2-aminoterephthalic acid | 1 | 1 | 1 | 0 | 1 | 1 | 0 | 0 | 0 | 1 | Transamination of bis-quinoline Mannich base 2 with NH2-MIL-125 (NH2 reacts with Mannich base; dioxane reflux 7 days); yields N-metal coordination chelating sites |  | 0 |  | 0 | No | [5 empty] | Circular plate particles ~350 nm (SEM); morphology unchanged after modification |  |  |  | NH2-MIL-125 not detailed (literature); MIL-125-HQ: equimolecular (weight-by-weight) Mannich base 2 + NH2-MIL-125 in dioxane, refluxed 7 days, centrifuged, washed with dioxane | dioxane |  | 2-aminoterephthalic acid | F1;F4 |  |  |  |  | After Pb adsorption: FTIR new band 830 cm-1 (N-metal coordination); PXRD unchanged (framework stable); SEM-EDX Pb within framework (Ti:Pb = 13.87:15.76, ~2.1 Pb per formula unit) | 180 min (3.4: time enough to attain equilibrium, confirmed by kinetics); 60 min rapid phase (90%) | N-metal coordination bonds between quinoline/piperazine N of Mannich base and Pb2+ (FTIR 830 cm-1 new band; Scheme 2 complexes); Langmuir monolayer + PSO; exothermic spontaneous (dH -27.797 kJ/mol, dG -6.427 to -9.872 kJ/mol) | E:\mzh3\所有正文和附件\第一波markdown\Post-synthetic modi fi cation of MIL-125 with bis-quinoline Mannich bases for removal of heavy metals from wastewater.md | P0342 | 10.1016/j.micromeso.2018.12.018 | 1 | cm | 298 | 1.5 | 126.0536 | 239.2947 | 179.896 | 231.7217 | 1 | 231.9347 | 96.43602 | 7 | 231.1503 | MOF加入浓度 | Post-synthetic modi fi cation of MIL-125 with bis-quinoline Mannich bases for removal of heavy metals from wastewater | P0342 | Post-modified MOF
P0121 | P0121_M1 | MIL-125-HQ | M2 | T8 | NH2-MIL-125 post-synthetically modified with bis-quinoline Mannich base 2 (8-hydroxyquinoline-piperazine-formaldehyde) for Pb/Cd/Cu/Cr removal; Pb Langmuir Qmax 262.1 mg/g (298 K, pH 7); PSO fit; exothermic spontaneous; 4 cycles capacity loss 23.45%; circular plate ~350 nm | NH2-MIL-125 | Ti | 2-aminoterephthalic acid | 1 | 1 | 1 | 0 | 1 | 1 | 0 | 0 | 0 | 1 | Transamination of bis-quinoline Mannich base 2 with NH2-MIL-125 (NH2 reacts with Mannich base; dioxane reflux 7 days); yields N-metal coordination chelating sites |  | 0 |  | 0 | No | [5 empty] | Circular plate particles ~350 nm (SEM); morphology unchanged after modification |  |  |  | NH2-MIL-125 not detailed (literature); MIL-125-HQ: equimolecular (weight-by-weight) Mannich base 2 + NH2-MIL-125 in dioxane, refluxed 7 days, centrifuged, washed with dioxane | dioxane |  | 2-aminoterephthalic acid | F1;F4 |  |  |  |  | After Pb adsorption: FTIR new band 830 cm-1 (N-metal coordination); PXRD unchanged (framework stable); SEM-EDX Pb within framework (Ti:Pb = 13.87:15.76, ~2.1 Pb per formula unit) | 180 min (3.4: time enough to attain equilibrium, confirmed by kinetics); 60 min rapid phase (90%) | N-metal coordination bonds between quinoline/piperazine N of Mannich base and Pb2+ (FTIR 830 cm-1 new band; Scheme 2 complexes); Langmuir monolayer + PSO; exothermic spontaneous (dH -27.797 kJ/mol, dG -6.427 to -9.872 kJ/mol) | E:\mzh3\所有正文和附件\第一波markdown\Post-synthetic modi fi cation of MIL-125 with bis-quinoline Mannich bases for removal of heavy metals from wastewater.md | P0342 | 10.1016/j.micromeso.2018.12.018 | 1 | cm | 298 | 2 | 126.0536 | 240.5063 | 179.896 | 231.7217 | 1 | 231.9347 | 96.43602 | 7 | 231.1503 | MOF加入浓度 | Post-synthetic modi fi cation of MIL-125 with bis-quinoline Mannich bases for removal of heavy metals from wastewater | P0342 | Post-modified MOF
P0121 | P0121_M1 | MIL-125-HQ | M2 | T8 | NH2-MIL-125 post-synthetically modified with bis-quinoline Mannich base 2 (8-hydroxyquinoline-piperazine-formaldehyde) for Pb/Cd/Cu/Cr removal; Pb Langmuir Qmax 262.1 mg/g (298 K, pH 7); PSO fit; exothermic spontaneous; 4 cycles capacity loss 23.45%; circular plate ~350 nm | NH2-MIL-125 | Ti | 2-aminoterephthalic acid | 1 | 1 | 1 | 0 | 1 | 1 | 0 | 0 | 0 | 1 | Transamination of bis-quinoline Mannich base 2 with NH2-MIL-125 (NH2 reacts with Mannich base; dioxane reflux 7 days); yields N-metal coordination chelating sites |  | 0 |  | 0 | No | [5 empty] | Circular plate particles ~350 nm (SEM); morphology unchanged after modification |  |  |  | NH2-MIL-125 not detailed (literature); MIL-125-HQ: equimolecular (weight-by-weight) Mannich base 2 + NH2-MIL-125 in dioxane, refluxed 7 days, centrifuged, washed with dioxane | dioxane |  | 2-aminoterephthalic acid | F1;F4 |  |  |  |  | After Pb adsorption: FTIR new band 830 cm-1 (N-metal coordination); PXRD unchanged (framework stable); SEM-EDX Pb within framework (Ti:Pb = 13.87:15.76, ~2.1 Pb per formula unit) | 180 min (3.4: time enough to attain equilibrium, confirmed by kinetics); 60 min rapid phase (90%) | N-metal coordination bonds between quinoline/piperazine N of Mannich base and Pb2+ (FTIR 830 cm-1 new band; Scheme 2 complexes); Langmuir monolayer + PSO; exothermic spontaneous (dH -27.797 kJ/mol, dG -6.427 to -9.872 kJ/mol) | E:\mzh3\所有正文和附件\第一波markdown\Post-synthetic modi fi cation of MIL-125 with bis-quinoline Mannich bases for removal of heavy metals from wastewater.md | P0342 | 10.1016/j.micromeso.2018.12.018 | 1 | temperature | 298 | 2 | 126.0536 | 231.3953 | 179.896 | 231.7217 | 1 | 231.9347 | 96.43602 | 7 | 231.1503 | 温度 | Post-synthetic modi fi cation of MIL-125 with bis-quinoline Mannich bases for removal of heavy metals from wastewater | P0342 | Post-modified MOF
P0121 | P0121_M1 | MIL-125-HQ | M2 | T8 | NH2-MIL-125 post-synthetically modified with bis-quinoline Mannich base 2 (8-hydroxyquinoline-piperazine-formaldehyde) for Pb/Cd/Cu/Cr removal; Pb Langmuir Qmax 262.1 mg/g (298 K, pH 7); PSO fit; exothermic spontaneous; 4 cycles capacity loss 23.45%; circular plate ~350 nm | NH2-MIL-125 | Ti | 2-aminoterephthalic acid | 1 | 1 | 1 | 0 | 1 | 1 | 0 | 0 | 0 | 1 | Transamination of bis-quinoline Mannich base 2 with NH2-MIL-125 (NH2 reacts with Mannich base; dioxane reflux 7 days); yields N-metal coordination chelating sites |  | 0 |  | 0 | No | [5 empty] | Circular plate particles ~350 nm (SEM); morphology unchanged after modification |  |  |  | NH2-MIL-125 not detailed (literature); MIL-125-HQ: equimolecular (weight-by-weight) Mannich base 2 + NH2-MIL-125 in dioxane, refluxed 7 days, centrifuged, washed with dioxane | dioxane |  | 2-aminoterephthalic acid | F1;F4 |  |  |  |  | After Pb adsorption: FTIR new band 830 cm-1 (N-metal coordination); PXRD unchanged (framework stable); SEM-EDX Pb within framework (Ti:Pb = 13.87:15.76, ~2.1 Pb per formula unit) | 180 min (3.4: time enough to attain equilibrium, confirmed by kinetics); 60 min rapid phase (90%) | N-metal coordination bonds between quinoline/piperazine N of Mannich base and Pb2+ (FTIR 830 cm-1 new band; Scheme 2 complexes); Langmuir monolayer + PSO; exothermic spontaneous (dH -27.797 kJ/mol, dG -6.427 to -9.872 kJ/mol) | E:\mzh3\所有正文和附件\第一波markdown\Post-synthetic modi fi cation of MIL-125 with bis-quinoline Mannich bases for removal of heavy metals from wastewater.md | P0342 | 10.1016/j.micromeso.2018.12.018 | 1 | temperature | 308 | 2 | 126.0536 | 227.907 | 179.896 | 231.7217 | 1 | 231.9347 | 96.43602 | 7 | 231.1503 | 温度 | Post-synthetic modi fi cation of MIL-125 with bis-quinoline Mannich bases for removal of heavy metals from wastewater | P0342 | Post-modified MOF
P0121 | P0121_M1 | MIL-125-HQ | M2 | T8 | NH2-MIL-125 post-synthetically modified with bis-quinoline Mannich base 2 (8-hydroxyquinoline-piperazine-formaldehyde) for Pb/Cd/Cu/Cr removal; Pb Langmuir Qmax 262.1 mg/g (298 K, pH 7); PSO fit; exothermic spontaneous; 4 cycles capacity loss 23.45%; circular plate ~350 nm | NH2-MIL-125 | Ti | 2-aminoterephthalic acid | 1 | 1 | 1 | 0 | 1 | 1 | 0 | 0 | 0 | 1 | Transamination of bis-quinoline Mannich base 2 with NH2-MIL-125 (NH2 reacts with Mannich base; dioxane reflux 7 days); yields N-metal coordination chelating sites |  | 0 |  | 0 | No | [5 empty] | Circular plate particles ~350 nm (SEM); morphology unchanged after modification |  |  |  | NH2-MIL-125 not detailed (literature); MIL-125-HQ: equimolecular (weight-by-weight) Mannich base 2 + NH2-MIL-125 in dioxane, refluxed 7 days, centrifuged, washed with dioxane | dioxane |  | 2-aminoterephthalic acid | F1;F4 |  |  |  |  | After Pb adsorption: FTIR new band 830 cm-1 (N-metal coordination); PXRD unchanged (framework stable); SEM-EDX Pb within framework (Ti:Pb = 13.87:15.76, ~2.1 Pb per formula unit) | 180 min (3.4: time enough to attain equilibrium, confirmed by kinetics); 60 min rapid phase (90%) | N-metal coordination bonds between quinoline/piperazine N of Mannich base and Pb2+ (FTIR 830 cm-1 new band; Scheme 2 complexes); Langmuir monolayer + PSO; exothermic spontaneous (dH -27.797 kJ/mol, dG -6.427 to -9.872 kJ/mol) | E:\mzh3\所有正文和附件\第一波markdown\Post-synthetic modi fi cation of MIL-125 with bis-quinoline Mannich bases for removal of heavy metals from wastewater.md | P0342 | 10.1016/j.micromeso.2018.12.018 | 1 | temperature | 318 | 2 | 126.0536 | 222.093 | 179.896 | 231.7217 | 1 | 231.9347 | 96.43602 | 7 | 231.1503 | 温度 | Post-synthetic modi fi cation of MIL-125 with bis-quinoline Mannich bases for removal of heavy metals from wastewater | P0342 | Post-modified MOF
P0121 | P0121_M1 | MIL-125-HQ | M2 | T8 | NH2-MIL-125 post-synthetically modified with bis-quinoline Mannich base 2 (8-hydroxyquinoline-piperazine-formaldehyde) for Pb/Cd/Cu/Cr removal; Pb Langmuir Qmax 262.1 mg/g (298 K, pH 7); PSO fit; exothermic spontaneous; 4 cycles capacity loss 23.45%; circular plate ~350 nm | NH2-MIL-125 | Ti | 2-aminoterephthalic acid | 1 | 1 | 1 | 0 | 1 | 1 | 0 | 0 | 0 | 1 | Transamination of bis-quinoline Mannich base 2 with NH2-MIL-125 (NH2 reacts with Mannich base; dioxane reflux 7 days); yields N-metal coordination chelating sites |  | 0 |  | 0 | No | [5 empty] | Circular plate particles ~350 nm (SEM); morphology unchanged after modification |  |  |  | NH2-MIL-125 not detailed (literature); MIL-125-HQ: equimolecular (weight-by-weight) Mannich base 2 + NH2-MIL-125 in dioxane, refluxed 7 days, centrifuged, washed with dioxane | dioxane |  | 2-aminoterephthalic acid | F1;F4 |  |  |  |  | After Pb adsorption: FTIR new band 830 cm-1 (N-metal coordination); PXRD unchanged (framework stable); SEM-EDX Pb within framework (Ti:Pb = 13.87:15.76, ~2.1 Pb per formula unit) | 180 min (3.4: time enough to attain equilibrium, confirmed by kinetics); 60 min rapid phase (90%) | N-metal coordination bonds between quinoline/piperazine N of Mannich base and Pb2+ (FTIR 830 cm-1 new band; Scheme 2 complexes); Langmuir monolayer + PSO; exothermic spontaneous (dH -27.797 kJ/mol, dG -6.427 to -9.872 kJ/mol) | E:\mzh3\所有正文和附件\第一波markdown\Post-synthetic modi fi cation of MIL-125 with bis-quinoline Mannich bases for removal of heavy metals from wastewater.md | P0342 | 10.1016/j.micromeso.2018.12.018 | 1 | temperature | 328 | 2 | 126.0536 | 162.7907 | 179.896 | 231.7217 | 1 | 231.9347 | 96.43602 | 7 | 231.1503 | 温度 | Post-synthetic modi fi cation of MIL-125 with bis-quinoline Mannich bases for removal of heavy metals from wastewater | P0342 | Post-modified MOF
P0121 | P0121_M1 | MIL-125-HQ | M2 | T8 | NH2-MIL-125 post-synthetically modified with bis-quinoline Mannich base 2 (8-hydroxyquinoline-piperazine-formaldehyde) for Pb/Cd/Cu/Cr removal; Pb Langmuir Qmax 262.1 mg/g (298 K, pH 7); PSO fit; exothermic spontaneous; 4 cycles capacity loss 23.45%; circular plate ~350 nm | NH2-MIL-125 | Ti | 2-aminoterephthalic acid | 1 | 1 | 1 | 0 | 1 | 1 | 0 | 0 | 0 | 1 | Transamination of bis-quinoline Mannich base 2 with NH2-MIL-125 (NH2 reacts with Mannich base; dioxane reflux 7 days); yields N-metal coordination chelating sites |  | 0 |  | 0 | No | [5 empty] | Circular plate particles ~350 nm (SEM); morphology unchanged after modification |  |  |  | NH2-MIL-125 not detailed (literature); MIL-125-HQ: equimolecular (weight-by-weight) Mannich base 2 + NH2-MIL-125 in dioxane, refluxed 7 days, centrifuged, washed with dioxane | dioxane |  | 2-aminoterephthalic acid | F1;F4 |  |  |  |  | After Pb adsorption: FTIR new band 830 cm-1 (N-metal coordination); PXRD unchanged (framework stable); SEM-EDX Pb within framework (Ti:Pb = 13.87:15.76, ~2.1 Pb per formula unit) | 180 min (3.4: time enough to attain equilibrium, confirmed by kinetics); 60 min rapid phase (90%) | N-metal coordination bonds between quinoline/piperazine N of Mannich base and Pb2+ (FTIR 830 cm-1 new band; Scheme 2 complexes); Langmuir monolayer + PSO; exothermic spontaneous (dH -27.797 kJ/mol, dG -6.427 to -9.872 kJ/mol) | E:\mzh3\所有正文和附件\第一波markdown\Post-synthetic modi fi cation of MIL-125 with bis-quinoline Mannich bases for removal of heavy metals from wastewater.md | P0342 | 10.1016/j.micromeso.2018.12.018 | 1 | regeneration | 298 | 2 | 126.0536 | 240.5063 | 179.896 | 231.7217 | 1 | 231.9347 | 96.43602 | 7 | 231.1503 | 循环性 | Post-synthetic modi fi cation of MIL-125 with bis-quinoline Mannich bases for removal of heavy metals from wastewater | P0342 | Post-modified MOF
P0121 | P0121_M1 | MIL-125-HQ | M2 | T8 | NH2-MIL-125 post-synthetically modified with bis-quinoline Mannich base 2 (8-hydroxyquinoline-piperazine-formaldehyde) for Pb/Cd/Cu/Cr removal; Pb Langmuir Qmax 262.1 mg/g (298 K, pH 7); PSO fit; exothermic spontaneous; 4 cycles capacity loss 23.45%; circular plate ~350 nm | NH2-MIL-125 | Ti | 2-aminoterephthalic acid | 1 | 1 | 1 | 0 | 1 | 1 | 0 | 0 | 0 | 1 | Transamination of bis-quinoline Mannich base 2 with NH2-MIL-125 (NH2 reacts with Mannich base; dioxane reflux 7 days); yields N-metal coordination chelating sites |  | 0 |  | 0 | No | [5 empty] | Circular plate particles ~350 nm (SEM); morphology unchanged after modification |  |  |  | NH2-MIL-125 not detailed (literature); MIL-125-HQ: equimolecular (weight-by-weight) Mannich base 2 + NH2-MIL-125 in dioxane, refluxed 7 days, centrifuged, washed with dioxane | dioxane |  | 2-aminoterephthalic acid | F1;F4 |  |  |  |  | After Pb adsorption: FTIR new band 830 cm-1 (N-metal coordination); PXRD unchanged (framework stable); SEM-EDX Pb within framework (Ti:Pb = 13.87:15.76, ~2.1 Pb per formula unit) | 180 min (3.4: time enough to attain equilibrium, confirmed by kinetics); 60 min rapid phase (90%) | N-metal coordination bonds between quinoline/piperazine N of Mannich base and Pb2+ (FTIR 830 cm-1 new band; Scheme 2 complexes); Langmuir monolayer + PSO; exothermic spontaneous (dH -27.797 kJ/mol, dG -6.427 to -9.872 kJ/mol) | E:\mzh3\所有正文和附件\第一波markdown\Post-synthetic modi fi cation of MIL-125 with bis-quinoline Mannich bases for removal of heavy metals from wastewater.md | P0342 | 10.1016/j.micromeso.2018.12.018 | 1 | regeneration | 298 | 2 | 126.0536 | 240.5063 | 179.896 | 231.7217 | 2 | 191.1422 | 79.47491 | 7 | 231.1503 | 循环性 | Post-synthetic modi fi cation of MIL-125 with bis-quinoline Mannich bases for removal of heavy metals from wastewater | P0342 | Post-modified MOF
P0121 | P0121_M1 | MIL-125-HQ | M2 | T8 | NH2-MIL-125 post-synthetically modified with bis-quinoline Mannich base 2 (8-hydroxyquinoline-piperazine-formaldehyde) for Pb/Cd/Cu/Cr removal; Pb Langmuir Qmax 262.1 mg/g (298 K, pH 7); PSO fit; exothermic spontaneous; 4 cycles capacity loss 23.45%; circular plate ~350 nm | NH2-MIL-125 | Ti | 2-aminoterephthalic acid | 1 | 1 | 1 | 0 | 1 | 1 | 0 | 0 | 0 | 1 | Transamination of bis-quinoline Mannich base 2 with NH2-MIL-125 (NH2 reacts with Mannich base; dioxane reflux 7 days); yields N-metal coordination chelating sites |  | 0 |  | 0 | No | [5 empty] | Circular plate particles ~350 nm (SEM); morphology unchanged after modification |  |  |  | NH2-MIL-125 not detailed (literature); MIL-125-HQ: equimolecular (weight-by-weight) Mannich base 2 + NH2-MIL-125 in dioxane, refluxed 7 days, centrifuged, washed with dioxane | dioxane |  | 2-aminoterephthalic acid | F1;F4 |  |  |  |  | After Pb adsorption: FTIR new band 830 cm-1 (N-metal coordination); PXRD unchanged (framework stable); SEM-EDX Pb within framework (Ti:Pb = 13.87:15.76, ~2.1 Pb per formula unit) | 180 min (3.4: time enough to attain equilibrium, confirmed by kinetics); 60 min rapid phase (90%) | N-metal coordination bonds between quinoline/piperazine N of Mannich base and Pb2+ (FTIR 830 cm-1 new band; Scheme 2 complexes); Langmuir monolayer + PSO; exothermic spontaneous (dH -27.797 kJ/mol, dG -6.427 to -9.872 kJ/mol) | E:\mzh3\所有正文和附件\第一波markdown\Post-synthetic modi fi cation of MIL-125 with bis-quinoline Mannich bases for removal of heavy metals from wastewater.md | P0342 | 10.1016/j.micromeso.2018.12.018 | 1 | regeneration | 298 | 2 | 126.0536 | 240.5063 | 179.896 | 231.7217 | 3 | 182.9837 | 76.08269 | 7 | 231.1503 | 循环性 | Post-synthetic modi fi cation of MIL-125 with bis-quinoline Mannich bases for removal of heavy metals from wastewater | P0342 | Post-modified MOF
P0121 | P0121_M1 | MIL-125-HQ | M2 | T8 | NH2-MIL-125 post-synthetically modified with bis-quinoline Mannich base 2 (8-hydroxyquinoline-piperazine-formaldehyde) for Pb/Cd/Cu/Cr removal; Pb Langmuir Qmax 262.1 mg/g (298 K, pH 7); PSO fit; exothermic spontaneous; 4 cycles capacity loss 23.45%; circular plate ~350 nm | NH2-MIL-125 | Ti | 2-aminoterephthalic acid | 1 | 1 | 1 | 0 | 1 | 1 | 0 | 0 | 0 | 1 | Transamination of bis-quinoline Mannich base 2 with NH2-MIL-125 (NH2 reacts with Mannich base; dioxane reflux 7 days); yields N-metal coordination chelating sites |  | 0 |  | 0 | No | [5 empty] | Circular plate particles ~350 nm (SEM); morphology unchanged after modification |  |  |  | NH2-MIL-125 not detailed (literature); MIL-125-HQ: equimolecular (weight-by-weight) Mannich base 2 + NH2-MIL-125 in dioxane, refluxed 7 days, centrifuged, washed with dioxane | dioxane |  | 2-aminoterephthalic acid | F1;F4 |  |  |  |  | After Pb adsorption: FTIR new band 830 cm-1 (N-metal coordination); PXRD unchanged (framework stable); SEM-EDX Pb within framework (Ti:Pb = 13.87:15.76, ~2.1 Pb per formula unit) | 180 min (3.4: time enough to attain equilibrium, confirmed by kinetics); 60 min rapid phase (90%) | N-metal coordination bonds between quinoline/piperazine N of Mannich base and Pb2+ (FTIR 830 cm-1 new band; Scheme 2 complexes); Langmuir monolayer + PSO; exothermic spontaneous (dH -27.797 kJ/mol, dG -6.427 to -9.872 kJ/mol) | E:\mzh3\所有正文和附件\第一波markdown\Post-synthetic modi fi cation of MIL-125 with bis-quinoline Mannich bases for removal of heavy metals from wastewater.md | P0342 | 10.1016/j.micromeso.2018.12.018 | 1 | regeneration | 298 | 2 | 126.0536 | 240.5063 | 179.896 | 231.7217 | 4 | 177.1562 | 73.65967 | 7 | 231.1503 | 循环性 | Post-synthetic modi fi cation of MIL-125 with bis-quinoline Mannich bases for removal of heavy metals from wastewater | P0342 | Post-modified MOF
P0122 | P0122_M1 | UiO-66-Gd | M2 | T8 | Guanidino-functionalized UiO-66-NH2 (cyanamide modification; -NH2/-C=NH/-NH- rich N chelating) for simultaneous Pb2+/Cu2+/MB removal; Pb Langmuir qm 833.33 mg/g (308 K, pH 6, 5 min); PSO fit; endothermic spontaneous; 5 cycles 93%; BET 574.94 m2/g; Pb-selective (Kd 234.85) | UiO-66-NH2 | Zr | 2-aminoterephthalic acid | 1 | 1 | 1 | 0 | 1 | 1 | 0 | 0 | 0 | 1 | Guanidino grafting: 0.1 g UiO-66-NH2 + 2.0 g cyanamide (CA) in 35 mL acetone + 5 mL water, 85 C stirring 24 h; introduces -NH2/-C=NH/-NH- chelating groups | cyanamide | 0 |  | 0 | No |  |  | 574.94 |  |  | Particle surface rougher and more agglomerated after guanidinylation (SEM/TEM; hydrogen bonding of guanidino groups); UiO-66-NH2 morphology largely retained | thermal drying |  |  | UiO-66-NH2 per literature; UiO-66-Gd: 0.1 g UiO-66-NH2 + 2.0 g cyanamide + 35 mL acetone + 5.0 mL water, 100 mL round-bottom flask, 85 C stirring 24 h, centrifuged, washed water/ethanol, dried 60 C overnight | water; acetone | ZrCl4 | 2-aminoterephthalic acid | F1;F4 |  | cyanamide | 85 | 24 | After Pb adsorption: XPS Pb4f 138.78/143.58 eV (Pb-O bonds, spin-orbit 4.8 eV); N1s/O1s shifts (N/O coordinated Pb2+); surface rougher after cyclic adsorption (SEM); XRD/FTIR stable | 5 min equilibrium (3.2.2: ultra-fast ~75% in 1 min, equilibrium at 5 min); PSO R2 0.9999 | Chelation + electrostatic interactions between guanidino N (and carboxylate O) and Pb2+ (XPS N1s/O1s shifts, Pb-O bonds); Langmuir monolayer + PSO chemisorption; endothermic spontaneous (dH 40.47 kJ/mol, dG -20.28 to -22.91 kJ/mol) | E:\mzh3\所有正文和附件\第一波markdown\Post-synthetic modification of zirconium-based metal-organic frameworks for enhanced simultaneous adsorption of heavy metal ions and organic dyes.md | P0343 | 10.1016/j.jssc.2024.124987 | 1 | ph | 298 | 1 | 217.3729 | 781.4103 | 15.06593 | 762.9808 | 1 | 781.4103 | 100.0324 | 1 | 125.6849 | pH | Post-synthetic modification of zirconium-based metal-organic frameworks for enhanced simultaneous adsorption of heavy metal ions and organic dyes | P0343 | Post-modified MOF
P0122 | P0122_M1 | UiO-66-Gd | M2 | T8 | Guanidino-functionalized UiO-66-NH2 (cyanamide modification; -NH2/-C=NH/-NH- rich N chelating) for simultaneous Pb2+/Cu2+/MB removal; Pb Langmuir qm 833.33 mg/g (308 K, pH 6, 5 min); PSO fit; endothermic spontaneous; 5 cycles 93%; BET 574.94 m2/g; Pb-selective (Kd 234.85) | UiO-66-NH2 | Zr | 2-aminoterephthalic acid | 1 | 1 | 1 | 0 | 1 | 1 | 0 | 0 | 0 | 1 | Guanidino grafting: 0.1 g UiO-66-NH2 + 2.0 g cyanamide (CA) in 35 mL acetone + 5 mL water, 85 C stirring 24 h; introduces -NH2/-C=NH/-NH- chelating groups | cyanamide | 0 |  | 0 | No |  |  | 574.94 |  |  | Particle surface rougher and more agglomerated after guanidinylation (SEM/TEM; hydrogen bonding of guanidino groups); UiO-66-NH2 morphology largely retained | thermal drying |  |  | UiO-66-NH2 per literature; UiO-66-Gd: 0.1 g UiO-66-NH2 + 2.0 g cyanamide + 35 mL acetone + 5.0 mL water, 100 mL round-bottom flask, 85 C stirring 24 h, centrifuged, washed water/ethanol, dried 60 C overnight | water; acetone | ZrCl4 | 2-aminoterephthalic acid | F1;F4 |  | cyanamide | 85 | 24 | After Pb adsorption: XPS Pb4f 138.78/143.58 eV (Pb-O bonds, spin-orbit 4.8 eV); N1s/O1s shifts (N/O coordinated Pb2+); surface rougher after cyclic adsorption (SEM); XRD/FTIR stable | 5 min equilibrium (3.2.2: ultra-fast ~75% in 1 min, equilibrium at 5 min); PSO R2 0.9999 | Chelation + electrostatic interactions between guanidino N (and carboxylate O) and Pb2+ (XPS N1s/O1s shifts, Pb-O bonds); Langmuir monolayer + PSO chemisorption; endothermic spontaneous (dH 40.47 kJ/mol, dG -20.28 to -22.91 kJ/mol) | E:\mzh3\所有正文和附件\第一波markdown\Post-synthetic modification of zirconium-based metal-organic frameworks for enhanced simultaneous adsorption of heavy metal ions and organic dyes.md | P0343 | 10.1016/j.jssc.2024.124987 | 1 | ph | 298 | 1 | 217.3729 | 781.4103 | 15.06593 | 762.9808 | 1 | 781.4103 | 100.0324 | 2 | 607.1918 | pH | Post-synthetic modification of zirconium-based metal-organic frameworks for enhanced simultaneous adsorption of heavy metal ions and organic dyes | P0343 | Post-modified MOF
P0122 | P0122_M1 | UiO-66-Gd | M2 | T8 | Guanidino-functionalized UiO-66-NH2 (cyanamide modification; -NH2/-C=NH/-NH- rich N chelating) for simultaneous Pb2+/Cu2+/MB removal; Pb Langmuir qm 833.33 mg/g (308 K, pH 6, 5 min); PSO fit; endothermic spontaneous; 5 cycles 93%; BET 574.94 m2/g; Pb-selective (Kd 234.85) | UiO-66-NH2 | Zr | 2-aminoterephthalic acid | 1 | 1 | 1 | 0 | 1 | 1 | 0 | 0 | 0 | 1 | Guanidino grafting: 0.1 g UiO-66-NH2 + 2.0 g cyanamide (CA) in 35 mL acetone + 5 mL water, 85 C stirring 24 h; introduces -NH2/-C=NH/-NH- chelating groups | cyanamide | 0 |  | 0 | No |  |  | 574.94 |  |  | Particle surface rougher and more agglomerated after guanidinylation (SEM/TEM; hydrogen bonding of guanidino groups); UiO-66-NH2 morphology largely retained | thermal drying |  |  | UiO-66-NH2 per literature; UiO-66-Gd: 0.1 g UiO-66-NH2 + 2.0 g cyanamide + 35 mL acetone + 5.0 mL water, 100 mL round-bottom flask, 85 C stirring 24 h, centrifuged, washed water/ethanol, dried 60 C overnight | water; acetone | ZrCl4 | 2-aminoterephthalic acid | F1;F4 |  | cyanamide | 85 | 24 | After Pb adsorption: XPS Pb4f 138.78/143.58 eV (Pb-O bonds, spin-orbit 4.8 eV); N1s/O1s shifts (N/O coordinated Pb2+); surface rougher after cyclic adsorption (SEM); XRD/FTIR stable | 5 min equilibrium (3.2.2: ultra-fast ~75% in 1 min, equilibrium at 5 min); PSO R2 0.9999 | Chelation + electrostatic interactions between guanidino N (and carboxylate O) and Pb2+ (XPS N1s/O1s shifts, Pb-O bonds); Langmuir monolayer + PSO chemisorption; endothermic spontaneous (dH 40.47 kJ/mol, dG -20.28 to -22.91 kJ/mol) | E:\mzh3\所有正文和附件\第一波markdown\Post-synthetic modification of zirconium-based metal-organic frameworks for enhanced simultaneous adsorption of heavy metal ions and organic dyes.md | P0343 | 10.1016/j.jssc.2024.124987 | 1 | ph | 298 | 1 | 217.3729 | 781.4103 | 15.06593 | 762.9808 | 1 | 781.4103 | 100.0324 | 3 | 773.1164 | pH | Post-synthetic modification of zirconium-based metal-organic frameworks for enhanced simultaneous adsorption of heavy metal ions and organic dyes | P0343 | Post-modified MOF
P0122 | P0122_M1 | UiO-66-Gd | M2 | T8 | Guanidino-functionalized UiO-66-NH2 (cyanamide modification; -NH2/-C=NH/-NH- rich N chelating) for simultaneous Pb2+/Cu2+/MB removal; Pb Langmuir qm 833.33 mg/g (308 K, pH 6, 5 min); PSO fit; endothermic spontaneous; 5 cycles 93%; BET 574.94 m2/g; Pb-selective (Kd 234.85) | UiO-66-NH2 | Zr | 2-aminoterephthalic acid | 1 | 1 | 1 | 0 | 1 | 1 | 0 | 0 | 0 | 1 | Guanidino grafting: 0.1 g UiO-66-NH2 + 2.0 g cyanamide (CA) in 35 mL acetone + 5 mL water, 85 C stirring 24 h; introduces -NH2/-C=NH/-NH- chelating groups | cyanamide | 0 |  | 0 | No |  |  | 574.94 |  |  | Particle surface rougher and more agglomerated after guanidinylation (SEM/TEM; hydrogen bonding of guanidino groups); UiO-66-NH2 morphology largely retained | thermal drying |  |  | UiO-66-NH2 per literature; UiO-66-Gd: 0.1 g UiO-66-NH2 + 2.0 g cyanamide + 35 mL acetone + 5.0 mL water, 100 mL round-bottom flask, 85 C stirring 24 h, centrifuged, washed water/ethanol, dried 60 C overnight | water; acetone | ZrCl4 | 2-aminoterephthalic acid | F1;F4 |  | cyanamide | 85 | 24 | After Pb adsorption: XPS Pb4f 138.78/143.58 eV (Pb-O bonds, spin-orbit 4.8 eV); N1s/O1s shifts (N/O coordinated Pb2+); surface rougher after cyclic adsorption (SEM); XRD/FTIR stable | 5 min equilibrium (3.2.2: ultra-fast ~75% in 1 min, equilibrium at 5 min); PSO R2 0.9999 | Chelation + electrostatic interactions between guanidino N (and carboxylate O) and Pb2+ (XPS N1s/O1s shifts, Pb-O bonds); Langmuir monolayer + PSO chemisorption; endothermic spontaneous (dH 40.47 kJ/mol, dG -20.28 to -22.91 kJ/mol) | E:\mzh3\所有正文和附件\第一波markdown\Post-synthetic modification of zirconium-based metal-organic frameworks for enhanced simultaneous adsorption of heavy metal ions and organic dyes.md | P0343 | 10.1016/j.jssc.2024.124987 | 1 | ph | 298 | 1 | 217.3729 | 781.4103 | 15.06593 | 762.9808 | 1 | 781.4103 | 100.0324 | 4 | 773.1164 | pH | Post-synthetic modification of zirconium-based metal-organic frameworks for enhanced simultaneous adsorption of heavy metal ions and organic dyes | P0343 | Post-modified MOF
P0122 | P0122_M1 | UiO-66-Gd | M2 | T8 | Guanidino-functionalized UiO-66-NH2 (cyanamide modification; -NH2/-C=NH/-NH- rich N chelating) for simultaneous Pb2+/Cu2+/MB removal; Pb Langmuir qm 833.33 mg/g (308 K, pH 6, 5 min); PSO fit; endothermic spontaneous; 5 cycles 93%; BET 574.94 m2/g; Pb-selective (Kd 234.85) | UiO-66-NH2 | Zr | 2-aminoterephthalic acid | 1 | 1 | 1 | 0 | 1 | 1 | 0 | 0 | 0 | 1 | Guanidino grafting: 0.1 g UiO-66-NH2 + 2.0 g cyanamide (CA) in 35 mL acetone + 5 mL water, 85 C stirring 24 h; introduces -NH2/-C=NH/-NH- chelating groups | cyanamide | 0 |  | 0 | No |  |  | 574.94 |  |  | Particle surface rougher and more agglomerated after guanidinylation (SEM/TEM; hydrogen bonding of guanidino groups); UiO-66-NH2 morphology largely retained | thermal drying |  |  | UiO-66-NH2 per literature; UiO-66-Gd: 0.1 g UiO-66-NH2 + 2.0 g cyanamide + 35 mL acetone + 5.0 mL water, 100 mL round-bottom flask, 85 C stirring 24 h, centrifuged, washed water/ethanol, dried 60 C overnight | water; acetone | ZrCl4 | 2-aminoterephthalic acid | F1;F4 |  | cyanamide | 85 | 24 | After Pb adsorption: XPS Pb4f 138.78/143.58 eV (Pb-O bonds, spin-orbit 4.8 eV); N1s/O1s shifts (N/O coordinated Pb2+); surface rougher after cyclic adsorption (SEM); XRD/FTIR stable | 5 min equilibrium (3.2.2: ultra-fast ~75% in 1 min, equilibrium at 5 min); PSO R2 0.9999 | Chelation + electrostatic interactions between guanidino N (and carboxylate O) and Pb2+ (XPS N1s/O1s shifts, Pb-O bonds); Langmuir monolayer + PSO chemisorption; endothermic spontaneous (dH 40.47 kJ/mol, dG -20.28 to -22.91 kJ/mol) | E:\mzh3\所有正文和附件\第一波markdown\Post-synthetic modification of zirconium-based metal-organic frameworks for enhanced simultaneous adsorption of heavy metal ions and organic dyes.md | P0343 | 10.1016/j.jssc.2024.124987 | 1 | ph | 298 | 1 | 217.3729 | 781.4103 | 15.06593 | 762.9808 | 1 | 781.4103 | 100.0324 | 5 | 782.8767 | pH | Post-synthetic modification of zirconium-based metal-organic frameworks for enhanced simultaneous adsorption of heavy metal ions and organic dyes | P0343 | Post-modified MOF
P0122 | P0122_M1 | UiO-66-Gd | M2 | T8 | Guanidino-functionalized UiO-66-NH2 (cyanamide modification; -NH2/-C=NH/-NH- rich N chelating) for simultaneous Pb2+/Cu2+/MB removal; Pb Langmuir qm 833.33 mg/g (308 K, pH 6, 5 min); PSO fit; endothermic spontaneous; 5 cycles 93%; BET 574.94 m2/g; Pb-selective (Kd 234.85) | UiO-66-NH2 | Zr | 2-aminoterephthalic acid | 1 | 1 | 1 | 0 | 1 | 1 | 0 | 0 | 0 | 1 | Guanidino grafting: 0.1 g UiO-66-NH2 + 2.0 g cyanamide (CA) in 35 mL acetone + 5 mL water, 85 C stirring 24 h; introduces -NH2/-C=NH/-NH- chelating groups | cyanamide | 0 |  | 0 | No |  |  | 574.94 |  |  | Particle surface rougher and more agglomerated after guanidinylation (SEM/TEM; hydrogen bonding of guanidino groups); UiO-66-NH2 morphology largely retained | thermal drying |  |  | UiO-66-NH2 per literature; UiO-66-Gd: 0.1 g UiO-66-NH2 + 2.0 g cyanamide + 35 mL acetone + 5.0 mL water, 100 mL round-bottom flask, 85 C stirring 24 h, centrifuged, washed water/ethanol, dried 60 C overnight | water; acetone | ZrCl4 | 2-aminoterephthalic acid | F1;F4 |  | cyanamide | 85 | 24 | After Pb adsorption: XPS Pb4f 138.78/143.58 eV (Pb-O bonds, spin-orbit 4.8 eV); N1s/O1s shifts (N/O coordinated Pb2+); surface rougher after cyclic adsorption (SEM); XRD/FTIR stable | 5 min equilibrium (3.2.2: ultra-fast ~75% in 1 min, equilibrium at 5 min); PSO R2 0.9999 | Chelation + electrostatic interactions between guanidino N (and carboxylate O) and Pb2+ (XPS N1s/O1s shifts, Pb-O bonds); Langmuir monolayer + PSO chemisorption; endothermic spontaneous (dH 40.47 kJ/mol, dG -20.28 to -22.91 kJ/mol) | E:\mzh3\所有正文和附件\第一波markdown\Post-synthetic modification of zirconium-based metal-organic frameworks for enhanced simultaneous adsorption of heavy metal ions and organic dyes.md | P0343 | 10.1016/j.jssc.2024.124987 | 1 | ph | 298 | 1 | 217.3729 | 781.4103 | 15.06593 | 762.9808 | 1 | 781.4103 | 100.0324 | 6 | 779.6233 | pH | Post-synthetic modification of zirconium-based metal-organic frameworks for enhanced simultaneous adsorption of heavy metal ions and organic dyes | P0343 | Post-modified MOF
P0122 | P0122_M1 | UiO-66-Gd | M2 | T8 | Guanidino-functionalized UiO-66-NH2 (cyanamide modification; -NH2/-C=NH/-NH- rich N chelating) for simultaneous Pb2+/Cu2+/MB removal; Pb Langmuir qm 833.33 mg/g (308 K, pH 6, 5 min); PSO fit; endothermic spontaneous; 5 cycles 93%; BET 574.94 m2/g; Pb-selective (Kd 234.85) | UiO-66-NH2 | Zr | 2-aminoterephthalic acid | 1 | 1 | 1 | 0 | 1 | 1 | 0 | 0 | 0 | 1 | Guanidino grafting: 0.1 g UiO-66-NH2 + 2.0 g cyanamide (CA) in 35 mL acetone + 5 mL water, 85 C stirring 24 h; introduces -NH2/-C=NH/-NH- chelating groups | cyanamide | 0 |  | 0 | No |  |  | 574.94 |  |  | Particle surface rougher and more agglomerated after guanidinylation (SEM/TEM; hydrogen bonding of guanidino groups); UiO-66-NH2 morphology largely retained | thermal drying |  |  | UiO-66-NH2 per literature; UiO-66-Gd: 0.1 g UiO-66-NH2 + 2.0 g cyanamide + 35 mL acetone + 5.0 mL water, 100 mL round-bottom flask, 85 C stirring 24 h, centrifuged, washed water/ethanol, dried 60 C overnight | water; acetone | ZrCl4 | 2-aminoterephthalic acid | F1;F4 |  | cyanamide | 85 | 24 | After Pb adsorption: XPS Pb4f 138.78/143.58 eV (Pb-O bonds, spin-orbit 4.8 eV); N1s/O1s shifts (N/O coordinated Pb2+); surface rougher after cyclic adsorption (SEM); XRD/FTIR stable | 5 min equilibrium (3.2.2: ultra-fast ~75% in 1 min, equilibrium at 5 min); PSO R2 0.9999 | Chelation + electrostatic interactions between guanidino N (and carboxylate O) and Pb2+ (XPS N1s/O1s shifts, Pb-O bonds); Langmuir monolayer + PSO chemisorption; endothermic spontaneous (dH 40.47 kJ/mol, dG -20.28 to -22.91 kJ/mol) | E:\mzh3\所有正文和附件\第一波markdown\Post-synthetic modification of zirconium-based metal-organic frameworks for enhanced simultaneous adsorption of heavy metal ions and organic dyes.md | P0343 | 10.1016/j.jssc.2024.124987 | 1 | kinetics | 298 | 1 | 217.3729 | 781.4103 | 0.02747253 | 4.807692 | 1 | 781.4103 | 100.0324 | 5 | 782.8767 | 动力学 | Post-synthetic modification of zirconium-based metal-organic frameworks for enhanced simultaneous adsorption of heavy metal ions and organic dyes | P0343 | Post-modified MOF
P0122 | P0122_M1 | UiO-66-Gd | M2 | T8 | Guanidino-functionalized UiO-66-NH2 (cyanamide modification; -NH2/-C=NH/-NH- rich N chelating) for simultaneous Pb2+/Cu2+/MB removal; Pb Langmuir qm 833.33 mg/g (308 K, pH 6, 5 min); PSO fit; endothermic spontaneous; 5 cycles 93%; BET 574.94 m2/g; Pb-selective (Kd 234.85) | UiO-66-NH2 | Zr | 2-aminoterephthalic acid | 1 | 1 | 1 | 0 | 1 | 1 | 0 | 0 | 0 | 1 | Guanidino grafting: 0.1 g UiO-66-NH2 + 2.0 g cyanamide (CA) in 35 mL acetone + 5 mL water, 85 C stirring 24 h; introduces -NH2/-C=NH/-NH- chelating groups | cyanamide | 0 |  | 0 | No |  |  | 574.94 |  |  | Particle surface rougher and more agglomerated after guanidinylation (SEM/TEM; hydrogen bonding of guanidino groups); UiO-66-NH2 morphology largely retained | thermal drying |  |  | UiO-66-NH2 per literature; UiO-66-Gd: 0.1 g UiO-66-NH2 + 2.0 g cyanamide + 35 mL acetone + 5.0 mL water, 100 mL round-bottom flask, 85 C stirring 24 h, centrifuged, washed water/ethanol, dried 60 C overnight | water; acetone | ZrCl4 | 2-aminoterephthalic acid | F1;F4 |  | cyanamide | 85 | 24 | After Pb adsorption: XPS Pb4f 138.78/143.58 eV (Pb-O bonds, spin-orbit 4.8 eV); N1s/O1s shifts (N/O coordinated Pb2+); surface rougher after cyclic adsorption (SEM); XRD/FTIR stable | 5 min equilibrium (3.2.2: ultra-fast ~75% in 1 min, equilibrium at 5 min); PSO R2 0.9999 | Chelation + electrostatic interactions between guanidino N (and carboxylate O) and Pb2+ (XPS N1s/O1s shifts, Pb-O bonds); Langmuir monolayer + PSO chemisorption; endothermic spontaneous (dH 40.47 kJ/mol, dG -20.28 to -22.91 kJ/mol) | E:\mzh3\所有正文和附件\第一波markdown\Post-synthetic modification of zirconium-based metal-organic frameworks for enhanced simultaneous adsorption of heavy metal ions and organic dyes.md | P0343 | 10.1016/j.jssc.2024.124987 | 1 | kinetics | 298 | 1 | 217.3729 | 781.4103 | 1.054945 | 726.4423 | 1 | 781.4103 | 100.0324 | 5 | 782.8767 | 动力学 | Post-synthetic modification of zirconium-based metal-organic frameworks for enhanced simultaneous adsorption of heavy metal ions and organic dyes | P0343 | Post-modified MOF
P0122 | P0122_M1 | UiO-66-Gd | M2 | T8 | Guanidino-functionalized UiO-66-NH2 (cyanamide modification; -NH2/-C=NH/-NH- rich N chelating) for simultaneous Pb2+/Cu2+/MB removal; Pb Langmuir qm 833.33 mg/g (308 K, pH 6, 5 min); PSO fit; endothermic spontaneous; 5 cycles 93%; BET 574.94 m2/g; Pb-selective (Kd 234.85) | UiO-66-NH2 | Zr | 2-aminoterephthalic acid | 1 | 1 | 1 | 0 | 1 | 1 | 0 | 0 | 0 | 1 | Guanidino grafting: 0.1 g UiO-66-NH2 + 2.0 g cyanamide (CA) in 35 mL acetone + 5 mL water, 85 C stirring 24 h; introduces -NH2/-C=NH/-NH- chelating groups | cyanamide | 0 |  | 0 | No |  |  | 574.94 |  |  | Particle surface rougher and more agglomerated after guanidinylation (SEM/TEM; hydrogen bonding of guanidino groups); UiO-66-NH2 morphology largely retained | thermal drying |  |  | UiO-66-NH2 per literature; UiO-66-Gd: 0.1 g UiO-66-NH2 + 2.0 g cyanamide + 35 mL acetone + 5.0 mL water, 100 mL round-bottom flask, 85 C stirring 24 h, centrifuged, washed water/ethanol, dried 60 C overnight | water; acetone | ZrCl4 | 2-aminoterephthalic acid | F1;F4 |  | cyanamide | 85 | 24 | After Pb adsorption: XPS Pb4f 138.78/143.58 eV (Pb-O bonds, spin-orbit 4.8 eV); N1s/O1s shifts (N/O coordinated Pb2+); surface rougher after cyclic adsorption (SEM); XRD/FTIR stable | 5 min equilibrium (3.2.2: ultra-fast ~75% in 1 min, equilibrium at 5 min); PSO R2 0.9999 | Chelation + electrostatic interactions between guanidino N (and carboxylate O) and Pb2+ (XPS N1s/O1s shifts, Pb-O bonds); Langmuir monolayer + PSO chemisorption; endothermic spontaneous (dH 40.47 kJ/mol, dG -20.28 to -22.91 kJ/mol) | E:\mzh3\所有正文和附件\第一波markdown\Post-synthetic modification of zirconium-based metal-organic frameworks for enhanced simultaneous adsorption of heavy metal ions and organic dyes.md | P0343 | 10.1016/j.jssc.2024.124987 | 1 | kinetics | 298 | 1 | 217.3729 | 781.4103 | 3.016484 | 762.9808 | 1 | 781.4103 | 100.0324 | 5 | 782.8767 | 动力学 | Post-synthetic modification of zirconium-based metal-organic frameworks for enhanced simultaneous adsorption of heavy metal ions and organic dyes | P0343 | Post-modified MOF
P0122 | P0122_M1 | UiO-66-Gd | M2 | T8 | Guanidino-functionalized UiO-66-NH2 (cyanamide modification; -NH2/-C=NH/-NH- rich N chelating) for simultaneous Pb2+/Cu2+/MB removal; Pb Langmuir qm 833.33 mg/g (308 K, pH 6, 5 min); PSO fit; endothermic spontaneous; 5 cycles 93%; BET 574.94 m2/g; Pb-selective (Kd 234.85) | UiO-66-NH2 | Zr | 2-aminoterephthalic acid | 1 | 1 | 1 | 0 | 1 | 1 | 0 | 0 | 0 | 1 | Guanidino grafting: 0.1 g UiO-66-NH2 + 2.0 g cyanamide (CA) in 35 mL acetone + 5 mL water, 85 C stirring 24 h; introduces -NH2/-C=NH/-NH- chelating groups | cyanamide | 0 |  | 0 | No |  |  | 574.94 |  |  | Particle surface rougher and more agglomerated after guanidinylation (SEM/TEM; hydrogen bonding of guanidino groups); UiO-66-NH2 morphology largely retained | thermal drying |  |  | UiO-66-NH2 per literature; UiO-66-Gd: 0.1 g UiO-66-NH2 + 2.0 g cyanamide + 35 mL acetone + 5.0 mL water, 100 mL round-bottom flask, 85 C stirring 24 h, centrifuged, washed water/ethanol, dried 60 C overnight | water; acetone | ZrCl4 | 2-aminoterephthalic acid | F1;F4 |  | cyanamide | 85 | 24 | After Pb adsorption: XPS Pb4f 138.78/143.58 eV (Pb-O bonds, spin-orbit 4.8 eV); N1s/O1s shifts (N/O coordinated Pb2+); surface rougher after cyclic adsorption (SEM); XRD/FTIR stable | 5 min equilibrium (3.2.2: ultra-fast ~75% in 1 min, equilibrium at 5 min); PSO R2 0.9999 | Chelation + electrostatic interactions between guanidino N (and carboxylate O) and Pb2+ (XPS N1s/O1s shifts, Pb-O bonds); Langmuir monolayer + PSO chemisorption; endothermic spontaneous (dH 40.47 kJ/mol, dG -20.28 to -22.91 kJ/mol) | E:\mzh3\所有正文和附件\第一波markdown\Post-synthetic modification of zirconium-based metal-organic frameworks for enhanced simultaneous adsorption of heavy metal ions and organic dyes.md | P0343 | 10.1016/j.jssc.2024.124987 | 1 | kinetics | 298 | 1 | 217.3729 | 781.4103 | 5.024725 | 762.9808 | 1 | 781.4103 | 100.0324 | 5 | 782.8767 | 动力学 | Post-synthetic modification of zirconium-based metal-organic frameworks for enhanced simultaneous adsorption of heavy metal ions and organic dyes | P0343 | Post-modified MOF
P0122 | P0122_M1 | UiO-66-Gd | M2 | T8 | Guanidino-functionalized UiO-66-NH2 (cyanamide modification; -NH2/-C=NH/-NH- rich N chelating) for simultaneous Pb2+/Cu2+/MB removal; Pb Langmuir qm 833.33 mg/g (308 K, pH 6, 5 min); PSO fit; endothermic spontaneous; 5 cycles 93%; BET 574.94 m2/g; Pb-selective (Kd 234.85) | UiO-66-NH2 | Zr | 2-aminoterephthalic acid | 1 | 1 | 1 | 0 | 1 | 1 | 0 | 0 | 0 | 1 | Guanidino grafting: 0.1 g UiO-66-NH2 + 2.0 g cyanamide (CA) in 35 mL acetone + 5 mL water, 85 C stirring 24 h; introduces -NH2/-C=NH/-NH- chelating groups | cyanamide | 0 |  | 0 | No |  |  | 574.94 |  |  | Particle surface rougher and more agglomerated after guanidinylation (SEM/TEM; hydrogen bonding of guanidino groups); UiO-66-NH2 morphology largely retained | thermal drying |  |  | UiO-66-NH2 per literature; UiO-66-Gd: 0.1 g UiO-66-NH2 + 2.0 g cyanamide + 35 mL acetone + 5.0 mL water, 100 mL round-bottom flask, 85 C stirring 24 h, centrifuged, washed water/ethanol, dried 60 C overnight | water; acetone | ZrCl4 | 2-aminoterephthalic acid | F1;F4 |  | cyanamide | 85 | 24 | After Pb adsorption: XPS Pb4f 138.78/143.58 eV (Pb-O bonds, spin-orbit 4.8 eV); N1s/O1s shifts (N/O coordinated Pb2+); surface rougher after cyclic adsorption (SEM); XRD/FTIR stable | 5 min equilibrium (3.2.2: ultra-fast ~75% in 1 min, equilibrium at 5 min); PSO R2 0.9999 | Chelation + electrostatic interactions between guanidino N (and carboxylate O) and Pb2+ (XPS N1s/O1s shifts, Pb-O bonds); Langmuir monolayer + PSO chemisorption; endothermic spontaneous (dH 40.47 kJ/mol, dG -20.28 to -22.91 kJ/mol) | E:\mzh3\所有正文和附件\第一波markdown\Post-synthetic modification of zirconium-based metal-organic frameworks for enhanced simultaneous adsorption of heavy metal ions and organic dyes.md | P0343 | 10.1016/j.jssc.2024.124987 | 1 | kinetics | 298 | 1 | 217.3729 | 781.4103 | 10.02198 | 762.9808 | 1 | 781.4103 | 100.0324 | 5 | 782.8767 | 动力学 | Post-synthetic modification of zirconium-based metal-organic frameworks for enhanced simultaneous adsorption of heavy metal ions and organic dyes | P0343 | Post-modified MOF
P0122 | P0122_M1 | UiO-66-Gd | M2 | T8 | Guanidino-functionalized UiO-66-NH2 (cyanamide modification; -NH2/-C=NH/-NH- rich N chelating) for simultaneous Pb2+/Cu2+/MB removal; Pb Langmuir qm 833.33 mg/g (308 K, pH 6, 5 min); PSO fit; endothermic spontaneous; 5 cycles 93%; BET 574.94 m2/g; Pb-selective (Kd 234.85) | UiO-66-NH2 | Zr | 2-aminoterephthalic acid | 1 | 1 | 1 | 0 | 1 | 1 | 0 | 0 | 0 | 1 | Guanidino grafting: 0.1 g UiO-66-NH2 + 2.0 g cyanamide (CA) in 35 mL acetone + 5 mL water, 85 C stirring 24 h; introduces -NH2/-C=NH/-NH- chelating groups | cyanamide | 0 |  | 0 | No |  |  | 574.94 |  |  | Particle surface rougher and more agglomerated after guanidinylation (SEM/TEM; hydrogen bonding of guanidino groups); UiO-66-NH2 morphology largely retained | thermal drying |  |  | UiO-66-NH2 per literature; UiO-66-Gd: 0.1 g UiO-66-NH2 + 2.0 g cyanamide + 35 mL acetone + 5.0 mL water, 100 mL round-bottom flask, 85 C stirring 24 h, centrifuged, washed water/ethanol, dried 60 C overnight | water; acetone | ZrCl4 | 2-aminoterephthalic acid | F1;F4 |  | cyanamide | 85 | 24 | After Pb adsorption: XPS Pb4f 138.78/143.58 eV (Pb-O bonds, spin-orbit 4.8 eV); N1s/O1s shifts (N/O coordinated Pb2+); surface rougher after cyclic adsorption (SEM); XRD/FTIR stable | 5 min equilibrium (3.2.2: ultra-fast ~75% in 1 min, equilibrium at 5 min); PSO R2 0.9999 | Chelation + electrostatic interactions between guanidino N (and carboxylate O) and Pb2+ (XPS N1s/O1s shifts, Pb-O bonds); Langmuir monolayer + PSO chemisorption; endothermic spontaneous (dH 40.47 kJ/mol, dG -20.28 to -22.91 kJ/mol) | E:\mzh3\所有正文和附件\第一波markdown\Post-synthetic modification of zirconium-based metal-organic frameworks for enhanced simultaneous adsorption of heavy metal ions and organic dyes.md | P0343 | 10.1016/j.jssc.2024.124987 | 1 | kinetics | 298 | 1 | 217.3729 | 781.4103 | 15.06593 | 762.9808 | 1 | 781.4103 | 100.0324 | 5 | 782.8767 | 动力学 | Post-synthetic modification of zirconium-based metal-organic frameworks for enhanced simultaneous adsorption of heavy metal ions and organic dyes | P0343 | Post-modified MOF
P0122 | P0122_M1 | UiO-66-Gd | M2 | T8 | Guanidino-functionalized UiO-66-NH2 (cyanamide modification; -NH2/-C=NH/-NH- rich N chelating) for simultaneous Pb2+/Cu2+/MB removal; Pb Langmuir qm 833.33 mg/g (308 K, pH 6, 5 min); PSO fit; endothermic spontaneous; 5 cycles 93%; BET 574.94 m2/g; Pb-selective (Kd 234.85) | UiO-66-NH2 | Zr | 2-aminoterephthalic acid | 1 | 1 | 1 | 0 | 1 | 1 | 0 | 0 | 0 | 1 | Guanidino grafting: 0.1 g UiO-66-NH2 + 2.0 g cyanamide (CA) in 35 mL acetone + 5 mL water, 85 C stirring 24 h; introduces -NH2/-C=NH/-NH- chelating groups | cyanamide | 0 |  | 0 | No |  |  | 574.94 |  |  | Particle surface rougher and more agglomerated after guanidinylation (SEM/TEM; hydrogen bonding of guanidino groups); UiO-66-NH2 morphology largely retained | thermal drying |  |  | UiO-66-NH2 per literature; UiO-66-Gd: 0.1 g UiO-66-NH2 + 2.0 g cyanamide + 35 mL acetone + 5.0 mL water, 100 mL round-bottom flask, 85 C stirring 24 h, centrifuged, washed water/ethanol, dried 60 C overnight | water; acetone | ZrCl4 | 2-aminoterephthalic acid | F1;F4 |  | cyanamide | 85 | 24 | After Pb adsorption: XPS Pb4f 138.78/143.58 eV (Pb-O bonds, spin-orbit 4.8 eV); N1s/O1s shifts (N/O coordinated Pb2+); surface rougher after cyclic adsorption (SEM); XRD/FTIR stable | 5 min equilibrium (3.2.2: ultra-fast ~75% in 1 min, equilibrium at 5 min); PSO R2 0.9999 | Chelation + electrostatic interactions between guanidino N (and carboxylate O) and Pb2+ (XPS N1s/O1s shifts, Pb-O bonds); Langmuir monolayer + PSO chemisorption; endothermic spontaneous (dH 40.47 kJ/mol, dG -20.28 to -22.91 kJ/mol) | E:\mzh3\所有正文和附件\第一波markdown\Post-synthetic modification of zirconium-based metal-organic frameworks for enhanced simultaneous adsorption of heavy metal ions and organic dyes.md | P0343 | 10.1016/j.jssc.2024.124987 | 1 | isotherm | 288 | 1 | 0.6355932 | 403.2051 | 15.06593 | 762.9808 | 1 | 781.4103 | 100.0324 | 5 | 782.8767 | 等温线 | Post-synthetic modification of zirconium-based metal-organic frameworks for enhanced simultaneous adsorption of heavy metal ions and organic dyes | P0343 | Post-modified MOF
P0122 | P0122_M1 | UiO-66-Gd | M2 | T8 | Guanidino-functionalized UiO-66-NH2 (cyanamide modification; -NH2/-C=NH/-NH- rich N chelating) for simultaneous Pb2+/Cu2+/MB removal; Pb Langmuir qm 833.33 mg/g (308 K, pH 6, 5 min); PSO fit; endothermic spontaneous; 5 cycles 93%; BET 574.94 m2/g; Pb-selective (Kd 234.85) | UiO-66-NH2 | Zr | 2-aminoterephthalic acid | 1 | 1 | 1 | 0 | 1 | 1 | 0 | 0 | 0 | 1 | Guanidino grafting: 0.1 g UiO-66-NH2 + 2.0 g cyanamide (CA) in 35 mL acetone + 5 mL water, 85 C stirring 24 h; introduces -NH2/-C=NH/-NH- chelating groups | cyanamide | 0 |  | 0 | No |  |  | 574.94 |  |  | Particle surface rougher and more agglomerated after guanidinylation (SEM/TEM; hydrogen bonding of guanidino groups); UiO-66-NH2 morphology largely retained | thermal drying |  |  | UiO-66-NH2 per literature; UiO-66-Gd: 0.1 g UiO-66-NH2 + 2.0 g cyanamide + 35 mL acetone + 5.0 mL water, 100 mL round-bottom flask, 85 C stirring 24 h, centrifuged, washed water/ethanol, dried 60 C overnight | water; acetone | ZrCl4 | 2-aminoterephthalic acid | F1;F4 |  | cyanamide | 85 | 24 | After Pb adsorption: XPS Pb4f 138.78/143.58 eV (Pb-O bonds, spin-orbit 4.8 eV); N1s/O1s shifts (N/O coordinated Pb2+); surface rougher after cyclic adsorption (SEM); XRD/FTIR stable | 5 min equilibrium (3.2.2: ultra-fast ~75% in 1 min, equilibrium at 5 min); PSO R2 0.9999 | Chelation + electrostatic interactions between guanidino N (and carboxylate O) and Pb2+ (XPS N1s/O1s shifts, Pb-O bonds); Langmuir monolayer + PSO chemisorption; endothermic spontaneous (dH 40.47 kJ/mol, dG -20.28 to -22.91 kJ/mol) | E:\mzh3\所有正文和附件\第一波markdown\Post-synthetic modification of zirconium-based metal-organic frameworks for enhanced simultaneous adsorption of heavy metal ions and organic dyes.md | P0343 | 10.1016/j.jssc.2024.124987 | 1 | isotherm | 288 | 1 | 3.742938 | 502.5641 | 15.06593 | 762.9808 | 1 | 781.4103 | 100.0324 | 5 | 782.8767 | 等温线 | Post-synthetic modification of zirconium-based metal-organic frameworks for enhanced simultaneous adsorption of heavy metal ions and organic dyes | P0343 | Post-modified MOF
P0122 | P0122_M1 | UiO-66-Gd | M2 | T8 | Guanidino-functionalized UiO-66-NH2 (cyanamide modification; -NH2/-C=NH/-NH- rich N chelating) for simultaneous Pb2+/Cu2+/MB removal; Pb Langmuir qm 833.33 mg/g (308 K, pH 6, 5 min); PSO fit; endothermic spontaneous; 5 cycles 93%; BET 574.94 m2/g; Pb-selective (Kd 234.85) | UiO-66-NH2 | Zr | 2-aminoterephthalic acid | 1 | 1 | 1 | 0 | 1 | 1 | 0 | 0 | 0 | 1 | Guanidino grafting: 0.1 g UiO-66-NH2 + 2.0 g cyanamide (CA) in 35 mL acetone + 5 mL water, 85 C stirring 24 h; introduces -NH2/-C=NH/-NH- chelating groups | cyanamide | 0 |  | 0 | No |  |  | 574.94 |  |  | Particle surface rougher and more agglomerated after guanidinylation (SEM/TEM; hydrogen bonding of guanidino groups); UiO-66-NH2 morphology largely retained | thermal drying |  |  | UiO-66-NH2 per literature; UiO-66-Gd: 0.1 g UiO-66-NH2 + 2.0 g cyanamide + 35 mL acetone + 5.0 mL water, 100 mL round-bottom flask, 85 C stirring 24 h, centrifuged, washed water/ethanol, dried 60 C overnight | water; acetone | ZrCl4 | 2-aminoterephthalic acid | F1;F4 |  | cyanamide | 85 | 24 | After Pb adsorption: XPS Pb4f 138.78/143.58 eV (Pb-O bonds, spin-orbit 4.8 eV); N1s/O1s shifts (N/O coordinated Pb2+); surface rougher after cyclic adsorption (SEM); XRD/FTIR stable | 5 min equilibrium (3.2.2: ultra-fast ~75% in 1 min, equilibrium at 5 min); PSO R2 0.9999 | Chelation + electrostatic interactions between guanidino N (and carboxylate O) and Pb2+ (XPS N1s/O1s shifts, Pb-O bonds); Langmuir monolayer + PSO chemisorption; endothermic spontaneous (dH 40.47 kJ/mol, dG -20.28 to -22.91 kJ/mol) | E:\mzh3\所有正文和附件\第一波markdown\Post-synthetic modification of zirconium-based metal-organic frameworks for enhanced simultaneous adsorption of heavy metal ions and organic dyes.md | P0343 | 10.1016/j.jssc.2024.124987 | 1 | isotherm | 288 | 1 | 19.27966 | 589.1026 | 15.06593 | 762.9808 | 1 | 781.4103 | 100.0324 | 5 | 782.8767 | 等温线 | Post-synthetic modification of zirconium-based metal-organic frameworks for enhanced simultaneous adsorption of heavy metal ions and organic dyes | P0343 | Post-modified MOF
P0122 | P0122_M1 | UiO-66-Gd | M2 | T8 | Guanidino-functionalized UiO-66-NH2 (cyanamide modification; -NH2/-C=NH/-NH- rich N chelating) for simultaneous Pb2+/Cu2+/MB removal; Pb Langmuir qm 833.33 mg/g (308 K, pH 6, 5 min); PSO fit; endothermic spontaneous; 5 cycles 93%; BET 574.94 m2/g; Pb-selective (Kd 234.85) | UiO-66-NH2 | Zr | 2-aminoterephthalic acid | 1 | 1 | 1 | 0 | 1 | 1 | 0 | 0 | 0 | 1 | Guanidino grafting: 0.1 g UiO-66-NH2 + 2.0 g cyanamide (CA) in 35 mL acetone + 5 mL water, 85 C stirring 24 h; introduces -NH2/-C=NH/-NH- chelating groups | cyanamide | 0 |  | 0 | No |  |  | 574.94 |  |  | Particle surface rougher and more agglomerated after guanidinylation (SEM/TEM; hydrogen bonding of guanidino groups); UiO-66-NH2 morphology largely retained | thermal drying |  |  | UiO-66-NH2 per literature; UiO-66-Gd: 0.1 g UiO-66-NH2 + 2.0 g cyanamide + 35 mL acetone + 5.0 mL water, 100 mL round-bottom flask, 85 C stirring 24 h, centrifuged, washed water/ethanol, dried 60 C overnight | water; acetone | ZrCl4 | 2-aminoterephthalic acid | F1;F4 |  | cyanamide | 85 | 24 | After Pb adsorption: XPS Pb4f 138.78/143.58 eV (Pb-O bonds, spin-orbit 4.8 eV); N1s/O1s shifts (N/O coordinated Pb2+); surface rougher after cyclic adsorption (SEM); XRD/FTIR stable | 5 min equilibrium (3.2.2: ultra-fast ~75% in 1 min, equilibrium at 5 min); PSO R2 0.9999 | Chelation + electrostatic interactions between guanidino N (and carboxylate O) and Pb2+ (XPS N1s/O1s shifts, Pb-O bonds); Langmuir monolayer + PSO chemisorption; endothermic spontaneous (dH 40.47 kJ/mol, dG -20.28 to -22.91 kJ/mol) | E:\mzh3\所有正文和附件\第一波markdown\Post-synthetic modification of zirconium-based metal-organic frameworks for enhanced simultaneous adsorption of heavy metal ions and organic dyes.md | P0343 | 10.1016/j.jssc.2024.124987 | 1 | isotherm | 288 | 1 | 131.1441 | 669.2308 | 15.06593 | 762.9808 | 1 | 781.4103 | 100.0324 | 5 | 782.8767 | 等温线 | Post-synthetic modification of zirconium-based metal-organic frameworks for enhanced simultaneous adsorption of heavy metal ions and organic dyes | P0343 | Post-modified MOF
P0122 | P0122_M1 | UiO-66-Gd | M2 | T8 | Guanidino-functionalized UiO-66-NH2 (cyanamide modification; -NH2/-C=NH/-NH- rich N chelating) for simultaneous Pb2+/Cu2+/MB removal; Pb Langmuir qm 833.33 mg/g (308 K, pH 6, 5 min); PSO fit; endothermic spontaneous; 5 cycles 93%; BET 574.94 m2/g; Pb-selective (Kd 234.85) | UiO-66-NH2 | Zr | 2-aminoterephthalic acid | 1 | 1 | 1 | 0 | 1 | 1 | 0 | 0 | 0 | 1 | Guanidino grafting: 0.1 g UiO-66-NH2 + 2.0 g cyanamide (CA) in 35 mL acetone + 5 mL water, 85 C stirring 24 h; introduces -NH2/-C=NH/-NH- chelating groups | cyanamide | 0 |  | 0 | No |  |  | 574.94 |  |  | Particle surface rougher and more agglomerated after guanidinylation (SEM/TEM; hydrogen bonding of guanidino groups); UiO-66-NH2 morphology largely retained | thermal drying |  |  | UiO-66-NH2 per literature; UiO-66-Gd: 0.1 g UiO-66-NH2 + 2.0 g cyanamide + 35 mL acetone + 5.0 mL water, 100 mL round-bottom flask, 85 C stirring 24 h, centrifuged, washed water/ethanol, dried 60 C overnight | water; acetone | ZrCl4 | 2-aminoterephthalic acid | F1;F4 |  | cyanamide | 85 | 24 | After Pb adsorption: XPS Pb4f 138.78/143.58 eV (Pb-O bonds, spin-orbit 4.8 eV); N1s/O1s shifts (N/O coordinated Pb2+); surface rougher after cyclic adsorption (SEM); XRD/FTIR stable | 5 min equilibrium (3.2.2: ultra-fast ~75% in 1 min, equilibrium at 5 min); PSO R2 0.9999 | Chelation + electrostatic interactions between guanidino N (and carboxylate O) and Pb2+ (XPS N1s/O1s shifts, Pb-O bonds); Langmuir monolayer + PSO chemisorption; endothermic spontaneous (dH 40.47 kJ/mol, dG -20.28 to -22.91 kJ/mol) | E:\mzh3\所有正文和附件\第一波markdown\Post-synthetic modification of zirconium-based metal-organic frameworks for enhanced simultaneous adsorption of heavy metal ions and organic dyes.md | P0343 | 10.1016/j.jssc.2024.124987 | 1 | isotherm | 288 | 1 | 251.5537 | 752.5641 | 15.06593 | 762.9808 | 1 | 781.4103 | 100.0324 | 5 | 782.8767 | 等温线 | Post-synthetic modification of zirconium-based metal-organic frameworks for enhanced simultaneous adsorption of heavy metal ions and organic dyes | P0343 | Post-modified MOF
P0122 | P0122_M1 | UiO-66-Gd | M2 | T8 | Guanidino-functionalized UiO-66-NH2 (cyanamide modification; -NH2/-C=NH/-NH- rich N chelating) for simultaneous Pb2+/Cu2+/MB removal; Pb Langmuir qm 833.33 mg/g (308 K, pH 6, 5 min); PSO fit; endothermic spontaneous; 5 cycles 93%; BET 574.94 m2/g; Pb-selective (Kd 234.85) | UiO-66-NH2 | Zr | 2-aminoterephthalic acid | 1 | 1 | 1 | 0 | 1 | 1 | 0 | 0 | 0 | 1 | Guanidino grafting: 0.1 g UiO-66-NH2 + 2.0 g cyanamide (CA) in 35 mL acetone + 5 mL water, 85 C stirring 24 h; introduces -NH2/-C=NH/-NH- chelating groups | cyanamide | 0 |  | 0 | No |  |  | 574.94 |  |  | Particle surface rougher and more agglomerated after guanidinylation (SEM/TEM; hydrogen bonding of guanidino groups); UiO-66-NH2 morphology largely retained | thermal drying |  |  | UiO-66-NH2 per literature; UiO-66-Gd: 0.1 g UiO-66-NH2 + 2.0 g cyanamide + 35 mL acetone + 5.0 mL water, 100 mL round-bottom flask, 85 C stirring 24 h, centrifuged, washed water/ethanol, dried 60 C overnight | water; acetone | ZrCl4 | 2-aminoterephthalic acid | F1;F4 |  | cyanamide | 85 | 24 | After Pb adsorption: XPS Pb4f 138.78/143.58 eV (Pb-O bonds, spin-orbit 4.8 eV); N1s/O1s shifts (N/O coordinated Pb2+); surface rougher after cyclic adsorption (SEM); XRD/FTIR stable | 5 min equilibrium (3.2.2: ultra-fast ~75% in 1 min, equilibrium at 5 min); PSO R2 0.9999 | Chelation + electrostatic interactions between guanidino N (and carboxylate O) and Pb2+ (XPS N1s/O1s shifts, Pb-O bonds); Langmuir monolayer + PSO chemisorption; endothermic spontaneous (dH 40.47 kJ/mol, dG -20.28 to -22.91 kJ/mol) | E:\mzh3\所有正文和附件\第一波markdown\Post-synthetic modification of zirconium-based metal-organic frameworks for enhanced simultaneous adsorption of heavy metal ions and organic dyes.md | P0343 | 10.1016/j.jssc.2024.124987 | 1 | isotherm | 298 | 1 | 0.1412429 | 403.2051 | 15.06593 | 762.9808 | 1 | 781.4103 | 100.0324 | 5 | 782.8767 | 等温线 | Post-synthetic modification of zirconium-based metal-organic frameworks for enhanced simultaneous adsorption of heavy metal ions and organic dyes | P0343 | Post-modified MOF
P0122 | P0122_M1 | UiO-66-Gd | M2 | T8 | Guanidino-functionalized UiO-66-NH2 (cyanamide modification; -NH2/-C=NH/-NH- rich N chelating) for simultaneous Pb2+/Cu2+/MB removal; Pb Langmuir qm 833.33 mg/g (308 K, pH 6, 5 min); PSO fit; endothermic spontaneous; 5 cycles 93%; BET 574.94 m2/g; Pb-selective (Kd 234.85) | UiO-66-NH2 | Zr | 2-aminoterephthalic acid | 1 | 1 | 1 | 0 | 1 | 1 | 0 | 0 | 0 | 1 | Guanidino grafting: 0.1 g UiO-66-NH2 + 2.0 g cyanamide (CA) in 35 mL acetone + 5 mL water, 85 C stirring 24 h; introduces -NH2/-C=NH/-NH- chelating groups | cyanamide | 0 |  | 0 | No |  |  | 574.94 |  |  | Particle surface rougher and more agglomerated after guanidinylation (SEM/TEM; hydrogen bonding of guanidino groups); UiO-66-NH2 morphology largely retained | thermal drying |  |  | UiO-66-NH2 per literature; UiO-66-Gd: 0.1 g UiO-66-NH2 + 2.0 g cyanamide + 35 mL acetone + 5.0 mL water, 100 mL round-bottom flask, 85 C stirring 24 h, centrifuged, washed water/ethanol, dried 60 C overnight | water; acetone | ZrCl4 | 2-aminoterephthalic acid | F1;F4 |  | cyanamide | 85 | 24 | After Pb adsorption: XPS Pb4f 138.78/143.58 eV (Pb-O bonds, spin-orbit 4.8 eV); N1s/O1s shifts (N/O coordinated Pb2+); surface rougher after cyclic adsorption (SEM); XRD/FTIR stable | 5 min equilibrium (3.2.2: ultra-fast ~75% in 1 min, equilibrium at 5 min); PSO R2 0.9999 | Chelation + electrostatic interactions between guanidino N (and carboxylate O) and Pb2+ (XPS N1s/O1s shifts, Pb-O bonds); Langmuir monolayer + PSO chemisorption; endothermic spontaneous (dH 40.47 kJ/mol, dG -20.28 to -22.91 kJ/mol) | E:\mzh3\所有正文和附件\第一波markdown\Post-synthetic modification of zirconium-based metal-organic frameworks for enhanced simultaneous adsorption of heavy metal ions and organic dyes.md | P0343 | 10.1016/j.jssc.2024.124987 | 1 | isotherm | 298 | 1 | 3.742938 | 502.5641 | 15.06593 | 762.9808 | 1 | 781.4103 | 100.0324 | 5 | 782.8767 | 等温线 | Post-synthetic modification of zirconium-based metal-organic frameworks for enhanced simultaneous adsorption of heavy metal ions and organic dyes | P0343 | Post-modified MOF
P0122 | P0122_M1 | UiO-66-Gd | M2 | T8 | Guanidino-functionalized UiO-66-NH2 (cyanamide modification; -NH2/-C=NH/-NH- rich N chelating) for simultaneous Pb2+/Cu2+/MB removal; Pb Langmuir qm 833.33 mg/g (308 K, pH 6, 5 min); PSO fit; endothermic spontaneous; 5 cycles 93%; BET 574.94 m2/g; Pb-selective (Kd 234.85) | UiO-66-NH2 | Zr | 2-aminoterephthalic acid | 1 | 1 | 1 | 0 | 1 | 1 | 0 | 0 | 0 | 1 | Guanidino grafting: 0.1 g UiO-66-NH2 + 2.0 g cyanamide (CA) in 35 mL acetone + 5 mL water, 85 C stirring 24 h; introduces -NH2/-C=NH/-NH- chelating groups | cyanamide | 0 |  | 0 | No |  |  | 574.94 |  |  | Particle surface rougher and more agglomerated after guanidinylation (SEM/TEM; hydrogen bonding of guanidino groups); UiO-66-NH2 morphology largely retained | thermal drying |  |  | UiO-66-NH2 per literature; UiO-66-Gd: 0.1 g UiO-66-NH2 + 2.0 g cyanamide + 35 mL acetone + 5.0 mL water, 100 mL round-bottom flask, 85 C stirring 24 h, centrifuged, washed water/ethanol, dried 60 C overnight | water; acetone | ZrCl4 | 2-aminoterephthalic acid | F1;F4 |  | cyanamide | 85 | 24 | After Pb adsorption: XPS Pb4f 138.78/143.58 eV (Pb-O bonds, spin-orbit 4.8 eV); N1s/O1s shifts (N/O coordinated Pb2+); surface rougher after cyclic adsorption (SEM); XRD/FTIR stable | 5 min equilibrium (3.2.2: ultra-fast ~75% in 1 min, equilibrium at 5 min); PSO R2 0.9999 | Chelation + electrostatic interactions between guanidino N (and carboxylate O) and Pb2+ (XPS N1s/O1s shifts, Pb-O bonds); Langmuir monolayer + PSO chemisorption; endothermic spontaneous (dH 40.47 kJ/mol, dG -20.28 to -22.91 kJ/mol) | E:\mzh3\所有正文和附件\第一波markdown\Post-synthetic modification of zirconium-based metal-organic frameworks for enhanced simultaneous adsorption of heavy metal ions and organic dyes.md | P0343 | 10.1016/j.jssc.2024.124987 | 1 | isotherm | 298 | 1 | 18.50282 | 589.1026 | 15.06593 | 762.9808 | 1 | 781.4103 | 100.0324 | 5 | 782.8767 | 等温线 | Post-synthetic modification of zirconium-based metal-organic frameworks for enhanced simultaneous adsorption of heavy metal ions and organic dyes | P0343 | Post-modified MOF
P0122 | P0122_M1 | UiO-66-Gd | M2 | T8 | Guanidino-functionalized UiO-66-NH2 (cyanamide modification; -NH2/-C=NH/-NH- rich N chelating) for simultaneous Pb2+/Cu2+/MB removal; Pb Langmuir qm 833.33 mg/g (308 K, pH 6, 5 min); PSO fit; endothermic spontaneous; 5 cycles 93%; BET 574.94 m2/g; Pb-selective (Kd 234.85) | UiO-66-NH2 | Zr | 2-aminoterephthalic acid | 1 | 1 | 1 | 0 | 1 | 1 | 0 | 0 | 0 | 1 | Guanidino grafting: 0.1 g UiO-66-NH2 + 2.0 g cyanamide (CA) in 35 mL acetone + 5 mL water, 85 C stirring 24 h; introduces -NH2/-C=NH/-NH- chelating groups | cyanamide | 0 |  | 0 | No |  |  | 574.94 |  |  | Particle surface rougher and more agglomerated after guanidinylation (SEM/TEM; hydrogen bonding of guanidino groups); UiO-66-NH2 morphology largely retained | thermal drying |  |  | UiO-66-NH2 per literature; UiO-66-Gd: 0.1 g UiO-66-NH2 + 2.0 g cyanamide + 35 mL acetone + 5.0 mL water, 100 mL round-bottom flask, 85 C stirring 24 h, centrifuged, washed water/ethanol, dried 60 C overnight | water; acetone | ZrCl4 | 2-aminoterephthalic acid | F1;F4 |  | cyanamide | 85 | 24 | After Pb adsorption: XPS Pb4f 138.78/143.58 eV (Pb-O bonds, spin-orbit 4.8 eV); N1s/O1s shifts (N/O coordinated Pb2+); surface rougher after cyclic adsorption (SEM); XRD/FTIR stable | 5 min equilibrium (3.2.2: ultra-fast ~75% in 1 min, equilibrium at 5 min); PSO R2 0.9999 | Chelation + electrostatic interactions between guanidino N (and carboxylate O) and Pb2+ (XPS N1s/O1s shifts, Pb-O bonds); Langmuir monolayer + PSO chemisorption; endothermic spontaneous (dH 40.47 kJ/mol, dG -20.28 to -22.91 kJ/mol) | E:\mzh3\所有正文和附件\第一波markdown\Post-synthetic modification of zirconium-based metal-organic frameworks for enhanced simultaneous adsorption of heavy metal ions and organic dyes.md | P0343 | 10.1016/j.jssc.2024.124987 | 1 | isotherm | 298 | 1 | 82.20339 | 720.5128 | 15.06593 | 762.9808 | 1 | 781.4103 | 100.0324 | 5 | 782.8767 | 等温线 | Post-synthetic modification of zirconium-based metal-organic frameworks for enhanced simultaneous adsorption of heavy metal ions and organic dyes | P0343 | Post-modified MOF
P0122 | P0122_M1 | UiO-66-Gd | M2 | T8 | Guanidino-functionalized UiO-66-NH2 (cyanamide modification; -NH2/-C=NH/-NH- rich N chelating) for simultaneous Pb2+/Cu2+/MB removal; Pb Langmuir qm 833.33 mg/g (308 K, pH 6, 5 min); PSO fit; endothermic spontaneous; 5 cycles 93%; BET 574.94 m2/g; Pb-selective (Kd 234.85) | UiO-66-NH2 | Zr | 2-aminoterephthalic acid | 1 | 1 | 1 | 0 | 1 | 1 | 0 | 0 | 0 | 1 | Guanidino grafting: 0.1 g UiO-66-NH2 + 2.0 g cyanamide (CA) in 35 mL acetone + 5 mL water, 85 C stirring 24 h; introduces -NH2/-C=NH/-NH- chelating groups | cyanamide | 0 |  | 0 | No |  |  | 574.94 |  |  | Particle surface rougher and more agglomerated after guanidinylation (SEM/TEM; hydrogen bonding of guanidino groups); UiO-66-NH2 morphology largely retained | thermal drying |  |  | UiO-66-NH2 per literature; UiO-66-Gd: 0.1 g UiO-66-NH2 + 2.0 g cyanamide + 35 mL acetone + 5.0 mL water, 100 mL round-bottom flask, 85 C stirring 24 h, centrifuged, washed water/ethanol, dried 60 C overnight | water; acetone | ZrCl4 | 2-aminoterephthalic acid | F1;F4 |  | cyanamide | 85 | 24 | After Pb adsorption: XPS Pb4f 138.78/143.58 eV (Pb-O bonds, spin-orbit 4.8 eV); N1s/O1s shifts (N/O coordinated Pb2+); surface rougher after cyclic adsorption (SEM); XRD/FTIR stable | 5 min equilibrium (3.2.2: ultra-fast ~75% in 1 min, equilibrium at 5 min); PSO R2 0.9999 | Chelation + electrostatic interactions between guanidino N (and carboxylate O) and Pb2+ (XPS N1s/O1s shifts, Pb-O bonds); Langmuir monolayer + PSO chemisorption; endothermic spontaneous (dH 40.47 kJ/mol, dG -20.28 to -22.91 kJ/mol) | E:\mzh3\所有正文和附件\第一波markdown\Post-synthetic modification of zirconium-based metal-organic frameworks for enhanced simultaneous adsorption of heavy metal ions and organic dyes.md | P0343 | 10.1016/j.jssc.2024.124987 | 1 | isotherm | 298 | 1 | 217.3729 | 781.4103 | 15.06593 | 762.9808 | 1 | 781.4103 | 100.0324 | 5 | 782.8767 | 等温线 | Post-synthetic modification of zirconium-based metal-organic frameworks for enhanced simultaneous adsorption of heavy metal ions and organic dyes | P0343 | Post-modified MOF
P0122 | P0122_M1 | UiO-66-Gd | M2 | T8 | Guanidino-functionalized UiO-66-NH2 (cyanamide modification; -NH2/-C=NH/-NH- rich N chelating) for simultaneous Pb2+/Cu2+/MB removal; Pb Langmuir qm 833.33 mg/g (308 K, pH 6, 5 min); PSO fit; endothermic spontaneous; 5 cycles 93%; BET 574.94 m2/g; Pb-selective (Kd 234.85) | UiO-66-NH2 | Zr | 2-aminoterephthalic acid | 1 | 1 | 1 | 0 | 1 | 1 | 0 | 0 | 0 | 1 | Guanidino grafting: 0.1 g UiO-66-NH2 + 2.0 g cyanamide (CA) in 35 mL acetone + 5 mL water, 85 C stirring 24 h; introduces -NH2/-C=NH/-NH- chelating groups | cyanamide | 0 |  | 0 | No |  |  | 574.94 |  |  | Particle surface rougher and more agglomerated after guanidinylation (SEM/TEM; hydrogen bonding of guanidino groups); UiO-66-NH2 morphology largely retained | thermal drying |  |  | UiO-66-NH2 per literature; UiO-66-Gd: 0.1 g UiO-66-NH2 + 2.0 g cyanamide + 35 mL acetone + 5.0 mL water, 100 mL round-bottom flask, 85 C stirring 24 h, centrifuged, washed water/ethanol, dried 60 C overnight | water; acetone | ZrCl4 | 2-aminoterephthalic acid | F1;F4 |  | cyanamide | 85 | 24 | After Pb adsorption: XPS Pb4f 138.78/143.58 eV (Pb-O bonds, spin-orbit 4.8 eV); N1s/O1s shifts (N/O coordinated Pb2+); surface rougher after cyclic adsorption (SEM); XRD/FTIR stable | 5 min equilibrium (3.2.2: ultra-fast ~75% in 1 min, equilibrium at 5 min); PSO R2 0.9999 | Chelation + electrostatic interactions between guanidino N (and carboxylate O) and Pb2+ (XPS N1s/O1s shifts, Pb-O bonds); Langmuir monolayer + PSO chemisorption; endothermic spontaneous (dH 40.47 kJ/mol, dG -20.28 to -22.91 kJ/mol) | E:\mzh3\所有正文和附件\第一波markdown\Post-synthetic modification of zirconium-based metal-organic frameworks for enhanced simultaneous adsorption of heavy metal ions and organic dyes.md | P0343 | 10.1016/j.jssc.2024.124987 | 1 | isotherm | 308 | 1 | 0.6355932 | 406.4103 | 15.06593 | 762.9808 | 1 | 781.4103 | 100.0324 | 5 | 782.8767 | 等温线 | Post-synthetic modification of zirconium-based metal-organic frameworks for enhanced simultaneous adsorption of heavy metal ions and organic dyes | P0343 | Post-modified MOF
P0122 | P0122_M1 | UiO-66-Gd | M2 | T8 | Guanidino-functionalized UiO-66-NH2 (cyanamide modification; -NH2/-C=NH/-NH- rich N chelating) for simultaneous Pb2+/Cu2+/MB removal; Pb Langmuir qm 833.33 mg/g (308 K, pH 6, 5 min); PSO fit; endothermic spontaneous; 5 cycles 93%; BET 574.94 m2/g; Pb-selective (Kd 234.85) | UiO-66-NH2 | Zr | 2-aminoterephthalic acid | 1 | 1 | 1 | 0 | 1 | 1 | 0 | 0 | 0 | 1 | Guanidino grafting: 0.1 g UiO-66-NH2 + 2.0 g cyanamide (CA) in 35 mL acetone + 5 mL water, 85 C stirring 24 h; introduces -NH2/-C=NH/-NH- chelating groups | cyanamide | 0 |  | 0 | No |  |  | 574.94 |  |  | Particle surface rougher and more agglomerated after guanidinylation (SEM/TEM; hydrogen bonding of guanidino groups); UiO-66-NH2 morphology largely retained | thermal drying |  |  | UiO-66-NH2 per literature; UiO-66-Gd: 0.1 g UiO-66-NH2 + 2.0 g cyanamide + 35 mL acetone + 5.0 mL water, 100 mL round-bottom flask, 85 C stirring 24 h, centrifuged, washed water/ethanol, dried 60 C overnight | water; acetone | ZrCl4 | 2-aminoterephthalic acid | F1;F4 |  | cyanamide | 85 | 24 | After Pb adsorption: XPS Pb4f 138.78/143.58 eV (Pb-O bonds, spin-orbit 4.8 eV); N1s/O1s shifts (N/O coordinated Pb2+); surface rougher after cyclic adsorption (SEM); XRD/FTIR stable | 5 min equilibrium (3.2.2: ultra-fast ~75% in 1 min, equilibrium at 5 min); PSO R2 0.9999 | Chelation + electrostatic interactions between guanidino N (and carboxylate O) and Pb2+ (XPS N1s/O1s shifts, Pb-O bonds); Langmuir monolayer + PSO chemisorption; endothermic spontaneous (dH 40.47 kJ/mol, dG -20.28 to -22.91 kJ/mol) | E:\mzh3\所有正文和附件\第一波markdown\Post-synthetic modification of zirconium-based metal-organic frameworks for enhanced simultaneous adsorption of heavy metal ions and organic dyes.md | P0343 | 10.1016/j.jssc.2024.124987 | 1 | isotherm | 308 | 1 | 2.189266 | 502.5641 | 15.06593 | 762.9808 | 1 | 781.4103 | 100.0324 | 5 | 782.8767 | 等温线 | Post-synthetic modification of zirconium-based metal-organic frameworks for enhanced simultaneous adsorption of heavy metal ions and organic dyes | P0343 | Post-modified MOF
P0122 | P0122_M1 | UiO-66-Gd | M2 | T8 | Guanidino-functionalized UiO-66-NH2 (cyanamide modification; -NH2/-C=NH/-NH- rich N chelating) for simultaneous Pb2+/Cu2+/MB removal; Pb Langmuir qm 833.33 mg/g (308 K, pH 6, 5 min); PSO fit; endothermic spontaneous; 5 cycles 93%; BET 574.94 m2/g; Pb-selective (Kd 234.85) | UiO-66-NH2 | Zr | 2-aminoterephthalic acid | 1 | 1 | 1 | 0 | 1 | 1 | 0 | 0 | 0 | 1 | Guanidino grafting: 0.1 g UiO-66-NH2 + 2.0 g cyanamide (CA) in 35 mL acetone + 5 mL water, 85 C stirring 24 h; introduces -NH2/-C=NH/-NH- chelating groups | cyanamide | 0 |  | 0 | No |  |  | 574.94 |  |  | Particle surface rougher and more agglomerated after guanidinylation (SEM/TEM; hydrogen bonding of guanidino groups); UiO-66-NH2 morphology largely retained | thermal drying |  |  | UiO-66-NH2 per literature; UiO-66-Gd: 0.1 g UiO-66-NH2 + 2.0 g cyanamide + 35 mL acetone + 5.0 mL water, 100 mL round-bottom flask, 85 C stirring 24 h, centrifuged, washed water/ethanol, dried 60 C overnight | water; acetone | ZrCl4 | 2-aminoterephthalic acid | F1;F4 |  | cyanamide | 85 | 24 | After Pb adsorption: XPS Pb4f 138.78/143.58 eV (Pb-O bonds, spin-orbit 4.8 eV); N1s/O1s shifts (N/O coordinated Pb2+); surface rougher after cyclic adsorption (SEM); XRD/FTIR stable | 5 min equilibrium (3.2.2: ultra-fast ~75% in 1 min, equilibrium at 5 min); PSO R2 0.9999 | Chelation + electrostatic interactions between guanidino N (and carboxylate O) and Pb2+ (XPS N1s/O1s shifts, Pb-O bonds); Langmuir monolayer + PSO chemisorption; endothermic spontaneous (dH 40.47 kJ/mol, dG -20.28 to -22.91 kJ/mol) | E:\mzh3\所有正文和附件\第一波markdown\Post-synthetic modification of zirconium-based metal-organic frameworks for enhanced simultaneous adsorption of heavy metal ions and organic dyes.md | P0343 | 10.1016/j.jssc.2024.124987 | 1 | isotherm | 308 | 1 | 10.73446 | 592.3077 | 15.06593 | 762.9808 | 1 | 781.4103 | 100.0324 | 5 | 782.8767 | 等温线 | Post-synthetic modification of zirconium-based metal-organic frameworks for enhanced simultaneous adsorption of heavy metal ions and organic dyes | P0343 | Post-modified MOF
P0122 | P0122_M1 | UiO-66-Gd | M2 | T8 | Guanidino-functionalized UiO-66-NH2 (cyanamide modification; -NH2/-C=NH/-NH- rich N chelating) for simultaneous Pb2+/Cu2+/MB removal; Pb Langmuir qm 833.33 mg/g (308 K, pH 6, 5 min); PSO fit; endothermic spontaneous; 5 cycles 93%; BET 574.94 m2/g; Pb-selective (Kd 234.85) | UiO-66-NH2 | Zr | 2-aminoterephthalic acid | 1 | 1 | 1 | 0 | 1 | 1 | 0 | 0 | 0 | 1 | Guanidino grafting: 0.1 g UiO-66-NH2 + 2.0 g cyanamide (CA) in 35 mL acetone + 5 mL water, 85 C stirring 24 h; introduces -NH2/-C=NH/-NH- chelating groups | cyanamide | 0 |  | 0 | No |  |  | 574.94 |  |  | Particle surface rougher and more agglomerated after guanidinylation (SEM/TEM; hydrogen bonding of guanidino groups); UiO-66-NH2 morphology largely retained | thermal drying |  |  | UiO-66-NH2 per literature; UiO-66-Gd: 0.1 g UiO-66-NH2 + 2.0 g cyanamide + 35 mL acetone + 5.0 mL water, 100 mL round-bottom flask, 85 C stirring 24 h, centrifuged, washed water/ethanol, dried 60 C overnight | water; acetone | ZrCl4 | 2-aminoterephthalic acid | F1;F4 |  | cyanamide | 85 | 24 | After Pb adsorption: XPS Pb4f 138.78/143.58 eV (Pb-O bonds, spin-orbit 4.8 eV); N1s/O1s shifts (N/O coordinated Pb2+); surface rougher after cyclic adsorption (SEM); XRD/FTIR stable | 5 min equilibrium (3.2.2: ultra-fast ~75% in 1 min, equilibrium at 5 min); PSO R2 0.9999 | Chelation + electrostatic interactions between guanidino N (and carboxylate O) and Pb2+ (XPS N1s/O1s shifts, Pb-O bonds); Langmuir monolayer + PSO chemisorption; endothermic spontaneous (dH 40.47 kJ/mol, dG -20.28 to -22.91 kJ/mol) | E:\mzh3\所有正文和附件\第一波markdown\Post-synthetic modification of zirconium-based metal-organic frameworks for enhanced simultaneous adsorption of heavy metal ions and organic dyes.md | P0343 | 10.1016/j.jssc.2024.124987 | 1 | isotherm | 308 | 1 | 51.12994 | 752.5641 | 15.06593 | 762.9808 | 1 | 781.4103 | 100.0324 | 5 | 782.8767 | 等温线 | Post-synthetic modification of zirconium-based metal-organic frameworks for enhanced simultaneous adsorption of heavy metal ions and organic dyes | P0343 | Post-modified MOF
P0122 | P0122_M1 | UiO-66-Gd | M2 | T8 | Guanidino-functionalized UiO-66-NH2 (cyanamide modification; -NH2/-C=NH/-NH- rich N chelating) for simultaneous Pb2+/Cu2+/MB removal; Pb Langmuir qm 833.33 mg/g (308 K, pH 6, 5 min); PSO fit; endothermic spontaneous; 5 cycles 93%; BET 574.94 m2/g; Pb-selective (Kd 234.85) | UiO-66-NH2 | Zr | 2-aminoterephthalic acid | 1 | 1 | 1 | 0 | 1 | 1 | 0 | 0 | 0 | 1 | Guanidino grafting: 0.1 g UiO-66-NH2 + 2.0 g cyanamide (CA) in 35 mL acetone + 5 mL water, 85 C stirring 24 h; introduces -NH2/-C=NH/-NH- chelating groups | cyanamide | 0 |  | 0 | No |  |  | 574.94 |  |  | Particle surface rougher and more agglomerated after guanidinylation (SEM/TEM; hydrogen bonding of guanidino groups); UiO-66-NH2 morphology largely retained | thermal drying |  |  | UiO-66-NH2 per literature; UiO-66-Gd: 0.1 g UiO-66-NH2 + 2.0 g cyanamide + 35 mL acetone + 5.0 mL water, 100 mL round-bottom flask, 85 C stirring 24 h, centrifuged, washed water/ethanol, dried 60 C overnight | water; acetone | ZrCl4 | 2-aminoterephthalic acid | F1;F4 |  | cyanamide | 85 | 24 | After Pb adsorption: XPS Pb4f 138.78/143.58 eV (Pb-O bonds, spin-orbit 4.8 eV); N1s/O1s shifts (N/O coordinated Pb2+); surface rougher after cyclic adsorption (SEM); XRD/FTIR stable | 5 min equilibrium (3.2.2: ultra-fast ~75% in 1 min, equilibrium at 5 min); PSO R2 0.9999 | Chelation + electrostatic interactions between guanidino N (and carboxylate O) and Pb2+ (XPS N1s/O1s shifts, Pb-O bonds); Langmuir monolayer + PSO chemisorption; endothermic spontaneous (dH 40.47 kJ/mol, dG -20.28 to -22.91 kJ/mol) | E:\mzh3\所有正文和附件\第一波markdown\Post-synthetic modification of zirconium-based metal-organic frameworks for enhanced simultaneous adsorption of heavy metal ions and organic dyes.md | P0343 | 10.1016/j.jssc.2024.124987 | 1 | isotherm | 308 | 1 | 168.4322 | 832.6923 | 15.06593 | 762.9808 | 1 | 781.4103 | 100.0324 | 5 | 782.8767 | 等温线 | Post-synthetic modification of zirconium-based metal-organic frameworks for enhanced simultaneous adsorption of heavy metal ions and organic dyes | P0343 | Post-modified MOF
P0122 | P0122_M1 | UiO-66-Gd | M2 | T8 | Guanidino-functionalized UiO-66-NH2 (cyanamide modification; -NH2/-C=NH/-NH- rich N chelating) for simultaneous Pb2+/Cu2+/MB removal; Pb Langmuir qm 833.33 mg/g (308 K, pH 6, 5 min); PSO fit; endothermic spontaneous; 5 cycles 93%; BET 574.94 m2/g; Pb-selective (Kd 234.85) | UiO-66-NH2 | Zr | 2-aminoterephthalic acid | 1 | 1 | 1 | 0 | 1 | 1 | 0 | 0 | 0 | 1 | Guanidino grafting: 0.1 g UiO-66-NH2 + 2.0 g cyanamide (CA) in 35 mL acetone + 5 mL water, 85 C stirring 24 h; introduces -NH2/-C=NH/-NH- chelating groups | cyanamide | 0 |  | 0 | No |  |  | 574.94 |  |  | Particle surface rougher and more agglomerated after guanidinylation (SEM/TEM; hydrogen bonding of guanidino groups); UiO-66-NH2 morphology largely retained | thermal drying |  |  | UiO-66-NH2 per literature; UiO-66-Gd: 0.1 g UiO-66-NH2 + 2.0 g cyanamide + 35 mL acetone + 5.0 mL water, 100 mL round-bottom flask, 85 C stirring 24 h, centrifuged, washed water/ethanol, dried 60 C overnight | water; acetone | ZrCl4 | 2-aminoterephthalic acid | F1;F4 |  | cyanamide | 85 | 24 | After Pb adsorption: XPS Pb4f 138.78/143.58 eV (Pb-O bonds, spin-orbit 4.8 eV); N1s/O1s shifts (N/O coordinated Pb2+); surface rougher after cyclic adsorption (SEM); XRD/FTIR stable | 5 min equilibrium (3.2.2: ultra-fast ~75% in 1 min, equilibrium at 5 min); PSO R2 0.9999 | Chelation + electrostatic interactions between guanidino N (and carboxylate O) and Pb2+ (XPS N1s/O1s shifts, Pb-O bonds); Langmuir monolayer + PSO chemisorption; endothermic spontaneous (dH 40.47 kJ/mol, dG -20.28 to -22.91 kJ/mol) | E:\mzh3\所有正文和附件\第一波markdown\Post-synthetic modification of zirconium-based metal-organic frameworks for enhanced simultaneous adsorption of heavy metal ions and organic dyes.md | P0343 | 10.1016/j.jssc.2024.124987 | 1 | regeneration | 298 | 1 | 217.3729 | 781.4103 | 15.06593 | 762.9808 | 1 | 781.4103 | 100.0324 | 5 | 782.8767 | 循环性 | Post-synthetic modification of zirconium-based metal-organic frameworks for enhanced simultaneous adsorption of heavy metal ions and organic dyes | P0343 | Post-modified MOF
P0122 | P0122_M1 | UiO-66-Gd | M2 | T8 | Guanidino-functionalized UiO-66-NH2 (cyanamide modification; -NH2/-C=NH/-NH- rich N chelating) for simultaneous Pb2+/Cu2+/MB removal; Pb Langmuir qm 833.33 mg/g (308 K, pH 6, 5 min); PSO fit; endothermic spontaneous; 5 cycles 93%; BET 574.94 m2/g; Pb-selective (Kd 234.85) | UiO-66-NH2 | Zr | 2-aminoterephthalic acid | 1 | 1 | 1 | 0 | 1 | 1 | 0 | 0 | 0 | 1 | Guanidino grafting: 0.1 g UiO-66-NH2 + 2.0 g cyanamide (CA) in 35 mL acetone + 5 mL water, 85 C stirring 24 h; introduces -NH2/-C=NH/-NH- chelating groups | cyanamide | 0 |  | 0 | No |  |  | 574.94 |  |  | Particle surface rougher and more agglomerated after guanidinylation (SEM/TEM; hydrogen bonding of guanidino groups); UiO-66-NH2 morphology largely retained | thermal drying |  |  | UiO-66-NH2 per literature; UiO-66-Gd: 0.1 g UiO-66-NH2 + 2.0 g cyanamide + 35 mL acetone + 5.0 mL water, 100 mL round-bottom flask, 85 C stirring 24 h, centrifuged, washed water/ethanol, dried 60 C overnight | water; acetone | ZrCl4 | 2-aminoterephthalic acid | F1;F4 |  | cyanamide | 85 | 24 | After Pb adsorption: XPS Pb4f 138.78/143.58 eV (Pb-O bonds, spin-orbit 4.8 eV); N1s/O1s shifts (N/O coordinated Pb2+); surface rougher after cyclic adsorption (SEM); XRD/FTIR stable | 5 min equilibrium (3.2.2: ultra-fast ~75% in 1 min, equilibrium at 5 min); PSO R2 0.9999 | Chelation + electrostatic interactions between guanidino N (and carboxylate O) and Pb2+ (XPS N1s/O1s shifts, Pb-O bonds); Langmuir monolayer + PSO chemisorption; endothermic spontaneous (dH 40.47 kJ/mol, dG -20.28 to -22.91 kJ/mol) | E:\mzh3\所有正文和附件\第一波markdown\Post-synthetic modification of zirconium-based metal-organic frameworks for enhanced simultaneous adsorption of heavy metal ions and organic dyes.md | P0343 | 10.1016/j.jssc.2024.124987 | 1 | regeneration | 298 | 1 | 217.3729 | 781.4103 | 15.06593 | 762.9808 | 2 | 770.287 | 98.60841 | 5 | 782.8767 | 循环性 | Post-synthetic modification of zirconium-based metal-organic frameworks for enhanced simultaneous adsorption of heavy metal ions and organic dyes | P0343 | Post-modified MOF
P0122 | P0122_M1 | UiO-66-Gd | M2 | T8 | Guanidino-functionalized UiO-66-NH2 (cyanamide modification; -NH2/-C=NH/-NH- rich N chelating) for simultaneous Pb2+/Cu2+/MB removal; Pb Langmuir qm 833.33 mg/g (308 K, pH 6, 5 min); PSO fit; endothermic spontaneous; 5 cycles 93%; BET 574.94 m2/g; Pb-selective (Kd 234.85) | UiO-66-NH2 | Zr | 2-aminoterephthalic acid | 1 | 1 | 1 | 0 | 1 | 1 | 0 | 0 | 0 | 1 | Guanidino grafting: 0.1 g UiO-66-NH2 + 2.0 g cyanamide (CA) in 35 mL acetone + 5 mL water, 85 C stirring 24 h; introduces -NH2/-C=NH/-NH- chelating groups | cyanamide | 0 |  | 0 | No |  |  | 574.94 |  |  | Particle surface rougher and more agglomerated after guanidinylation (SEM/TEM; hydrogen bonding of guanidino groups); UiO-66-NH2 morphology largely retained | thermal drying |  |  | UiO-66-NH2 per literature; UiO-66-Gd: 0.1 g UiO-66-NH2 + 2.0 g cyanamide + 35 mL acetone + 5.0 mL water, 100 mL round-bottom flask, 85 C stirring 24 h, centrifuged, washed water/ethanol, dried 60 C overnight | water; acetone | ZrCl4 | 2-aminoterephthalic acid | F1;F4 |  | cyanamide | 85 | 24 | After Pb adsorption: XPS Pb4f 138.78/143.58 eV (Pb-O bonds, spin-orbit 4.8 eV); N1s/O1s shifts (N/O coordinated Pb2+); surface rougher after cyclic adsorption (SEM); XRD/FTIR stable | 5 min equilibrium (3.2.2: ultra-fast ~75% in 1 min, equilibrium at 5 min); PSO R2 0.9999 | Chelation + electrostatic interactions between guanidino N (and carboxylate O) and Pb2+ (XPS N1s/O1s shifts, Pb-O bonds); Langmuir monolayer + PSO chemisorption; endothermic spontaneous (dH 40.47 kJ/mol, dG -20.28 to -22.91 kJ/mol) | E:\mzh3\所有正文和附件\第一波markdown\Post-synthetic modification of zirconium-based metal-organic frameworks for enhanced simultaneous adsorption of heavy metal ions and organic dyes.md | P0343 | 10.1016/j.jssc.2024.124987 | 1 | regeneration | 298 | 1 | 217.3729 | 781.4103 | 15.06593 | 762.9808 | 3 | 759.1637 | 97.18447 | 5 | 782.8767 | 循环性 | Post-synthetic modification of zirconium-based metal-organic frameworks for enhanced simultaneous adsorption of heavy metal ions and organic dyes | P0343 | Post-modified MOF
P0122 | P0122_M1 | UiO-66-Gd | M2 | T8 | Guanidino-functionalized UiO-66-NH2 (cyanamide modification; -NH2/-C=NH/-NH- rich N chelating) for simultaneous Pb2+/Cu2+/MB removal; Pb Langmuir qm 833.33 mg/g (308 K, pH 6, 5 min); PSO fit; endothermic spontaneous; 5 cycles 93%; BET 574.94 m2/g; Pb-selective (Kd 234.85) | UiO-66-NH2 | Zr | 2-aminoterephthalic acid | 1 | 1 | 1 | 0 | 1 | 1 | 0 | 0 | 0 | 1 | Guanidino grafting: 0.1 g UiO-66-NH2 + 2.0 g cyanamide (CA) in 35 mL acetone + 5 mL water, 85 C stirring 24 h; introduces -NH2/-C=NH/-NH- chelating groups | cyanamide | 0 |  | 0 | No |  |  | 574.94 |  |  | Particle surface rougher and more agglomerated after guanidinylation (SEM/TEM; hydrogen bonding of guanidino groups); UiO-66-NH2 morphology largely retained | thermal drying |  |  | UiO-66-NH2 per literature; UiO-66-Gd: 0.1 g UiO-66-NH2 + 2.0 g cyanamide + 35 mL acetone + 5.0 mL water, 100 mL round-bottom flask, 85 C stirring 24 h, centrifuged, washed water/ethanol, dried 60 C overnight | water; acetone | ZrCl4 | 2-aminoterephthalic acid | F1;F4 |  | cyanamide | 85 | 24 | After Pb adsorption: XPS Pb4f 138.78/143.58 eV (Pb-O bonds, spin-orbit 4.8 eV); N1s/O1s shifts (N/O coordinated Pb2+); surface rougher after cyclic adsorption (SEM); XRD/FTIR stable | 5 min equilibrium (3.2.2: ultra-fast ~75% in 1 min, equilibrium at 5 min); PSO R2 0.9999 | Chelation + electrostatic interactions between guanidino N (and carboxylate O) and Pb2+ (XPS N1s/O1s shifts, Pb-O bonds); Langmuir monolayer + PSO chemisorption; endothermic spontaneous (dH 40.47 kJ/mol, dG -20.28 to -22.91 kJ/mol) | E:\mzh3\所有正文和附件\第一波markdown\Post-synthetic modification of zirconium-based metal-organic frameworks for enhanced simultaneous adsorption of heavy metal ions and organic dyes.md | P0343 | 10.1016/j.jssc.2024.124987 | 1 | regeneration | 298 | 1 | 217.3729 | 781.4103 | 15.06593 | 762.9808 | 4 | 742.4788 | 95.04854 | 5 | 782.8767 | 循环性 | Post-synthetic modification of zirconium-based metal-organic frameworks for enhanced simultaneous adsorption of heavy metal ions and organic dyes | P0343 | Post-modified MOF
P0122 | P0122_M1 | UiO-66-Gd | M2 | T8 | Guanidino-functionalized UiO-66-NH2 (cyanamide modification; -NH2/-C=NH/-NH- rich N chelating) for simultaneous Pb2+/Cu2+/MB removal; Pb Langmuir qm 833.33 mg/g (308 K, pH 6, 5 min); PSO fit; endothermic spontaneous; 5 cycles 93%; BET 574.94 m2/g; Pb-selective (Kd 234.85) | UiO-66-NH2 | Zr | 2-aminoterephthalic acid | 1 | 1 | 1 | 0 | 1 | 1 | 0 | 0 | 0 | 1 | Guanidino grafting: 0.1 g UiO-66-NH2 + 2.0 g cyanamide (CA) in 35 mL acetone + 5 mL water, 85 C stirring 24 h; introduces -NH2/-C=NH/-NH- chelating groups | cyanamide | 0 |  | 0 | No |  |  | 574.94 |  |  | Particle surface rougher and more agglomerated after guanidinylation (SEM/TEM; hydrogen bonding of guanidino groups); UiO-66-NH2 morphology largely retained | thermal drying |  |  | UiO-66-NH2 per literature; UiO-66-Gd: 0.1 g UiO-66-NH2 + 2.0 g cyanamide + 35 mL acetone + 5.0 mL water, 100 mL round-bottom flask, 85 C stirring 24 h, centrifuged, washed water/ethanol, dried 60 C overnight | water; acetone | ZrCl4 | 2-aminoterephthalic acid | F1;F4 |  | cyanamide | 85 | 24 | After Pb adsorption: XPS Pb4f 138.78/143.58 eV (Pb-O bonds, spin-orbit 4.8 eV); N1s/O1s shifts (N/O coordinated Pb2+); surface rougher after cyclic adsorption (SEM); XRD/FTIR stable | 5 min equilibrium (3.2.2: ultra-fast ~75% in 1 min, equilibrium at 5 min); PSO R2 0.9999 | Chelation + electrostatic interactions between guanidino N (and carboxylate O) and Pb2+ (XPS N1s/O1s shifts, Pb-O bonds); Langmuir monolayer + PSO chemisorption; endothermic spontaneous (dH 40.47 kJ/mol, dG -20.28 to -22.91 kJ/mol) | E:\mzh3\所有正文和附件\第一波markdown\Post-synthetic modification of zirconium-based metal-organic frameworks for enhanced simultaneous adsorption of heavy metal ions and organic dyes.md | P0343 | 10.1016/j.jssc.2024.124987 | 1 | regeneration | 298 | 1 | 217.3729 | 781.4103 | 15.06593 | 762.9808 | 5 | 728.5747 | 93.26861 | 5 | 782.8767 | 循环性 | Post-synthetic modification of zirconium-based metal-organic frameworks for enhanced simultaneous adsorption of heavy metal ions and organic dyes | P0343 | Post-modified MOF
P0123 | P0123_M1 | Zn-MOF | M1 |  | Novel Zn(II)-imidazole framework (ZIF-type skeleton) from 3-amino-5-mercapto-1,2,4-triazole (AMT; -NH2/-SH/triazole N); Pb Langmuir qm 786.17 mg/g (exp 718 mg/g, pH 6, 298 K, 24 h); PSO fit; endothermic spontaneous; 10% thiourea regeneration 5-6 cycles; BET 89.8 m2/g | Zn-MOF | Zn | 1,2,4-triazole; 3-amino-5-mercapto-1,2,4-triazole | 1 | 1 | 0 | 0 | 0 | 1 | 1 | 0 | 0 | 0 |  |  | 0 |  | 0 | No |  |  | 89.8 | 0.648 | 27.8 | 1-3 um particles with traditional zeolitic imidazolate framework (ZIF) skeleton structure (FESEM); white spots on surface after metal uptake | vacuum activation; thermal drying | 120 | 24 h | Solvothermal: Zn(NO3)2·4H2O (1.6 g, 6.3 mmol) + 3-amino-5-mercapto-1,2,4-triazole (0.87 g, 9.0 mmol) in 100 mL DMF, heated 18 h at 100 C; centrifuged, rinsed repeatedly with ethanol and DMF, vacuum dried 24 h at 120 C | DMF | Zn(NO3)2 | 1H-1,2,4-triazole; 3-amino-5-mercapto-1,2,4-triazole | F4;F6;F7 |  |  | 100 | 18 | After Pb uptake: XPS Pb4f 138.19/143.20 eV; S2p 160.82/166.01 -> 161.81/167.50 eV; N1s 397.17/398.19 -> 398.23/399.41 eV; FTIR 1278 cm-1 (-SH) broadened/enlarged, 1627 cm-1 (-NH2) changed; XRD semicrystalline with metal crystal faces (100 Pb) after uptake | Pb kinetics equilibrium 120 min (3.4); isotherm 24 h (2.4); PSO R2 0.929 > PFO 0.725 | Strong chemical coordination (valence electron exchange) between Pb2+ and -NH2/-SH (chelating; XPS S2p/N1s shifts); soft acid Pb2+ with soft bases via strong covalent bonds; Langmuir monolayer + PSO chemisorption; endothermic spontaneous (dH 123.701 kJ/mol, dG -7.13 to -15.94 kJ/mol) | E:\mzh3\所有正文和附件\第一波markdown\Preparation of a Novel Zn(II)-Imidazole Framework as an E fi cient and Regenerative Adsorbent for Pb, Hg, and As Ion Removal From Water.md | P0347 | 10.1021/acsami.0c10298 | 1 | ph | 298 | 1 | 440.7459 | 721.2963 | 476.7905 | 721.2963 |  |  |  | 1 | 134.7929 | pH | Preparation of a Novel Zn(II)-Imidazole Framework as an E fi cient and Regenerative Adsorbent for Pb, Hg, and As Ion Removal From Water | P0347 | Single MOF
P0123 | P0123_M1 | Zn-MOF | M1 |  | Novel Zn(II)-imidazole framework (ZIF-type skeleton) from 3-amino-5-mercapto-1,2,4-triazole (AMT; -NH2/-SH/triazole N); Pb Langmuir qm 786.17 mg/g (exp 718 mg/g, pH 6, 298 K, 24 h); PSO fit; endothermic spontaneous; 10% thiourea regeneration 5-6 cycles; BET 89.8 m2/g | Zn-MOF | Zn | 1,2,4-triazole; 3-amino-5-mercapto-1,2,4-triazole | 1 | 1 | 0 | 0 | 0 | 1 | 1 | 0 | 0 | 0 |  |  | 0 |  | 0 | No |  |  | 89.8 | 0.648 | 27.8 | 1-3 um particles with traditional zeolitic imidazolate framework (ZIF) skeleton structure (FESEM); white spots on surface after metal uptake | vacuum activation; thermal drying | 120 | 24 h | Solvothermal: Zn(NO3)2·4H2O (1.6 g, 6.3 mmol) + 3-amino-5-mercapto-1,2,4-triazole (0.87 g, 9.0 mmol) in 100 mL DMF, heated 18 h at 100 C; centrifuged, rinsed repeatedly with ethanol and DMF, vacuum dried 24 h at 120 C | DMF | Zn(NO3)2 | 1H-1,2,4-triazole; 3-amino-5-mercapto-1,2,4-triazole | F4;F6;F7 |  |  | 100 | 18 | After Pb uptake: XPS Pb4f 138.19/143.20 eV; S2p 160.82/166.01 -> 161.81/167.50 eV; N1s 397.17/398.19 -> 398.23/399.41 eV; FTIR 1278 cm-1 (-SH) broadened/enlarged, 1627 cm-1 (-NH2) changed; XRD semicrystalline with metal crystal faces (100 Pb) after uptake | Pb kinetics equilibrium 120 min (3.4); isotherm 24 h (2.4); PSO R2 0.929 > PFO 0.725 | Strong chemical coordination (valence electron exchange) between Pb2+ and -NH2/-SH (chelating; XPS S2p/N1s shifts); soft acid Pb2+ with soft bases via strong covalent bonds; Langmuir monolayer + PSO chemisorption; endothermic spontaneous (dH 123.701 kJ/mol, dG -7.13 to -15.94 kJ/mol) | E:\mzh3\所有正文和附件\第一波markdown\Preparation of a Novel Zn(II)-Imidazole Framework as an E fi cient and Regenerative Adsorbent for Pb, Hg, and As Ion Removal From Water.md | P0347 | 10.1021/acsami.0c10298 | 1 | ph | 298 | 1 | 440.7459 | 721.2963 | 476.7905 | 721.2963 |  |  |  | 2 | 258.2673 | pH | Preparation of a Novel Zn(II)-Imidazole Framework as an E fi cient and Regenerative Adsorbent for Pb, Hg, and As Ion Removal From Water | P0347 | Single MOF
P0123 | P0123_M1 | Zn-MOF | M1 |  | Novel Zn(II)-imidazole framework (ZIF-type skeleton) from 3-amino-5-mercapto-1,2,4-triazole (AMT; -NH2/-SH/triazole N); Pb Langmuir qm 786.17 mg/g (exp 718 mg/g, pH 6, 298 K, 24 h); PSO fit; endothermic spontaneous; 10% thiourea regeneration 5-6 cycles; BET 89.8 m2/g | Zn-MOF | Zn | 1,2,4-triazole; 3-amino-5-mercapto-1,2,4-triazole | 1 | 1 | 0 | 0 | 0 | 1 | 1 | 0 | 0 | 0 |  |  | 0 |  | 0 | No |  |  | 89.8 | 0.648 | 27.8 | 1-3 um particles with traditional zeolitic imidazolate framework (ZIF) skeleton structure (FESEM); white spots on surface after metal uptake | vacuum activation; thermal drying | 120 | 24 h | Solvothermal: Zn(NO3)2·4H2O (1.6 g, 6.3 mmol) + 3-amino-5-mercapto-1,2,4-triazole (0.87 g, 9.0 mmol) in 100 mL DMF, heated 18 h at 100 C; centrifuged, rinsed repeatedly with ethanol and DMF, vacuum dried 24 h at 120 C | DMF | Zn(NO3)2 | 1H-1,2,4-triazole; 3-amino-5-mercapto-1,2,4-triazole | F4;F6;F7 |  |  | 100 | 18 | After Pb uptake: XPS Pb4f 138.19/143.20 eV; S2p 160.82/166.01 -> 161.81/167.50 eV; N1s 397.17/398.19 -> 398.23/399.41 eV; FTIR 1278 cm-1 (-SH) broadened/enlarged, 1627 cm-1 (-NH2) changed; XRD semicrystalline with metal crystal faces (100 Pb) after uptake | Pb kinetics equilibrium 120 min (3.4); isotherm 24 h (2.4); PSO R2 0.929 > PFO 0.725 | Strong chemical coordination (valence electron exchange) between Pb2+ and -NH2/-SH (chelating; XPS S2p/N1s shifts); soft acid Pb2+ with soft bases via strong covalent bonds; Langmuir monolayer + PSO chemisorption; endothermic spontaneous (dH 123.701 kJ/mol, dG -7.13 to -15.94 kJ/mol) | E:\mzh3\所有正文和附件\第一波markdown\Preparation of a Novel Zn(II)-Imidazole Framework as an E fi cient and Regenerative Adsorbent for Pb, Hg, and As Ion Removal From Water.md | P0347 | 10.1021/acsami.0c10298 | 1 | ph | 298 | 1 | 440.7459 | 721.2963 | 476.7905 | 721.2963 |  |  |  | 3 | 674.9934 | pH | Preparation of a Novel Zn(II)-Imidazole Framework as an E fi cient and Regenerative Adsorbent for Pb, Hg, and As Ion Removal From Water | P0347 | Single MOF
P0123 | P0123_M1 | Zn-MOF | M1 |  | Novel Zn(II)-imidazole framework (ZIF-type skeleton) from 3-amino-5-mercapto-1,2,4-triazole (AMT; -NH2/-SH/triazole N); Pb Langmuir qm 786.17 mg/g (exp 718 mg/g, pH 6, 298 K, 24 h); PSO fit; endothermic spontaneous; 10% thiourea regeneration 5-6 cycles; BET 89.8 m2/g | Zn-MOF | Zn | 1,2,4-triazole; 3-amino-5-mercapto-1,2,4-triazole | 1 | 1 | 0 | 0 | 0 | 1 | 1 | 0 | 0 | 0 |  |  | 0 |  | 0 | No |  |  | 89.8 | 0.648 | 27.8 | 1-3 um particles with traditional zeolitic imidazolate framework (ZIF) skeleton structure (FESEM); white spots on surface after metal uptake | vacuum activation; thermal drying | 120 | 24 h | Solvothermal: Zn(NO3)2·4H2O (1.6 g, 6.3 mmol) + 3-amino-5-mercapto-1,2,4-triazole (0.87 g, 9.0 mmol) in 100 mL DMF, heated 18 h at 100 C; centrifuged, rinsed repeatedly with ethanol and DMF, vacuum dried 24 h at 120 C | DMF | Zn(NO3)2 | 1H-1,2,4-triazole; 3-amino-5-mercapto-1,2,4-triazole | F4;F6;F7 |  |  | 100 | 18 | After Pb uptake: XPS Pb4f 138.19/143.20 eV; S2p 160.82/166.01 -> 161.81/167.50 eV; N1s 397.17/398.19 -> 398.23/399.41 eV; FTIR 1278 cm-1 (-SH) broadened/enlarged, 1627 cm-1 (-NH2) changed; XRD semicrystalline with metal crystal faces (100 Pb) after uptake | Pb kinetics equilibrium 120 min (3.4); isotherm 24 h (2.4); PSO R2 0.929 > PFO 0.725 | Strong chemical coordination (valence electron exchange) between Pb2+ and -NH2/-SH (chelating; XPS S2p/N1s shifts); soft acid Pb2+ with soft bases via strong covalent bonds; Langmuir monolayer + PSO chemisorption; endothermic spontaneous (dH 123.701 kJ/mol, dG -7.13 to -15.94 kJ/mol) | E:\mzh3\所有正文和附件\第一波markdown\Preparation of a Novel Zn(II)-Imidazole Framework as an E fi cient and Regenerative Adsorbent for Pb, Hg, and As Ion Removal From Water.md | P0347 | 10.1021/acsami.0c10298 | 1 | ph | 298 | 1 | 440.7459 | 721.2963 | 476.7905 | 721.2963 |  |  |  | 4 | 671.9065 | pH | Preparation of a Novel Zn(II)-Imidazole Framework as an E fi cient and Regenerative Adsorbent for Pb, Hg, and As Ion Removal From Water | P0347 | Single MOF
P0123 | P0123_M1 | Zn-MOF | M1 |  | Novel Zn(II)-imidazole framework (ZIF-type skeleton) from 3-amino-5-mercapto-1,2,4-triazole (AMT; -NH2/-SH/triazole N); Pb Langmuir qm 786.17 mg/g (exp 718 mg/g, pH 6, 298 K, 24 h); PSO fit; endothermic spontaneous; 10% thiourea regeneration 5-6 cycles; BET 89.8 m2/g | Zn-MOF | Zn | 1,2,4-triazole; 3-amino-5-mercapto-1,2,4-triazole | 1 | 1 | 0 | 0 | 0 | 1 | 1 | 0 | 0 | 0 |  |  | 0 |  | 0 | No |  |  | 89.8 | 0.648 | 27.8 | 1-3 um particles with traditional zeolitic imidazolate framework (ZIF) skeleton structure (FESEM); white spots on surface after metal uptake | vacuum activation; thermal drying | 120 | 24 h | Solvothermal: Zn(NO3)2·4H2O (1.6 g, 6.3 mmol) + 3-amino-5-mercapto-1,2,4-triazole (0.87 g, 9.0 mmol) in 100 mL DMF, heated 18 h at 100 C; centrifuged, rinsed repeatedly with ethanol and DMF, vacuum dried 24 h at 120 C | DMF | Zn(NO3)2 | 1H-1,2,4-triazole; 3-amino-5-mercapto-1,2,4-triazole | F4;F6;F7 |  |  | 100 | 18 | After Pb uptake: XPS Pb4f 138.19/143.20 eV; S2p 160.82/166.01 -> 161.81/167.50 eV; N1s 397.17/398.19 -> 398.23/399.41 eV; FTIR 1278 cm-1 (-SH) broadened/enlarged, 1627 cm-1 (-NH2) changed; XRD semicrystalline with metal crystal faces (100 Pb) after uptake | Pb kinetics equilibrium 120 min (3.4); isotherm 24 h (2.4); PSO R2 0.929 > PFO 0.725 | Strong chemical coordination (valence electron exchange) between Pb2+ and -NH2/-SH (chelating; XPS S2p/N1s shifts); soft acid Pb2+ with soft bases via strong covalent bonds; Langmuir monolayer + PSO chemisorption; endothermic spontaneous (dH 123.701 kJ/mol, dG -7.13 to -15.94 kJ/mol) | E:\mzh3\所有正文和附件\第一波markdown\Preparation of a Novel Zn(II)-Imidazole Framework as an E fi cient and Regenerative Adsorbent for Pb, Hg, and As Ion Removal From Water.md | P0347 | 10.1021/acsami.0c10298 | 1 | ph | 298 | 1 | 440.7459 | 721.2963 | 476.7905 | 721.2963 |  |  |  | 5 | 681.1671 | pH | Preparation of a Novel Zn(II)-Imidazole Framework as an E fi cient and Regenerative Adsorbent for Pb, Hg, and As Ion Removal From Water | P0347 | Single MOF
P0123 | P0123_M1 | Zn-MOF | M1 |  | Novel Zn(II)-imidazole framework (ZIF-type skeleton) from 3-amino-5-mercapto-1,2,4-triazole (AMT; -NH2/-SH/triazole N); Pb Langmuir qm 786.17 mg/g (exp 718 mg/g, pH 6, 298 K, 24 h); PSO fit; endothermic spontaneous; 10% thiourea regeneration 5-6 cycles; BET 89.8 m2/g | Zn-MOF | Zn | 1,2,4-triazole; 3-amino-5-mercapto-1,2,4-triazole | 1 | 1 | 0 | 0 | 0 | 1 | 1 | 0 | 0 | 0 |  |  | 0 |  | 0 | No |  |  | 89.8 | 0.648 | 27.8 | 1-3 um particles with traditional zeolitic imidazolate framework (ZIF) skeleton structure (FESEM); white spots on surface after metal uptake | vacuum activation; thermal drying | 120 | 24 h | Solvothermal: Zn(NO3)2·4H2O (1.6 g, 6.3 mmol) + 3-amino-5-mercapto-1,2,4-triazole (0.87 g, 9.0 mmol) in 100 mL DMF, heated 18 h at 100 C; centrifuged, rinsed repeatedly with ethanol and DMF, vacuum dried 24 h at 120 C | DMF | Zn(NO3)2 | 1H-1,2,4-triazole; 3-amino-5-mercapto-1,2,4-triazole | F4;F6;F7 |  |  | 100 | 18 | After Pb uptake: XPS Pb4f 138.19/143.20 eV; S2p 160.82/166.01 -> 161.81/167.50 eV; N1s 397.17/398.19 -> 398.23/399.41 eV; FTIR 1278 cm-1 (-SH) broadened/enlarged, 1627 cm-1 (-NH2) changed; XRD semicrystalline with metal crystal faces (100 Pb) after uptake | Pb kinetics equilibrium 120 min (3.4); isotherm 24 h (2.4); PSO R2 0.929 > PFO 0.725 | Strong chemical coordination (valence electron exchange) between Pb2+ and -NH2/-SH (chelating; XPS S2p/N1s shifts); soft acid Pb2+ with soft bases via strong covalent bonds; Langmuir monolayer + PSO chemisorption; endothermic spontaneous (dH 123.701 kJ/mol, dG -7.13 to -15.94 kJ/mol) | E:\mzh3\所有正文和附件\第一波markdown\Preparation of a Novel Zn(II)-Imidazole Framework as an E fi cient and Regenerative Adsorbent for Pb, Hg, and As Ion Removal From Water.md | P0347 | 10.1021/acsami.0c10298 | 1 | ph | 298 | 1 | 440.7459 | 721.2963 | 476.7905 | 721.2963 |  |  |  | 6 | 721.2963 | pH | Preparation of a Novel Zn(II)-Imidazole Framework as an E fi cient and Regenerative Adsorbent for Pb, Hg, and As Ion Removal From Water | P0347 | Single MOF
P0123 | P0123_M1 | Zn-MOF | M1 |  | Novel Zn(II)-imidazole framework (ZIF-type skeleton) from 3-amino-5-mercapto-1,2,4-triazole (AMT; -NH2/-SH/triazole N); Pb Langmuir qm 786.17 mg/g (exp 718 mg/g, pH 6, 298 K, 24 h); PSO fit; endothermic spontaneous; 10% thiourea regeneration 5-6 cycles; BET 89.8 m2/g | Zn-MOF | Zn | 1,2,4-triazole; 3-amino-5-mercapto-1,2,4-triazole | 1 | 1 | 0 | 0 | 0 | 1 | 1 | 0 | 0 | 0 |  |  | 0 |  | 0 | No |  |  | 89.8 | 0.648 | 27.8 | 1-3 um particles with traditional zeolitic imidazolate framework (ZIF) skeleton structure (FESEM); white spots on surface after metal uptake | vacuum activation; thermal drying | 120 | 24 h | Solvothermal: Zn(NO3)2·4H2O (1.6 g, 6.3 mmol) + 3-amino-5-mercapto-1,2,4-triazole (0.87 g, 9.0 mmol) in 100 mL DMF, heated 18 h at 100 C; centrifuged, rinsed repeatedly with ethanol and DMF, vacuum dried 24 h at 120 C | DMF | Zn(NO3)2 | 1H-1,2,4-triazole; 3-amino-5-mercapto-1,2,4-triazole | F4;F6;F7 |  |  | 100 | 18 | After Pb uptake: XPS Pb4f 138.19/143.20 eV; S2p 160.82/166.01 -> 161.81/167.50 eV; N1s 397.17/398.19 -> 398.23/399.41 eV; FTIR 1278 cm-1 (-SH) broadened/enlarged, 1627 cm-1 (-NH2) changed; XRD semicrystalline with metal crystal faces (100 Pb) after uptake | Pb kinetics equilibrium 120 min (3.4); isotherm 24 h (2.4); PSO R2 0.929 > PFO 0.725 | Strong chemical coordination (valence electron exchange) between Pb2+ and -NH2/-SH (chelating; XPS S2p/N1s shifts); soft acid Pb2+ with soft bases via strong covalent bonds; Langmuir monolayer + PSO chemisorption; endothermic spontaneous (dH 123.701 kJ/mol, dG -7.13 to -15.94 kJ/mol) | E:\mzh3\所有正文和附件\第一波markdown\Preparation of a Novel Zn(II)-Imidazole Framework as an E fi cient and Regenerative Adsorbent for Pb, Hg, and As Ion Removal From Water.md | P0347 | 10.1021/acsami.0c10298 | 1 | isotherm | 298 | 0.5 | 3.176796 | 94.81481 | 476.7905 | 721.2963 |  |  |  | 6 | 721.2963 | 等温线 | Preparation of a Novel Zn(II)-Imidazole Framework as an E fi cient and Regenerative Adsorbent for Pb, Hg, and As Ion Removal From Water | P0347 | Single MOF
P0123 | P0123_M1 | Zn-MOF | M1 |  | Novel Zn(II)-imidazole framework (ZIF-type skeleton) from 3-amino-5-mercapto-1,2,4-triazole (AMT; -NH2/-SH/triazole N); Pb Langmuir qm 786.17 mg/g (exp 718 mg/g, pH 6, 298 K, 24 h); PSO fit; endothermic spontaneous; 10% thiourea regeneration 5-6 cycles; BET 89.8 m2/g | Zn-MOF | Zn | 1,2,4-triazole; 3-amino-5-mercapto-1,2,4-triazole | 1 | 1 | 0 | 0 | 0 | 1 | 1 | 0 | 0 | 0 |  |  | 0 |  | 0 | No |  |  | 89.8 | 0.648 | 27.8 | 1-3 um particles with traditional zeolitic imidazolate framework (ZIF) skeleton structure (FESEM); white spots on surface after metal uptake | vacuum activation; thermal drying | 120 | 24 h | Solvothermal: Zn(NO3)2·4H2O (1.6 g, 6.3 mmol) + 3-amino-5-mercapto-1,2,4-triazole (0.87 g, 9.0 mmol) in 100 mL DMF, heated 18 h at 100 C; centrifuged, rinsed repeatedly with ethanol and DMF, vacuum dried 24 h at 120 C | DMF | Zn(NO3)2 | 1H-1,2,4-triazole; 3-amino-5-mercapto-1,2,4-triazole | F4;F6;F7 |  |  | 100 | 18 | After Pb uptake: XPS Pb4f 138.19/143.20 eV; S2p 160.82/166.01 -> 161.81/167.50 eV; N1s 397.17/398.19 -> 398.23/399.41 eV; FTIR 1278 cm-1 (-SH) broadened/enlarged, 1627 cm-1 (-NH2) changed; XRD semicrystalline with metal crystal faces (100 Pb) after uptake | Pb kinetics equilibrium 120 min (3.4); isotherm 24 h (2.4); PSO R2 0.929 > PFO 0.725 | Strong chemical coordination (valence electron exchange) between Pb2+ and -NH2/-SH (chelating; XPS S2p/N1s shifts); soft acid Pb2+ with soft bases via strong covalent bonds; Langmuir monolayer + PSO chemisorption; endothermic spontaneous (dH 123.701 kJ/mol, dG -7.13 to -15.94 kJ/mol) | E:\mzh3\所有正文和附件\第一波markdown\Preparation of a Novel Zn(II)-Imidazole Framework as an E fi cient and Regenerative Adsorbent for Pb, Hg, and As Ion Removal From Water.md | P0347 | 10.1021/acsami.0c10298 | 1 | isotherm | 298 | 0.5 | 35.08287 | 334.0741 | 476.7905 | 721.2963 |  |  |  | 6 | 721.2963 | 等温线 | Preparation of a Novel Zn(II)-Imidazole Framework as an E fi cient and Regenerative Adsorbent for Pb, Hg, and As Ion Removal From Water | P0347 | Single MOF
P0123 | P0123_M1 | Zn-MOF | M1 |  | Novel Zn(II)-imidazole framework (ZIF-type skeleton) from 3-amino-5-mercapto-1,2,4-triazole (AMT; -NH2/-SH/triazole N); Pb Langmuir qm 786.17 mg/g (exp 718 mg/g, pH 6, 298 K, 24 h); PSO fit; endothermic spontaneous; 10% thiourea regeneration 5-6 cycles; BET 89.8 m2/g | Zn-MOF | Zn | 1,2,4-triazole; 3-amino-5-mercapto-1,2,4-triazole | 1 | 1 | 0 | 0 | 0 | 1 | 1 | 0 | 0 | 0 |  |  | 0 |  | 0 | No |  |  | 89.8 | 0.648 | 27.8 | 1-3 um particles with traditional zeolitic imidazolate framework (ZIF) skeleton structure (FESEM); white spots on surface after metal uptake | vacuum activation; thermal drying | 120 | 24 h | Solvothermal: Zn(NO3)2·4H2O (1.6 g, 6.3 mmol) + 3-amino-5-mercapto-1,2,4-triazole (0.87 g, 9.0 mmol) in 100 mL DMF, heated 18 h at 100 C; centrifuged, rinsed repeatedly with ethanol and DMF, vacuum dried 24 h at 120 C | DMF | Zn(NO3)2 | 1H-1,2,4-triazole; 3-amino-5-mercapto-1,2,4-triazole | F4;F6;F7 |  |  | 100 | 18 | After Pb uptake: XPS Pb4f 138.19/143.20 eV; S2p 160.82/166.01 -> 161.81/167.50 eV; N1s 397.17/398.19 -> 398.23/399.41 eV; FTIR 1278 cm-1 (-SH) broadened/enlarged, 1627 cm-1 (-NH2) changed; XRD semicrystalline with metal crystal faces (100 Pb) after uptake | Pb kinetics equilibrium 120 min (3.4); isotherm 24 h (2.4); PSO R2 0.929 > PFO 0.725 | Strong chemical coordination (valence electron exchange) between Pb2+ and -NH2/-SH (chelating; XPS S2p/N1s shifts); soft acid Pb2+ with soft bases via strong covalent bonds; Langmuir monolayer + PSO chemisorption; endothermic spontaneous (dH 123.701 kJ/mol, dG -7.13 to -15.94 kJ/mol) | E:\mzh3\所有正文和附件\第一波markdown\Preparation of a Novel Zn(II)-Imidazole Framework as an E fi cient and Regenerative Adsorbent for Pb, Hg, and As Ion Removal From Water.md | P0347 | 10.1021/acsami.0c10298 | 1 | isotherm | 298 | 0.5 | 117.1271 | 567.037 | 476.7905 | 721.2963 |  |  |  | 6 | 721.2963 | 等温线 | Preparation of a Novel Zn(II)-Imidazole Framework as an E fi cient and Regenerative Adsorbent for Pb, Hg, and As Ion Removal From Water | P0347 | Single MOF
P0123 | P0123_M1 | Zn-MOF | M1 |  | Novel Zn(II)-imidazole framework (ZIF-type skeleton) from 3-amino-5-mercapto-1,2,4-triazole (AMT; -NH2/-SH/triazole N); Pb Langmuir qm 786.17 mg/g (exp 718 mg/g, pH 6, 298 K, 24 h); PSO fit; endothermic spontaneous; 10% thiourea regeneration 5-6 cycles; BET 89.8 m2/g | Zn-MOF | Zn | 1,2,4-triazole; 3-amino-5-mercapto-1,2,4-triazole | 1 | 1 | 0 | 0 | 0 | 1 | 1 | 0 | 0 | 0 |  |  | 0 |  | 0 | No |  |  | 89.8 | 0.648 | 27.8 | 1-3 um particles with traditional zeolitic imidazolate framework (ZIF) skeleton structure (FESEM); white spots on surface after metal uptake | vacuum activation; thermal drying | 120 | 24 h | Solvothermal: Zn(NO3)2·4H2O (1.6 g, 6.3 mmol) + 3-amino-5-mercapto-1,2,4-triazole (0.87 g, 9.0 mmol) in 100 mL DMF, heated 18 h at 100 C; centrifuged, rinsed repeatedly with ethanol and DMF, vacuum dried 24 h at 120 C | DMF | Zn(NO3)2 | 1H-1,2,4-triazole; 3-amino-5-mercapto-1,2,4-triazole | F4;F6;F7 |  |  | 100 | 18 | After Pb uptake: XPS Pb4f 138.19/143.20 eV; S2p 160.82/166.01 -> 161.81/167.50 eV; N1s 397.17/398.19 -> 398.23/399.41 eV; FTIR 1278 cm-1 (-SH) broadened/enlarged, 1627 cm-1 (-NH2) changed; XRD semicrystalline with metal crystal faces (100 Pb) after uptake | Pb kinetics equilibrium 120 min (3.4); isotherm 24 h (2.4); PSO R2 0.929 > PFO 0.725 | Strong chemical coordination (valence electron exchange) between Pb2+ and -NH2/-SH (chelating; XPS S2p/N1s shifts); soft acid Pb2+ with soft bases via strong covalent bonds; Langmuir monolayer + PSO chemisorption; endothermic spontaneous (dH 123.701 kJ/mol, dG -7.13 to -15.94 kJ/mol) | E:\mzh3\所有正文和附件\第一波markdown\Preparation of a Novel Zn(II)-Imidazole Framework as an E fi cient and Regenerative Adsorbent for Pb, Hg, and As Ion Removal From Water.md | P0347 | 10.1021/acsami.0c10298 | 1 | isotherm | 298 | 0.5 | 259.9448 | 680.3704 | 476.7905 | 721.2963 |  |  |  | 6 | 721.2963 | 等温线 | Preparation of a Novel Zn(II)-Imidazole Framework as an E fi cient and Regenerative Adsorbent for Pb, Hg, and As Ion Removal From Water | P0347 | Single MOF
P0123 | P0123_M1 | Zn-MOF | M1 |  | Novel Zn(II)-imidazole framework (ZIF-type skeleton) from 3-amino-5-mercapto-1,2,4-triazole (AMT; -NH2/-SH/triazole N); Pb Langmuir qm 786.17 mg/g (exp 718 mg/g, pH 6, 298 K, 24 h); PSO fit; endothermic spontaneous; 10% thiourea regeneration 5-6 cycles; BET 89.8 m2/g | Zn-MOF | Zn | 1,2,4-triazole; 3-amino-5-mercapto-1,2,4-triazole | 1 | 1 | 0 | 0 | 0 | 1 | 1 | 0 | 0 | 0 |  |  | 0 |  | 0 | No |  |  | 89.8 | 0.648 | 27.8 | 1-3 um particles with traditional zeolitic imidazolate framework (ZIF) skeleton structure (FESEM); white spots on surface after metal uptake | vacuum activation; thermal drying | 120 | 24 h | Solvothermal: Zn(NO3)2·4H2O (1.6 g, 6.3 mmol) + 3-amino-5-mercapto-1,2,4-triazole (0.87 g, 9.0 mmol) in 100 mL DMF, heated 18 h at 100 C; centrifuged, rinsed repeatedly with ethanol and DMF, vacuum dried 24 h at 120 C | DMF | Zn(NO3)2 | 1H-1,2,4-triazole; 3-amino-5-mercapto-1,2,4-triazole | F4;F6;F7 |  |  | 100 | 18 | After Pb uptake: XPS Pb4f 138.19/143.20 eV; S2p 160.82/166.01 -> 161.81/167.50 eV; N1s 397.17/398.19 -> 398.23/399.41 eV; FTIR 1278 cm-1 (-SH) broadened/enlarged, 1627 cm-1 (-NH2) changed; XRD semicrystalline with metal crystal faces (100 Pb) after uptake | Pb kinetics equilibrium 120 min (3.4); isotherm 24 h (2.4); PSO R2 0.929 > PFO 0.725 | Strong chemical coordination (valence electron exchange) between Pb2+ and -NH2/-SH (chelating; XPS S2p/N1s shifts); soft acid Pb2+ with soft bases via strong covalent bonds; Langmuir monolayer + PSO chemisorption; endothermic spontaneous (dH 123.701 kJ/mol, dG -7.13 to -15.94 kJ/mol) | E:\mzh3\所有正文和附件\第一波markdown\Preparation of a Novel Zn(II)-Imidazole Framework as an E fi cient and Regenerative Adsorbent for Pb, Hg, and As Ion Removal From Water.md | P0347 | 10.1021/acsami.0c10298 | 1 | isotherm | 298 | 0.5 | 440.7459 | 721.2963 | 476.7905 | 721.2963 |  |  |  | 6 | 721.2963 | 等温线 | Preparation of a Novel Zn(II)-Imidazole Framework as an E fi cient and Regenerative Adsorbent for Pb, Hg, and As Ion Removal From Water | P0347 | Single MOF
P0123 | P0123_M1 | Zn-MOF | M1 |  | Novel Zn(II)-imidazole framework (ZIF-type skeleton) from 3-amino-5-mercapto-1,2,4-triazole (AMT; -NH2/-SH/triazole N); Pb Langmuir qm 786.17 mg/g (exp 718 mg/g, pH 6, 298 K, 24 h); PSO fit; endothermic spontaneous; 10% thiourea regeneration 5-6 cycles; BET 89.8 m2/g | Zn-MOF | Zn | 1,2,4-triazole; 3-amino-5-mercapto-1,2,4-triazole | 1 | 1 | 0 | 0 | 0 | 1 | 1 | 0 | 0 | 0 |  |  | 0 |  | 0 | No |  |  | 89.8 | 0.648 | 27.8 | 1-3 um particles with traditional zeolitic imidazolate framework (ZIF) skeleton structure (FESEM); white spots on surface after metal uptake | vacuum activation; thermal drying | 120 | 24 h | Solvothermal: Zn(NO3)2·4H2O (1.6 g, 6.3 mmol) + 3-amino-5-mercapto-1,2,4-triazole (0.87 g, 9.0 mmol) in 100 mL DMF, heated 18 h at 100 C; centrifuged, rinsed repeatedly with ethanol and DMF, vacuum dried 24 h at 120 C | DMF | Zn(NO3)2 | 1H-1,2,4-triazole; 3-amino-5-mercapto-1,2,4-triazole | F4;F6;F7 |  |  | 100 | 18 | After Pb uptake: XPS Pb4f 138.19/143.20 eV; S2p 160.82/166.01 -> 161.81/167.50 eV; N1s 397.17/398.19 -> 398.23/399.41 eV; FTIR 1278 cm-1 (-SH) broadened/enlarged, 1627 cm-1 (-NH2) changed; XRD semicrystalline with metal crystal faces (100 Pb) after uptake | Pb kinetics equilibrium 120 min (3.4); isotherm 24 h (2.4); PSO R2 0.929 > PFO 0.725 | Strong chemical coordination (valence electron exchange) between Pb2+ and -NH2/-SH (chelating; XPS S2p/N1s shifts); soft acid Pb2+ with soft bases via strong covalent bonds; Langmuir monolayer + PSO chemisorption; endothermic spontaneous (dH 123.701 kJ/mol, dG -7.13 to -15.94 kJ/mol) | E:\mzh3\所有正文和附件\第一波markdown\Preparation of a Novel Zn(II)-Imidazole Framework as an E fi cient and Regenerative Adsorbent for Pb, Hg, and As Ion Removal From Water.md | P0347 | 10.1021/acsami.0c10298 | 1 | kinetics | 298 | 1 | 440.7459 | 721.2963 | 26.39257 | 680.7024 |  |  |  | 6 | 721.2963 | 动力学 | Preparation of a Novel Zn(II)-Imidazole Framework as an E fi cient and Regenerative Adsorbent for Pb, Hg, and As Ion Removal From Water | P0347 | Single MOF
P0123 | P0123_M1 | Zn-MOF | M1 |  | Novel Zn(II)-imidazole framework (ZIF-type skeleton) from 3-amino-5-mercapto-1,2,4-triazole (AMT; -NH2/-SH/triazole N); Pb Langmuir qm 786.17 mg/g (exp 718 mg/g, pH 6, 298 K, 24 h); PSO fit; endothermic spontaneous; 10% thiourea regeneration 5-6 cycles; BET 89.8 m2/g | Zn-MOF | Zn | 1,2,4-triazole; 3-amino-5-mercapto-1,2,4-triazole | 1 | 1 | 0 | 0 | 0 | 1 | 1 | 0 | 0 | 0 |  |  | 0 |  | 0 | No |  |  | 89.8 | 0.648 | 27.8 | 1-3 um particles with traditional zeolitic imidazolate framework (ZIF) skeleton structure (FESEM); white spots on surface after metal uptake | vacuum activation; thermal drying | 120 | 24 h | Solvothermal: Zn(NO3)2·4H2O (1.6 g, 6.3 mmol) + 3-amino-5-mercapto-1,2,4-triazole (0.87 g, 9.0 mmol) in 100 mL DMF, heated 18 h at 100 C; centrifuged, rinsed repeatedly with ethanol and DMF, vacuum dried 24 h at 120 C | DMF | Zn(NO3)2 | 1H-1,2,4-triazole; 3-amino-5-mercapto-1,2,4-triazole | F4;F6;F7 |  |  | 100 | 18 | After Pb uptake: XPS Pb4f 138.19/143.20 eV; S2p 160.82/166.01 -> 161.81/167.50 eV; N1s 397.17/398.19 -> 398.23/399.41 eV; FTIR 1278 cm-1 (-SH) broadened/enlarged, 1627 cm-1 (-NH2) changed; XRD semicrystalline with metal crystal faces (100 Pb) after uptake | Pb kinetics equilibrium 120 min (3.4); isotherm 24 h (2.4); PSO R2 0.929 > PFO 0.725 | Strong chemical coordination (valence electron exchange) between Pb2+ and -NH2/-SH (chelating; XPS S2p/N1s shifts); soft acid Pb2+ with soft bases via strong covalent bonds; Langmuir monolayer + PSO chemisorption; endothermic spontaneous (dH 123.701 kJ/mol, dG -7.13 to -15.94 kJ/mol) | E:\mzh3\所有正文和附件\第一波markdown\Preparation of a Novel Zn(II)-Imidazole Framework as an E fi cient and Regenerative Adsorbent for Pb, Hg, and As Ion Removal From Water.md | P0347 | 10.1021/acsami.0c10298 | 1 | kinetics | 298 | 1 | 440.7459 | 721.2963 | 59.81432 | 719.9318 |  |  |  | 6 | 721.2963 | 动力学 | Preparation of a Novel Zn(II)-Imidazole Framework as an E fi cient and Regenerative Adsorbent for Pb, Hg, and As Ion Removal From Water | P0347 | Single MOF
P0123 | P0123_M1 | Zn-MOF | M1 |  | Novel Zn(II)-imidazole framework (ZIF-type skeleton) from 3-amino-5-mercapto-1,2,4-triazole (AMT; -NH2/-SH/triazole N); Pb Langmuir qm 786.17 mg/g (exp 718 mg/g, pH 6, 298 K, 24 h); PSO fit; endothermic spontaneous; 10% thiourea regeneration 5-6 cycles; BET 89.8 m2/g | Zn-MOF | Zn | 1,2,4-triazole; 3-amino-5-mercapto-1,2,4-triazole | 1 | 1 | 0 | 0 | 0 | 1 | 1 | 0 | 0 | 0 |  |  | 0 |  | 0 | No |  |  | 89.8 | 0.648 | 27.8 | 1-3 um particles with traditional zeolitic imidazolate framework (ZIF) skeleton structure (FESEM); white spots on surface after metal uptake | vacuum activation; thermal drying | 120 | 24 h | Solvothermal: Zn(NO3)2·4H2O (1.6 g, 6.3 mmol) + 3-amino-5-mercapto-1,2,4-triazole (0.87 g, 9.0 mmol) in 100 mL DMF, heated 18 h at 100 C; centrifuged, rinsed repeatedly with ethanol and DMF, vacuum dried 24 h at 120 C | DMF | Zn(NO3)2 | 1H-1,2,4-triazole; 3-amino-5-mercapto-1,2,4-triazole | F4;F6;F7 |  |  | 100 | 18 | After Pb uptake: XPS Pb4f 138.19/143.20 eV; S2p 160.82/166.01 -> 161.81/167.50 eV; N1s 397.17/398.19 -> 398.23/399.41 eV; FTIR 1278 cm-1 (-SH) broadened/enlarged, 1627 cm-1 (-NH2) changed; XRD semicrystalline with metal crystal faces (100 Pb) after uptake | Pb kinetics equilibrium 120 min (3.4); isotherm 24 h (2.4); PSO R2 0.929 > PFO 0.725 | Strong chemical coordination (valence electron exchange) between Pb2+ and -NH2/-SH (chelating; XPS S2p/N1s shifts); soft acid Pb2+ with soft bases via strong covalent bonds; Langmuir monolayer + PSO chemisorption; endothermic spontaneous (dH 123.701 kJ/mol, dG -7.13 to -15.94 kJ/mol) | E:\mzh3\所有正文和附件\第一波markdown\Preparation of a Novel Zn(II)-Imidazole Framework as an E fi cient and Regenerative Adsorbent for Pb, Hg, and As Ion Removal From Water.md | P0347 | 10.1021/acsami.0c10298 | 1 | kinetics | 298 | 1 | 440.7459 | 721.2963 | 117.1088 | 721.2963 |  |  |  | 6 | 721.2963 | 动力学 | Preparation of a Novel Zn(II)-Imidazole Framework as an E fi cient and Regenerative Adsorbent for Pb, Hg, and As Ion Removal From Water | P0347 | Single MOF
P0123 | P0123_M1 | Zn-MOF | M1 |  | Novel Zn(II)-imidazole framework (ZIF-type skeleton) from 3-amino-5-mercapto-1,2,4-triazole (AMT; -NH2/-SH/triazole N); Pb Langmuir qm 786.17 mg/g (exp 718 mg/g, pH 6, 298 K, 24 h); PSO fit; endothermic spontaneous; 10% thiourea regeneration 5-6 cycles; BET 89.8 m2/g | Zn-MOF | Zn | 1,2,4-triazole; 3-amino-5-mercapto-1,2,4-triazole | 1 | 1 | 0 | 0 | 0 | 1 | 1 | 0 | 0 | 0 |  |  | 0 |  | 0 | No |  |  | 89.8 | 0.648 | 27.8 | 1-3 um particles with traditional zeolitic imidazolate framework (ZIF) skeleton structure (FESEM); white spots on surface after metal uptake | vacuum activation; thermal drying | 120 | 24 h | Solvothermal: Zn(NO3)2·4H2O (1.6 g, 6.3 mmol) + 3-amino-5-mercapto-1,2,4-triazole (0.87 g, 9.0 mmol) in 100 mL DMF, heated 18 h at 100 C; centrifuged, rinsed repeatedly with ethanol and DMF, vacuum dried 24 h at 120 C | DMF | Zn(NO3)2 | 1H-1,2,4-triazole; 3-amino-5-mercapto-1,2,4-triazole | F4;F6;F7 |  |  | 100 | 18 | After Pb uptake: XPS Pb4f 138.19/143.20 eV; S2p 160.82/166.01 -> 161.81/167.50 eV; N1s 397.17/398.19 -> 398.23/399.41 eV; FTIR 1278 cm-1 (-SH) broadened/enlarged, 1627 cm-1 (-NH2) changed; XRD semicrystalline with metal crystal faces (100 Pb) after uptake | Pb kinetics equilibrium 120 min (3.4); isotherm 24 h (2.4); PSO R2 0.929 > PFO 0.725 | Strong chemical coordination (valence electron exchange) between Pb2+ and -NH2/-SH (chelating; XPS S2p/N1s shifts); soft acid Pb2+ with soft bases via strong covalent bonds; Langmuir monolayer + PSO chemisorption; endothermic spontaneous (dH 123.701 kJ/mol, dG -7.13 to -15.94 kJ/mol) | E:\mzh3\所有正文和附件\第一波markdown\Preparation of a Novel Zn(II)-Imidazole Framework as an E fi cient and Regenerative Adsorbent for Pb, Hg, and As Ion Removal From Water.md | P0347 | 10.1021/acsami.0c10298 | 1 | kinetics | 298 | 1 | 440.7459 | 721.2963 | 183.9523 | 720.614 |  |  |  | 6 | 721.2963 | 动力学 | Preparation of a Novel Zn(II)-Imidazole Framework as an E fi cient and Regenerative Adsorbent for Pb, Hg, and As Ion Removal From Water | P0347 | Single MOF
P0123 | P0123_M1 | Zn-MOF | M1 |  | Novel Zn(II)-imidazole framework (ZIF-type skeleton) from 3-amino-5-mercapto-1,2,4-triazole (AMT; -NH2/-SH/triazole N); Pb Langmuir qm 786.17 mg/g (exp 718 mg/g, pH 6, 298 K, 24 h); PSO fit; endothermic spontaneous; 10% thiourea regeneration 5-6 cycles; BET 89.8 m2/g | Zn-MOF | Zn | 1,2,4-triazole; 3-amino-5-mercapto-1,2,4-triazole | 1 | 1 | 0 | 0 | 0 | 1 | 1 | 0 | 0 | 0 |  |  | 0 |  | 0 | No |  |  | 89.8 | 0.648 | 27.8 | 1-3 um particles with traditional zeolitic imidazolate framework (ZIF) skeleton structure (FESEM); white spots on surface after metal uptake | vacuum activation; thermal drying | 120 | 24 h | Solvothermal: Zn(NO3)2·4H2O (1.6 g, 6.3 mmol) + 3-amino-5-mercapto-1,2,4-triazole (0.87 g, 9.0 mmol) in 100 mL DMF, heated 18 h at 100 C; centrifuged, rinsed repeatedly with ethanol and DMF, vacuum dried 24 h at 120 C | DMF | Zn(NO3)2 | 1H-1,2,4-triazole; 3-amino-5-mercapto-1,2,4-triazole | F4;F6;F7 |  |  | 100 | 18 | After Pb uptake: XPS Pb4f 138.19/143.20 eV; S2p 160.82/166.01 -> 161.81/167.50 eV; N1s 397.17/398.19 -> 398.23/399.41 eV; FTIR 1278 cm-1 (-SH) broadened/enlarged, 1627 cm-1 (-NH2) changed; XRD semicrystalline with metal crystal faces (100 Pb) after uptake | Pb kinetics equilibrium 120 min (3.4); isotherm 24 h (2.4); PSO R2 0.929 > PFO 0.725 | Strong chemical coordination (valence electron exchange) between Pb2+ and -NH2/-SH (chelating; XPS S2p/N1s shifts); soft acid Pb2+ with soft bases via strong covalent bonds; Langmuir monolayer + PSO chemisorption; endothermic spontaneous (dH 123.701 kJ/mol, dG -7.13 to -15.94 kJ/mol) | E:\mzh3\所有正文和附件\第一波markdown\Preparation of a Novel Zn(II)-Imidazole Framework as an E fi cient and Regenerative Adsorbent for Pb, Hg, and As Ion Removal From Water.md | P0347 | 10.1021/acsami.0c10298 | 1 | kinetics | 298 | 1 | 440.7459 | 721.2963 | 359.0186 | 721.2963 |  |  |  | 6 | 721.2963 | 动力学 | Preparation of a Novel Zn(II)-Imidazole Framework as an E fi cient and Regenerative Adsorbent for Pb, Hg, and As Ion Removal From Water | P0347 | Single MOF
P0123 | P0123_M1 | Zn-MOF | M1 |  | Novel Zn(II)-imidazole framework (ZIF-type skeleton) from 3-amino-5-mercapto-1,2,4-triazole (AMT; -NH2/-SH/triazole N); Pb Langmuir qm 786.17 mg/g (exp 718 mg/g, pH 6, 298 K, 24 h); PSO fit; endothermic spontaneous; 10% thiourea regeneration 5-6 cycles; BET 89.8 m2/g | Zn-MOF | Zn | 1,2,4-triazole; 3-amino-5-mercapto-1,2,4-triazole | 1 | 1 | 0 | 0 | 0 | 1 | 1 | 0 | 0 | 0 |  |  | 0 |  | 0 | No |  |  | 89.8 | 0.648 | 27.8 | 1-3 um particles with traditional zeolitic imidazolate framework (ZIF) skeleton structure (FESEM); white spots on surface after metal uptake | vacuum activation; thermal drying | 120 | 24 h | Solvothermal: Zn(NO3)2·4H2O (1.6 g, 6.3 mmol) + 3-amino-5-mercapto-1,2,4-triazole (0.87 g, 9.0 mmol) in 100 mL DMF, heated 18 h at 100 C; centrifuged, rinsed repeatedly with ethanol and DMF, vacuum dried 24 h at 120 C | DMF | Zn(NO3)2 | 1H-1,2,4-triazole; 3-amino-5-mercapto-1,2,4-triazole | F4;F6;F7 |  |  | 100 | 18 | After Pb uptake: XPS Pb4f 138.19/143.20 eV; S2p 160.82/166.01 -> 161.81/167.50 eV; N1s 397.17/398.19 -> 398.23/399.41 eV; FTIR 1278 cm-1 (-SH) broadened/enlarged, 1627 cm-1 (-NH2) changed; XRD semicrystalline with metal crystal faces (100 Pb) after uptake | Pb kinetics equilibrium 120 min (3.4); isotherm 24 h (2.4); PSO R2 0.929 > PFO 0.725 | Strong chemical coordination (valence electron exchange) between Pb2+ and -NH2/-SH (chelating; XPS S2p/N1s shifts); soft acid Pb2+ with soft bases via strong covalent bonds; Langmuir monolayer + PSO chemisorption; endothermic spontaneous (dH 123.701 kJ/mol, dG -7.13 to -15.94 kJ/mol) | E:\mzh3\所有正文和附件\第一波markdown\Preparation of a Novel Zn(II)-Imidazole Framework as an E fi cient and Regenerative Adsorbent for Pb, Hg, and As Ion Removal From Water.md | P0347 | 10.1021/acsami.0c10298 | 1 | kinetics | 298 | 1 | 440.7459 | 721.2963 | 476.7905 | 721.2963 |  |  |  | 6 | 721.2963 | 动力学 | Preparation of a Novel Zn(II)-Imidazole Framework as an E fi cient and Regenerative Adsorbent for Pb, Hg, and As Ion Removal From Water | P0347 | Single MOF
P0124 | P0124_M1 | Pb/Zn-MOF@GO | M4 | T2 | Bimetallic Pb/Zn-MOF (BDC) grown on graphene oxide (GO; metal centers from GO-adsorbed Pb2+/Zn2+); hydrothermal; Pb Langmuir Q0 132.62 mg/g (pH 5-6, 298 K, 3 h); PSO fit; BET 460 m2/g; mechanism H-bonding + -C=O coordination | Pb/Zn-MOF | Zn | terephthalic acid | 1 | 0 | 1 | 0 | 1 | 0 | 0 | 0 | 0 | 0 |  |  | 1 | graphene oxide | 0 | No |  |  | 460 |  | 30 | Rod-shaped and blocky structures with rough irregular surface (SEM); nanoparticle size increases with total metal concentration; GO nanosheets intact at low concentration (<100 mg/L) then combine with MOF crystals into rod/block composites | vacuum activation | 100 | 12 h | Hydrothermal: GO (improved Hummers) adsorbed Pb2+/Zn2+ as metal centers + BDC (0.831 g, 5 mmol) in 30 mL DI water, stirred 1 h, 2 mL triethylamine to deprotonate, stirred 3 h at RT, transferred to 100 mL hydrothermal reactor 130 C 18 h; centrifuged, washed 3x with DMF/ethanol/DI water, oven-dried overnight 60 C, activated 100 C 12 h | water | Zn(NO3)2 | terephthalic acid | F1 | triethylamine |  | 130 | 18 | After Pb adsorption: FTIR -OH 3431 cm-1 disappeared (hydrogen bonding) and -C=O 1652 cm-1 disappeared (-C=O coordination) in Pb/Zn-MOF@GO after Zn2+ adsorption (3.8/Fig 8); similar for Pb2+ | Kinetics equilibrium 180 min (3.5); isotherm 3 h (2.4); PSO R2 > PFO | Hydrogen bonding (disappearance of -OH 3431 cm-1) + -C=O (carboxylate O) coordination (disappearance of C=O 1652 cm-1); Langmuir monolayer + PSO chemical adsorption | E:\mzh3\所有正文和附件\第一波markdown\Preparation of bimetallic Pb Zn metal-organic framework @graphene oxide composite and its adsorption performance for Pb(II) and Zn(II).md | P0348 | 10.1016/j.mineng.2023.108380 | 1 | kinetics | 298 | 0.5 | 76.62409 | 118.8182 | 10.06616 | 30.51991 | [5 empty] | 动力学 | Preparation of bimetallic Pb/Zn metal-organic framework @graphene oxide composite and its adsorption performance for Pb(II) and Zn(II) | P0348 | Metal composite; Carbide composite
P0124 | P0124_M1 | Pb/Zn-MOF@GO | M4 | T2 | Bimetallic Pb/Zn-MOF (BDC) grown on graphene oxide (GO; metal centers from GO-adsorbed Pb2+/Zn2+); hydrothermal; Pb Langmuir Q0 132.62 mg/g (pH 5-6, 298 K, 3 h); PSO fit; BET 460 m2/g; mechanism H-bonding + -C=O coordination | Pb/Zn-MOF | Zn | terephthalic acid | 1 | 0 | 1 | 0 | 1 | 0 | 0 | 0 | 0 | 0 |  |  | 1 | graphene oxide | 0 | No |  |  | 460 |  | 30 | Rod-shaped and blocky structures with rough irregular surface (SEM); nanoparticle size increases with total metal concentration; GO nanosheets intact at low concentration (<100 mg/L) then combine with MOF crystals into rod/block composites | vacuum activation | 100 | 12 h | Hydrothermal: GO (improved Hummers) adsorbed Pb2+/Zn2+ as metal centers + BDC (0.831 g, 5 mmol) in 30 mL DI water, stirred 1 h, 2 mL triethylamine to deprotonate, stirred 3 h at RT, transferred to 100 mL hydrothermal reactor 130 C 18 h; centrifuged, washed 3x with DMF/ethanol/DI water, oven-dried overnight 60 C, activated 100 C 12 h | water | Zn(NO3)2 | terephthalic acid | F1 | triethylamine |  | 130 | 18 | After Pb adsorption: FTIR -OH 3431 cm-1 disappeared (hydrogen bonding) and -C=O 1652 cm-1 disappeared (-C=O coordination) in Pb/Zn-MOF@GO after Zn2+ adsorption (3.8/Fig 8); similar for Pb2+ | Kinetics equilibrium 180 min (3.5); isotherm 3 h (2.4); PSO R2 > PFO | Hydrogen bonding (disappearance of -OH 3431 cm-1) + -C=O (carboxylate O) coordination (disappearance of C=O 1652 cm-1); Langmuir monolayer + PSO chemical adsorption | E:\mzh3\所有正文和附件\第一波markdown\Preparation of bimetallic Pb Zn metal-organic framework @graphene oxide composite and its adsorption performance for Pb(II) and Zn(II).md | P0348 | 10.1016/j.mineng.2023.108380 | 1 | kinetics | 298 | 0.5 | 76.62409 | 118.8182 | 30.57656 | 59.46604 | [5 empty] | 动力学 | Preparation of bimetallic Pb/Zn metal-organic framework @graphene oxide composite and its adsorption performance for Pb(II) and Zn(II) | P0348 | Metal composite; Carbide composite
P0124 | P0124_M1 | Pb/Zn-MOF@GO | M4 | T2 | Bimetallic Pb/Zn-MOF (BDC) grown on graphene oxide (GO; metal centers from GO-adsorbed Pb2+/Zn2+); hydrothermal; Pb Langmuir Q0 132.62 mg/g (pH 5-6, 298 K, 3 h); PSO fit; BET 460 m2/g; mechanism H-bonding + -C=O coordination | Pb/Zn-MOF | Zn | terephthalic acid | 1 | 0 | 1 | 0 | 1 | 0 | 0 | 0 | 0 | 0 |  |  | 1 | graphene oxide | 0 | No |  |  | 460 |  | 30 | Rod-shaped and blocky structures with rough irregular surface (SEM); nanoparticle size increases with total metal concentration; GO nanosheets intact at low concentration (<100 mg/L) then combine with MOF crystals into rod/block composites | vacuum activation | 100 | 12 h | Hydrothermal: GO (improved Hummers) adsorbed Pb2+/Zn2+ as metal centers + BDC (0.831 g, 5 mmol) in 30 mL DI water, stirred 1 h, 2 mL triethylamine to deprotonate, stirred 3 h at RT, transferred to 100 mL hydrothermal reactor 130 C 18 h; centrifuged, washed 3x with DMF/ethanol/DI water, oven-dried overnight 60 C, activated 100 C 12 h | water | Zn(NO3)2 | terephthalic acid | F1 | triethylamine |  | 130 | 18 | After Pb adsorption: FTIR -OH 3431 cm-1 disappeared (hydrogen bonding) and -C=O 1652 cm-1 disappeared (-C=O coordination) in Pb/Zn-MOF@GO after Zn2+ adsorption (3.8/Fig 8); similar for Pb2+ | Kinetics equilibrium 180 min (3.5); isotherm 3 h (2.4); PSO R2 > PFO | Hydrogen bonding (disappearance of -OH 3431 cm-1) + -C=O (carboxylate O) coordination (disappearance of C=O 1652 cm-1); Langmuir monolayer + PSO chemical adsorption | E:\mzh3\所有正文和附件\第一波markdown\Preparation of bimetallic Pb Zn metal-organic framework @graphene oxide composite and its adsorption performance for Pb(II) and Zn(II).md | P0348 | 10.1016/j.mineng.2023.108380 | 1 | kinetics | 298 | 0.5 | 76.62409 | 118.8182 | 89.46125 | 77.73302 | [5 empty] | 动力学 | Preparation of bimetallic Pb/Zn metal-organic framework @graphene oxide composite and its adsorption performance for Pb(II) and Zn(II) | P0348 | Metal composite; Carbide composite
P0124 | P0124_M1 | Pb/Zn-MOF@GO | M4 | T2 | Bimetallic Pb/Zn-MOF (BDC) grown on graphene oxide (GO; metal centers from GO-adsorbed Pb2+/Zn2+); hydrothermal; Pb Langmuir Q0 132.62 mg/g (pH 5-6, 298 K, 3 h); PSO fit; BET 460 m2/g; mechanism H-bonding + -C=O coordination | Pb/Zn-MOF | Zn | terephthalic acid | 1 | 0 | 1 | 0 | 1 | 0 | 0 | 0 | 0 | 0 |  |  | 1 | graphene oxide | 0 | No |  |  | 460 |  | 30 | Rod-shaped and blocky structures with rough irregular surface (SEM); nanoparticle size increases with total metal concentration; GO nanosheets intact at low concentration (<100 mg/L) then combine with MOF crystals into rod/block composites | vacuum activation | 100 | 12 h | Hydrothermal: GO (improved Hummers) adsorbed Pb2+/Zn2+ as metal centers + BDC (0.831 g, 5 mmol) in 30 mL DI water, stirred 1 h, 2 mL triethylamine to deprotonate, stirred 3 h at RT, transferred to 100 mL hydrothermal reactor 130 C 18 h; centrifuged, washed 3x with DMF/ethanol/DI water, oven-dried overnight 60 C, activated 100 C 12 h | water | Zn(NO3)2 | terephthalic acid | F1 | triethylamine |  | 130 | 18 | After Pb adsorption: FTIR -OH 3431 cm-1 disappeared (hydrogen bonding) and -C=O 1652 cm-1 disappeared (-C=O coordination) in Pb/Zn-MOF@GO after Zn2+ adsorption (3.8/Fig 8); similar for Pb2+ | Kinetics equilibrium 180 min (3.5); isotherm 3 h (2.4); PSO R2 > PFO | Hydrogen bonding (disappearance of -OH 3431 cm-1) + -C=O (carboxylate O) coordination (disappearance of C=O 1652 cm-1); Langmuir monolayer + PSO chemical adsorption | E:\mzh3\所有正文和附件\第一波markdown\Preparation of bimetallic Pb Zn metal-organic framework @graphene oxide composite and its adsorption performance for Pb(II) and Zn(II).md | P0348 | 10.1016/j.mineng.2023.108380 | 1 | kinetics | 298 | 0.5 | 76.62409 | 118.8182 | 179.4423 | 99.6534 | [5 empty] | 动力学 | Preparation of bimetallic Pb/Zn metal-organic framework @graphene oxide composite and its adsorption performance for Pb(II) and Zn(II) | P0348 | Metal composite; Carbide composite
P0124 | P0124_M1 | Pb/Zn-MOF@GO | M4 | T2 | Bimetallic Pb/Zn-MOF (BDC) grown on graphene oxide (GO; metal centers from GO-adsorbed Pb2+/Zn2+); hydrothermal; Pb Langmuir Q0 132.62 mg/g (pH 5-6, 298 K, 3 h); PSO fit; BET 460 m2/g; mechanism H-bonding + -C=O coordination | Pb/Zn-MOF | Zn | terephthalic acid | 1 | 0 | 1 | 0 | 1 | 0 | 0 | 0 | 0 | 0 |  |  | 1 | graphene oxide | 0 | No |  |  | 460 |  | 30 | Rod-shaped and blocky structures with rough irregular surface (SEM); nanoparticle size increases with total metal concentration; GO nanosheets intact at low concentration (<100 mg/L) then combine with MOF crystals into rod/block composites | vacuum activation | 100 | 12 h | Hydrothermal: GO (improved Hummers) adsorbed Pb2+/Zn2+ as metal centers + BDC (0.831 g, 5 mmol) in 30 mL DI water, stirred 1 h, 2 mL triethylamine to deprotonate, stirred 3 h at RT, transferred to 100 mL hydrothermal reactor 130 C 18 h; centrifuged, washed 3x with DMF/ethanol/DI water, oven-dried overnight 60 C, activated 100 C 12 h | water | Zn(NO3)2 | terephthalic acid | F1 | triethylamine |  | 130 | 18 | After Pb adsorption: FTIR -OH 3431 cm-1 disappeared (hydrogen bonding) and -C=O 1652 cm-1 disappeared (-C=O coordination) in Pb/Zn-MOF@GO after Zn2+ adsorption (3.8/Fig 8); similar for Pb2+ | Kinetics equilibrium 180 min (3.5); isotherm 3 h (2.4); PSO R2 > PFO | Hydrogen bonding (disappearance of -OH 3431 cm-1) + -C=O (carboxylate O) coordination (disappearance of C=O 1652 cm-1); Langmuir monolayer + PSO chemical adsorption | E:\mzh3\所有正文和附件\第一波markdown\Preparation of bimetallic Pb Zn metal-organic framework @graphene oxide composite and its adsorption performance for Pb(II) and Zn(II).md | P0348 | 10.1016/j.mineng.2023.108380 | 1 | kinetics | 298 | 0.5 | 76.62409 | 118.8182 | 240.9735 | 112.0187 | [5 empty] | 动力学 | Preparation of bimetallic Pb/Zn metal-organic framework @graphene oxide composite and its adsorption performance for Pb(II) and Zn(II) | P0348 | Metal composite; Carbide composite
P0124 | P0124_M1 | Pb/Zn-MOF@GO | M4 | T2 | Bimetallic Pb/Zn-MOF (BDC) grown on graphene oxide (GO; metal centers from GO-adsorbed Pb2+/Zn2+); hydrothermal; Pb Langmuir Q0 132.62 mg/g (pH 5-6, 298 K, 3 h); PSO fit; BET 460 m2/g; mechanism H-bonding + -C=O coordination | Pb/Zn-MOF | Zn | terephthalic acid | 1 | 0 | 1 | 0 | 1 | 0 | 0 | 0 | 0 | 0 |  |  | 1 | graphene oxide | 0 | No |  |  | 460 |  | 30 | Rod-shaped and blocky structures with rough irregular surface (SEM); nanoparticle size increases with total metal concentration; GO nanosheets intact at low concentration (<100 mg/L) then combine with MOF crystals into rod/block composites | vacuum activation | 100 | 12 h | Hydrothermal: GO (improved Hummers) adsorbed Pb2+/Zn2+ as metal centers + BDC (0.831 g, 5 mmol) in 30 mL DI water, stirred 1 h, 2 mL triethylamine to deprotonate, stirred 3 h at RT, transferred to 100 mL hydrothermal reactor 130 C 18 h; centrifuged, washed 3x with DMF/ethanol/DI water, oven-dried overnight 60 C, activated 100 C 12 h | water | Zn(NO3)2 | terephthalic acid | F1 | triethylamine |  | 130 | 18 | After Pb adsorption: FTIR -OH 3431 cm-1 disappeared (hydrogen bonding) and -C=O 1652 cm-1 disappeared (-C=O coordination) in Pb/Zn-MOF@GO after Zn2+ adsorption (3.8/Fig 8); similar for Pb2+ | Kinetics equilibrium 180 min (3.5); isotherm 3 h (2.4); PSO R2 > PFO | Hydrogen bonding (disappearance of -OH 3431 cm-1) + -C=O (carboxylate O) coordination (disappearance of C=O 1652 cm-1); Langmuir monolayer + PSO chemical adsorption | E:\mzh3\所有正文和附件\第一波markdown\Preparation of bimetallic Pb Zn metal-organic framework @graphene oxide composite and its adsorption performance for Pb(II) and Zn(II).md | P0348 | 10.1016/j.mineng.2023.108380 | 1 | kinetics | 298 | 0.5 | 76.62409 | 118.8182 | 299.8582 | 111.7377 | [5 empty] | 动力学 | Preparation of bimetallic Pb/Zn metal-organic framework @graphene oxide composite and its adsorption performance for Pb(II) and Zn(II) | P0348 | Metal composite; Carbide composite
P0124 | P0124_M1 | Pb/Zn-MOF@GO | M4 | T2 | Bimetallic Pb/Zn-MOF (BDC) grown on graphene oxide (GO; metal centers from GO-adsorbed Pb2+/Zn2+); hydrothermal; Pb Langmuir Q0 132.62 mg/g (pH 5-6, 298 K, 3 h); PSO fit; BET 460 m2/g; mechanism H-bonding + -C=O coordination | Pb/Zn-MOF | Zn | terephthalic acid | 1 | 0 | 1 | 0 | 1 | 0 | 0 | 0 | 0 | 0 |  |  | 1 | graphene oxide | 0 | No |  |  | 460 |  | 30 | Rod-shaped and blocky structures with rough irregular surface (SEM); nanoparticle size increases with total metal concentration; GO nanosheets intact at low concentration (<100 mg/L) then combine with MOF crystals into rod/block composites | vacuum activation | 100 | 12 h | Hydrothermal: GO (improved Hummers) adsorbed Pb2+/Zn2+ as metal centers + BDC (0.831 g, 5 mmol) in 30 mL DI water, stirred 1 h, 2 mL triethylamine to deprotonate, stirred 3 h at RT, transferred to 100 mL hydrothermal reactor 130 C 18 h; centrifuged, washed 3x with DMF/ethanol/DI water, oven-dried overnight 60 C, activated 100 C 12 h | water | Zn(NO3)2 | terephthalic acid | F1 | triethylamine |  | 130 | 18 | After Pb adsorption: FTIR -OH 3431 cm-1 disappeared (hydrogen bonding) and -C=O 1652 cm-1 disappeared (-C=O coordination) in Pb/Zn-MOF@GO after Zn2+ adsorption (3.8/Fig 8); similar for Pb2+ | Kinetics equilibrium 180 min (3.5); isotherm 3 h (2.4); PSO R2 > PFO | Hydrogen bonding (disappearance of -OH 3431 cm-1) + -C=O (carboxylate O) coordination (disappearance of C=O 1652 cm-1); Langmuir monolayer + PSO chemical adsorption | E:\mzh3\所有正文和附件\第一波markdown\Preparation of bimetallic Pb Zn metal-organic framework @graphene oxide composite and its adsorption performance for Pb(II) and Zn(II).md | P0348 | 10.1016/j.mineng.2023.108380 | 1 | isotherm | 298 | 0.5 | 1.660584 | 38.36364 | 299.8582 | 111.7377 | [5 empty] | 等温线 | Preparation of bimetallic Pb/Zn metal-organic framework @graphene oxide composite and its adsorption performance for Pb(II) and Zn(II) | P0348 | Metal composite; Carbide composite
P0124 | P0124_M1 | Pb/Zn-MOF@GO | M4 | T2 | Bimetallic Pb/Zn-MOF (BDC) grown on graphene oxide (GO; metal centers from GO-adsorbed Pb2+/Zn2+); hydrothermal; Pb Langmuir Q0 132.62 mg/g (pH 5-6, 298 K, 3 h); PSO fit; BET 460 m2/g; mechanism H-bonding + -C=O coordination | Pb/Zn-MOF | Zn | terephthalic acid | 1 | 0 | 1 | 0 | 1 | 0 | 0 | 0 | 0 | 0 |  |  | 1 | graphene oxide | 0 | No |  |  | 460 |  | 30 | Rod-shaped and blocky structures with rough irregular surface (SEM); nanoparticle size increases with total metal concentration; GO nanosheets intact at low concentration (<100 mg/L) then combine with MOF crystals into rod/block composites | vacuum activation | 100 | 12 h | Hydrothermal: GO (improved Hummers) adsorbed Pb2+/Zn2+ as metal centers + BDC (0.831 g, 5 mmol) in 30 mL DI water, stirred 1 h, 2 mL triethylamine to deprotonate, stirred 3 h at RT, transferred to 100 mL hydrothermal reactor 130 C 18 h; centrifuged, washed 3x with DMF/ethanol/DI water, oven-dried overnight 60 C, activated 100 C 12 h | water | Zn(NO3)2 | terephthalic acid | F1 | triethylamine |  | 130 | 18 | After Pb adsorption: FTIR -OH 3431 cm-1 disappeared (hydrogen bonding) and -C=O 1652 cm-1 disappeared (-C=O coordination) in Pb/Zn-MOF@GO after Zn2+ adsorption (3.8/Fig 8); similar for Pb2+ | Kinetics equilibrium 180 min (3.5); isotherm 3 h (2.4); PSO R2 > PFO | Hydrogen bonding (disappearance of -OH 3431 cm-1) + -C=O (carboxylate O) coordination (disappearance of C=O 1652 cm-1); Langmuir monolayer + PSO chemical adsorption | E:\mzh3\所有正文和附件\第一波markdown\Preparation of bimetallic Pb Zn metal-organic framework @graphene oxide composite and its adsorption performance for Pb(II) and Zn(II).md | P0348 | 10.1016/j.mineng.2023.108380 | 1 | isotherm | 298 | 0.5 | 4.032847 | 79.27273 | 299.8582 | 111.7377 | [5 empty] | 等温线 | Preparation of bimetallic Pb/Zn metal-organic framework @graphene oxide composite and its adsorption performance for Pb(II) and Zn(II) | P0348 | Metal composite; Carbide composite
P0124 | P0124_M1 | Pb/Zn-MOF@GO | M4 | T2 | Bimetallic Pb/Zn-MOF (BDC) grown on graphene oxide (GO; metal centers from GO-adsorbed Pb2+/Zn2+); hydrothermal; Pb Langmuir Q0 132.62 mg/g (pH 5-6, 298 K, 3 h); PSO fit; BET 460 m2/g; mechanism H-bonding + -C=O coordination | Pb/Zn-MOF | Zn | terephthalic acid | 1 | 0 | 1 | 0 | 1 | 0 | 0 | 0 | 0 | 0 |  |  | 1 | graphene oxide | 0 | No |  |  | 460 |  | 30 | Rod-shaped and blocky structures with rough irregular surface (SEM); nanoparticle size increases with total metal concentration; GO nanosheets intact at low concentration (<100 mg/L) then combine with MOF crystals into rod/block composites | vacuum activation | 100 | 12 h | Hydrothermal: GO (improved Hummers) adsorbed Pb2+/Zn2+ as metal centers + BDC (0.831 g, 5 mmol) in 30 mL DI water, stirred 1 h, 2 mL triethylamine to deprotonate, stirred 3 h at RT, transferred to 100 mL hydrothermal reactor 130 C 18 h; centrifuged, washed 3x with DMF/ethanol/DI water, oven-dried overnight 60 C, activated 100 C 12 h | water | Zn(NO3)2 | terephthalic acid | F1 | triethylamine |  | 130 | 18 | After Pb adsorption: FTIR -OH 3431 cm-1 disappeared (hydrogen bonding) and -C=O 1652 cm-1 disappeared (-C=O coordination) in Pb/Zn-MOF@GO after Zn2+ adsorption (3.8/Fig 8); similar for Pb2+ | Kinetics equilibrium 180 min (3.5); isotherm 3 h (2.4); PSO R2 > PFO | Hydrogen bonding (disappearance of -OH 3431 cm-1) + -C=O (carboxylate O) coordination (disappearance of C=O 1652 cm-1); Langmuir monolayer + PSO chemical adsorption | E:\mzh3\所有正文和附件\第一波markdown\Preparation of bimetallic Pb Zn metal-organic framework @graphene oxide composite and its adsorption performance for Pb(II) and Zn(II).md | P0348 | 10.1016/j.mineng.2023.108380 | 1 | isotherm | 298 | 0.5 | 9.251825 | 102.4545 | 299.8582 | 111.7377 | [5 empty] | 等温线 | Preparation of bimetallic Pb/Zn metal-organic framework @graphene oxide composite and its adsorption performance for Pb(II) and Zn(II) | P0348 | Metal composite; Carbide composite
P0124 | P0124_M1 | Pb/Zn-MOF@GO | M4 | T2 | Bimetallic Pb/Zn-MOF (BDC) grown on graphene oxide (GO; metal centers from GO-adsorbed Pb2+/Zn2+); hydrothermal; Pb Langmuir Q0 132.62 mg/g (pH 5-6, 298 K, 3 h); PSO fit; BET 460 m2/g; mechanism H-bonding + -C=O coordination | Pb/Zn-MOF | Zn | terephthalic acid | 1 | 0 | 1 | 0 | 1 | 0 | 0 | 0 | 0 | 0 |  |  | 1 | graphene oxide | 0 | No |  |  | 460 |  | 30 | Rod-shaped and blocky structures with rough irregular surface (SEM); nanoparticle size increases with total metal concentration; GO nanosheets intact at low concentration (<100 mg/L) then combine with MOF crystals into rod/block composites | vacuum activation | 100 | 12 h | Hydrothermal: GO (improved Hummers) adsorbed Pb2+/Zn2+ as metal centers + BDC (0.831 g, 5 mmol) in 30 mL DI water, stirred 1 h, 2 mL triethylamine to deprotonate, stirred 3 h at RT, transferred to 100 mL hydrothermal reactor 130 C 18 h; centrifuged, washed 3x with DMF/ethanol/DI water, oven-dried overnight 60 C, activated 100 C 12 h | water | Zn(NO3)2 | terephthalic acid | F1 | triethylamine |  | 130 | 18 | After Pb adsorption: FTIR -OH 3431 cm-1 disappeared (hydrogen bonding) and -C=O 1652 cm-1 disappeared (-C=O coordination) in Pb/Zn-MOF@GO after Zn2+ adsorption (3.8/Fig 8); similar for Pb2+ | Kinetics equilibrium 180 min (3.5); isotherm 3 h (2.4); PSO R2 > PFO | Hydrogen bonding (disappearance of -OH 3431 cm-1) + -C=O (carboxylate O) coordination (disappearance of C=O 1652 cm-1); Langmuir monolayer + PSO chemical adsorption | E:\mzh3\所有正文和附件\第一波markdown\Preparation of bimetallic Pb Zn metal-organic framework @graphene oxide composite and its adsorption performance for Pb(II) and Zn(II).md | P0348 | 10.1016/j.mineng.2023.108380 | 1 | isotherm | 298 | 0.5 | 27.28102 | 114.1818 | 299.8582 | 111.7377 | [5 empty] | 等温线 | Preparation of bimetallic Pb/Zn metal-organic framework @graphene oxide composite and its adsorption performance for Pb(II) and Zn(II) | P0348 | Metal composite; Carbide composite
P0124 | P0124_M1 | Pb/Zn-MOF@GO | M4 | T2 | Bimetallic Pb/Zn-MOF (BDC) grown on graphene oxide (GO; metal centers from GO-adsorbed Pb2+/Zn2+); hydrothermal; Pb Langmuir Q0 132.62 mg/g (pH 5-6, 298 K, 3 h); PSO fit; BET 460 m2/g; mechanism H-bonding + -C=O coordination | Pb/Zn-MOF | Zn | terephthalic acid | 1 | 0 | 1 | 0 | 1 | 0 | 0 | 0 | 0 | 0 |  |  | 1 | graphene oxide | 0 | No |  |  | 460 |  | 30 | Rod-shaped and blocky structures with rough irregular surface (SEM); nanoparticle size increases with total metal concentration; GO nanosheets intact at low concentration (<100 mg/L) then combine with MOF crystals into rod/block composites | vacuum activation | 100 | 12 h | Hydrothermal: GO (improved Hummers) adsorbed Pb2+/Zn2+ as metal centers + BDC (0.831 g, 5 mmol) in 30 mL DI water, stirred 1 h, 2 mL triethylamine to deprotonate, stirred 3 h at RT, transferred to 100 mL hydrothermal reactor 130 C 18 h; centrifuged, washed 3x with DMF/ethanol/DI water, oven-dried overnight 60 C, activated 100 C 12 h | water | Zn(NO3)2 | terephthalic acid | F1 | triethylamine |  | 130 | 18 | After Pb adsorption: FTIR -OH 3431 cm-1 disappeared (hydrogen bonding) and -C=O 1652 cm-1 disappeared (-C=O coordination) in Pb/Zn-MOF@GO after Zn2+ adsorption (3.8/Fig 8); similar for Pb2+ | Kinetics equilibrium 180 min (3.5); isotherm 3 h (2.4); PSO R2 > PFO | Hydrogen bonding (disappearance of -OH 3431 cm-1) + -C=O (carboxylate O) coordination (disappearance of C=O 1652 cm-1); Langmuir monolayer + PSO chemical adsorption | E:\mzh3\所有正文和附件\第一波markdown\Preparation of bimetallic Pb Zn metal-organic framework @graphene oxide composite and its adsorption performance for Pb(II) and Zn(II).md | P0348 | 10.1016/j.mineng.2023.108380 | 1 | isotherm | 298 | 0.5 | 76.62409 | 118.8182 | 299.8582 | 111.7377 | [5 empty] | 等温线 | Preparation of bimetallic Pb/Zn metal-organic framework @graphene oxide composite and its adsorption performance for Pb(II) and Zn(II) | P0348 | Metal composite; Carbide composite
P0125 | P0125_M1 | TMU-74 | M1 |  | 3D 柱撑层状 Co-MOF（酰胺功能化柱壁，amide-decorated pillar-layered） | TMU-74 | Zn | trimesic acid; 4,4'-bipyridine | 1 | 1 | 0 | 0 | 1 | 0 | 0 | 0 | 0 | 0 |  |  | 0 |  | 0 | No | [5 empty] | 块状六方晶体（SEM，Fig 1f） |  |  |  | 溶剂热（solvothermal）：Co(NO3)2·6H2O + H3BTC + bpfb 于 20 mL DMF，120 C 3 天（30 mL Teflon 衬不锈钢釜） | DMF | Co(NO3)2.6H2O | trimesic acid; 4,4'-bipyridine | F1;F5 |  |  | 120 | 72 | 3 循环后 PXRD 主峰与 as-made 一致（Fig S7）；FTIR 1685→1679 cm-1（Pb2+ 与酰胺 C=O/N-H 作用） | 未报告 | 3 循环去除率 95.93→89.97%（CSV），正文称无明显下降；PXRD/SEM 显示结构稳定；动力学 PFO、等温线 Langmuir；酰胺 pKa≈14 易去质子化 | E:\mzh3\所有正文和附件\第一波markdown\Rapid and Selective Water Remediation through A Functionalized Pillar's Core of a novel Metal-Organic Framework.md | P0357 | 10.1021/acs.cgd.0c00815 | 1 | ph | 298 | 0.2 | 345.4231 | 274.9941 | 60.23715 | 334.4444 | 1 | 287.6176 | 95.93496 | 3 | 238.196 | pH | Subscriber access provided by University of Birmingham | P0357 | Single MOF
P0125 | P0125_M1 | TMU-74 | M1 |  | 3D 柱撑层状 Co-MOF（酰胺功能化柱壁，amide-decorated pillar-layered） | TMU-74 | Zn | trimesic acid; 4,4'-bipyridine | 1 | 1 | 0 | 0 | 1 | 0 | 0 | 0 | 0 | 0 |  |  | 0 |  | 0 | No | [5 empty] | 块状六方晶体（SEM，Fig 1f） |  |  |  | 溶剂热（solvothermal）：Co(NO3)2·6H2O + H3BTC + bpfb 于 20 mL DMF，120 C 3 天（30 mL Teflon 衬不锈钢釜） | DMF | Co(NO3)2.6H2O | trimesic acid; 4,4'-bipyridine | F1;F5 |  |  | 120 | 72 | 3 循环后 PXRD 主峰与 as-made 一致（Fig S7）；FTIR 1685→1679 cm-1（Pb2+ 与酰胺 C=O/N-H 作用） | 未报告 | 3 循环去除率 95.93→89.97%（CSV），正文称无明显下降；PXRD/SEM 显示结构稳定；动力学 PFO、等温线 Langmuir；酰胺 pKa≈14 易去质子化 | E:\mzh3\所有正文和附件\第一波markdown\Rapid and Selective Water Remediation through A Functionalized Pillar's Core of a novel Metal-Organic Framework.md | P0357 | 10.1021/acs.cgd.0c00815 | 1 | ph | 298 | 0.2 | 345.4231 | 274.9941 | 60.23715 | 334.4444 | 1 | 287.6176 | 95.93496 | 4 | 264.1221 | pH | Subscriber access provided by University of Birmingham | P0357 | Single MOF
P0125 | P0125_M1 | TMU-74 | M1 |  | 3D 柱撑层状 Co-MOF（酰胺功能化柱壁，amide-decorated pillar-layered） | TMU-74 | Zn | trimesic acid; 4,4'-bipyridine | 1 | 1 | 0 | 0 | 1 | 0 | 0 | 0 | 0 | 0 |  |  | 0 |  | 0 | No | [5 empty] | 块状六方晶体（SEM，Fig 1f） |  |  |  | 溶剂热（solvothermal）：Co(NO3)2·6H2O + H3BTC + bpfb 于 20 mL DMF，120 C 3 天（30 mL Teflon 衬不锈钢釜） | DMF | Co(NO3)2.6H2O | trimesic acid; 4,4'-bipyridine | F1;F5 |  |  | 120 | 72 | 3 循环后 PXRD 主峰与 as-made 一致（Fig S7）；FTIR 1685→1679 cm-1（Pb2+ 与酰胺 C=O/N-H 作用） | 未报告 | 3 循环去除率 95.93→89.97%（CSV），正文称无明显下降；PXRD/SEM 显示结构稳定；动力学 PFO、等温线 Langmuir；酰胺 pKa≈14 易去质子化 | E:\mzh3\所有正文和附件\第一波markdown\Rapid and Selective Water Remediation through A Functionalized Pillar's Core of a novel Metal-Organic Framework.md | P0357 | 10.1021/acs.cgd.0c00815 | 1 | ph | 298 | 0.2 | 345.4231 | 274.9941 | 60.23715 | 334.4444 | 1 | 287.6176 | 95.93496 | 5 | 287.6176 | pH | Subscriber access provided by University of Birmingham | P0357 | Single MOF
P0125 | P0125_M1 | TMU-74 | M1 |  | 3D 柱撑层状 Co-MOF（酰胺功能化柱壁，amide-decorated pillar-layered） | TMU-74 | Zn | trimesic acid; 4,4'-bipyridine | 1 | 1 | 0 | 0 | 1 | 0 | 0 | 0 | 0 | 0 |  |  | 0 |  | 0 | No | [5 empty] | 块状六方晶体（SEM，Fig 1f） |  |  |  | 溶剂热（solvothermal）：Co(NO3)2·6H2O + H3BTC + bpfb 于 20 mL DMF，120 C 3 天（30 mL Teflon 衬不锈钢釜） | DMF | Co(NO3)2.6H2O | trimesic acid; 4,4'-bipyridine | F1;F5 |  |  | 120 | 72 | 3 循环后 PXRD 主峰与 as-made 一致（Fig S7）；FTIR 1685→1679 cm-1（Pb2+ 与酰胺 C=O/N-H 作用） | 未报告 | 3 循环去除率 95.93→89.97%（CSV），正文称无明显下降；PXRD/SEM 显示结构稳定；动力学 PFO、等温线 Langmuir；酰胺 pKa≈14 易去质子化 | E:\mzh3\所有正文和附件\第一波markdown\Rapid and Selective Water Remediation through A Functionalized Pillar's Core of a novel Metal-Organic Framework.md | P0357 | 10.1021/acs.cgd.0c00815 | 1 | ph | 298 | 0.2 | 345.4231 | 274.9941 | 60.23715 | 334.4444 | 1 | 287.6176 | 95.93496 | 6 | 281.1361 | pH | Subscriber access provided by University of Birmingham | P0357 | Single MOF
P0125 | P0125_M1 | TMU-74 | M1 |  | 3D 柱撑层状 Co-MOF（酰胺功能化柱壁，amide-decorated pillar-layered） | TMU-74 | Zn | trimesic acid; 4,4'-bipyridine | 1 | 1 | 0 | 0 | 1 | 0 | 0 | 0 | 0 | 0 |  |  | 0 |  | 0 | No | [5 empty] | 块状六方晶体（SEM，Fig 1f） |  |  |  | 溶剂热（solvothermal）：Co(NO3)2·6H2O + H3BTC + bpfb 于 20 mL DMF，120 C 3 天（30 mL Teflon 衬不锈钢釜） | DMF | Co(NO3)2.6H2O | trimesic acid; 4,4'-bipyridine | F1;F5 |  |  | 120 | 72 | 3 循环后 PXRD 主峰与 as-made 一致（Fig S7）；FTIR 1685→1679 cm-1（Pb2+ 与酰胺 C=O/N-H 作用） | 未报告 | 3 循环去除率 95.93→89.97%（CSV），正文称无明显下降；PXRD/SEM 显示结构稳定；动力学 PFO、等温线 Langmuir；酰胺 pKa≈14 易去质子化 | E:\mzh3\所有正文和附件\第一波markdown\Rapid and Selective Water Remediation through A Functionalized Pillar's Core of a novel Metal-Organic Framework.md | P0357 | 10.1021/acs.cgd.0c00815 | 1 | ph | 298 | 0.2 | 345.4231 | 274.9941 | 60.23715 | 334.4444 | 1 | 287.6176 | 95.93496 | 7 | 257.6406 | pH | Subscriber access provided by University of Birmingham | P0357 | Single MOF
P0125 | P0125_M1 | TMU-74 | M1 |  | 3D 柱撑层状 Co-MOF（酰胺功能化柱壁，amide-decorated pillar-layered） | TMU-74 | Zn | trimesic acid; 4,4'-bipyridine | 1 | 1 | 0 | 0 | 1 | 0 | 0 | 0 | 0 | 0 |  |  | 0 |  | 0 | No | [5 empty] | 块状六方晶体（SEM，Fig 1f） |  |  |  | 溶剂热（solvothermal）：Co(NO3)2·6H2O + H3BTC + bpfb 于 20 mL DMF，120 C 3 天（30 mL Teflon 衬不锈钢釜） | DMF | Co(NO3)2.6H2O | trimesic acid; 4,4'-bipyridine | F1;F5 |  |  | 120 | 72 | 3 循环后 PXRD 主峰与 as-made 一致（Fig S7）；FTIR 1685→1679 cm-1（Pb2+ 与酰胺 C=O/N-H 作用） | 未报告 | 3 循环去除率 95.93→89.97%（CSV），正文称无明显下降；PXRD/SEM 显示结构稳定；动力学 PFO、等温线 Langmuir；酰胺 pKa≈14 易去质子化 | E:\mzh3\所有正文和附件\第一波markdown\Rapid and Selective Water Remediation through A Functionalized Pillar's Core of a novel Metal-Organic Framework.md | P0357 | 10.1021/acs.cgd.0c00815 | 1 | ph | 298 | 0.2 | 345.4231 | 274.9941 | 60.23715 | 334.4444 | 1 | 287.6176 | 95.93496 | 8 | 208.219 | pH | Subscriber access provided by University of Birmingham | P0357 | Single MOF
P0125 | P0125_M1 | TMU-74 | M1 |  | 3D 柱撑层状 Co-MOF（酰胺功能化柱壁，amide-decorated pillar-layered） | TMU-74 | Zn | trimesic acid; 4,4'-bipyridine | 1 | 1 | 0 | 0 | 1 | 0 | 0 | 0 | 0 | 0 |  |  | 0 |  | 0 | No | [5 empty] | 块状六方晶体（SEM，Fig 1f） |  |  |  | 溶剂热（solvothermal）：Co(NO3)2·6H2O + H3BTC + bpfb 于 20 mL DMF，120 C 3 天（30 mL Teflon 衬不锈钢釜） | DMF | Co(NO3)2.6H2O | trimesic acid; 4,4'-bipyridine | F1;F5 |  |  | 120 | 72 | 3 循环后 PXRD 主峰与 as-made 一致（Fig S7）；FTIR 1685→1679 cm-1（Pb2+ 与酰胺 C=O/N-H 作用） | 未报告 | 3 循环去除率 95.93→89.97%（CSV），正文称无明显下降；PXRD/SEM 显示结构稳定；动力学 PFO、等温线 Langmuir；酰胺 pKa≈14 易去质子化 | E:\mzh3\所有正文和附件\第一波markdown\Rapid and Selective Water Remediation through A Functionalized Pillar's Core of a novel Metal-Organic Framework.md | P0357 | 10.1021/acs.cgd.0c00815 | 1 | kinetics | 298 | 0.2 | 345.4231 | 274.9941 | 9.802372 | 22.03704 | 1 | 287.6176 | 95.93496 | 5 | 287.6176 | 动力学 | Subscriber access provided by University of Birmingham | P0357 | Single MOF
P0125 | P0125_M1 | TMU-74 | M1 |  | 3D 柱撑层状 Co-MOF（酰胺功能化柱壁，amide-decorated pillar-layered） | TMU-74 | Zn | trimesic acid; 4,4'-bipyridine | 1 | 1 | 0 | 0 | 1 | 0 | 0 | 0 | 0 | 0 |  |  | 0 |  | 0 | No | [5 empty] | 块状六方晶体（SEM，Fig 1f） |  |  |  | 溶剂热（solvothermal）：Co(NO3)2·6H2O + H3BTC + bpfb 于 20 mL DMF，120 C 3 天（30 mL Teflon 衬不锈钢釜） | DMF | Co(NO3)2.6H2O | trimesic acid; 4,4'-bipyridine | F1;F5 |  |  | 120 | 72 | 3 循环后 PXRD 主峰与 as-made 一致（Fig S7）；FTIR 1685→1679 cm-1（Pb2+ 与酰胺 C=O/N-H 作用） | 未报告 | 3 循环去除率 95.93→89.97%（CSV），正文称无明显下降；PXRD/SEM 显示结构稳定；动力学 PFO、等温线 Langmuir；酰胺 pKa≈14 易去质子化 | E:\mzh3\所有正文和附件\第一波markdown\Rapid and Selective Water Remediation through A Functionalized Pillar's Core of a novel Metal-Organic Framework.md | P0357 | 10.1021/acs.cgd.0c00815 | 1 | kinetics | 298 | 0.2 | 345.4231 | 274.9941 | 15.01976 | 75.18519 | 1 | 287.6176 | 95.93496 | 5 | 287.6176 | 动力学 | Subscriber access provided by University of Birmingham | P0357 | Single MOF
P0125 | P0125_M1 | TMU-74 | M1 |  | 3D 柱撑层状 Co-MOF（酰胺功能化柱壁，amide-decorated pillar-layered） | TMU-74 | Zn | trimesic acid; 4,4'-bipyridine | 1 | 1 | 0 | 0 | 1 | 0 | 0 | 0 | 0 | 0 |  |  | 0 |  | 0 | No | [5 empty] | 块状六方晶体（SEM，Fig 1f） |  |  |  | 溶剂热（solvothermal）：Co(NO3)2·6H2O + H3BTC + bpfb 于 20 mL DMF，120 C 3 天（30 mL Teflon 衬不锈钢釜） | DMF | Co(NO3)2.6H2O | trimesic acid; 4,4'-bipyridine | F1;F5 |  |  | 120 | 72 | 3 循环后 PXRD 主峰与 as-made 一致（Fig S7）；FTIR 1685→1679 cm-1（Pb2+ 与酰胺 C=O/N-H 作用） | 未报告 | 3 循环去除率 95.93→89.97%（CSV），正文称无明显下降；PXRD/SEM 显示结构稳定；动力学 PFO、等温线 Langmuir；酰胺 pKa≈14 易去质子化 | E:\mzh3\所有正文和附件\第一波markdown\Rapid and Selective Water Remediation through A Functionalized Pillar's Core of a novel Metal-Organic Framework.md | P0357 | 10.1021/acs.cgd.0c00815 | 1 | kinetics | 298 | 0.2 | 345.4231 | 274.9941 | 19.92095 | 151.6667 | 1 | 287.6176 | 95.93496 | 5 | 287.6176 | 动力学 | Subscriber access provided by University of Birmingham | P0357 | Single MOF
P0125 | P0125_M1 | TMU-74 | M1 |  | 3D 柱撑层状 Co-MOF（酰胺功能化柱壁，amide-decorated pillar-layered） | TMU-74 | Zn | trimesic acid; 4,4'-bipyridine | 1 | 1 | 0 | 0 | 1 | 0 | 0 | 0 | 0 | 0 |  |  | 0 |  | 0 | No | [5 empty] | 块状六方晶体（SEM，Fig 1f） |  |  |  | 溶剂热（solvothermal）：Co(NO3)2·6H2O + H3BTC + bpfb 于 20 mL DMF，120 C 3 天（30 mL Teflon 衬不锈钢釜） | DMF | Co(NO3)2.6H2O | trimesic acid; 4,4'-bipyridine | F1;F5 |  |  | 120 | 72 | 3 循环后 PXRD 主峰与 as-made 一致（Fig S7）；FTIR 1685→1679 cm-1（Pb2+ 与酰胺 C=O/N-H 作用） | 未报告 | 3 循环去除率 95.93→89.97%（CSV），正文称无明显下降；PXRD/SEM 显示结构稳定；动力学 PFO、等温线 Langmuir；酰胺 pKa≈14 易去质子化 | E:\mzh3\所有正文和附件\第一波markdown\Rapid and Selective Water Remediation through A Functionalized Pillar's Core of a novel Metal-Organic Framework.md | P0357 | 10.1021/acs.cgd.0c00815 | 1 | kinetics | 298 | 0.2 | 345.4231 | 274.9941 | 25.13834 | 222.963 | 1 | 287.6176 | 95.93496 | 5 | 287.6176 | 动力学 | Subscriber access provided by University of Birmingham | P0357 | Single MOF
P0125 | P0125_M1 | TMU-74 | M1 |  | 3D 柱撑层状 Co-MOF（酰胺功能化柱壁，amide-decorated pillar-layered） | TMU-74 | Zn | trimesic acid; 4,4'-bipyridine | 1 | 1 | 0 | 0 | 1 | 0 | 0 | 0 | 0 | 0 |  |  | 0 |  | 0 | No | [5 empty] | 块状六方晶体（SEM，Fig 1f） |  |  |  | 溶剂热（solvothermal）：Co(NO3)2·6H2O + H3BTC + bpfb 于 20 mL DMF，120 C 3 天（30 mL Teflon 衬不锈钢釜） | DMF | Co(NO3)2.6H2O | trimesic acid; 4,4'-bipyridine | F1;F5 |  |  | 120 | 72 | 3 循环后 PXRD 主峰与 as-made 一致（Fig S7）；FTIR 1685→1679 cm-1（Pb2+ 与酰胺 C=O/N-H 作用） | 未报告 | 3 循环去除率 95.93→89.97%（CSV），正文称无明显下降；PXRD/SEM 显示结构稳定；动力学 PFO、等温线 Langmuir；酰胺 pKa≈14 易去质子化 | E:\mzh3\所有正文和附件\第一波markdown\Rapid and Selective Water Remediation through A Functionalized Pillar's Core of a novel Metal-Organic Framework.md | P0357 | 10.1021/acs.cgd.0c00815 | 1 | kinetics | 298 | 0.2 | 345.4231 | 274.9941 | 29.88142 | 292.963 | 1 | 287.6176 | 95.93496 | 5 | 287.6176 | 动力学 | Subscriber access provided by University of Birmingham | P0357 | Single MOF
P0125 | P0125_M1 | TMU-74 | M1 |  | 3D 柱撑层状 Co-MOF（酰胺功能化柱壁，amide-decorated pillar-layered） | TMU-74 | Zn | trimesic acid; 4,4'-bipyridine | 1 | 1 | 0 | 0 | 1 | 0 | 0 | 0 | 0 | 0 |  |  | 0 |  | 0 | No | [5 empty] | 块状六方晶体（SEM，Fig 1f） |  |  |  | 溶剂热（solvothermal）：Co(NO3)2·6H2O + H3BTC + bpfb 于 20 mL DMF，120 C 3 天（30 mL Teflon 衬不锈钢釜） | DMF | Co(NO3)2.6H2O | trimesic acid; 4,4'-bipyridine | F1;F5 |  |  | 120 | 72 | 3 循环后 PXRD 主峰与 as-made 一致（Fig S7）；FTIR 1685→1679 cm-1（Pb2+ 与酰胺 C=O/N-H 作用） | 未报告 | 3 循环去除率 95.93→89.97%（CSV），正文称无明显下降；PXRD/SEM 显示结构稳定；动力学 PFO、等温线 Langmuir；酰胺 pKa≈14 易去质子化 | E:\mzh3\所有正文和附件\第一波markdown\Rapid and Selective Water Remediation through A Functionalized Pillar's Core of a novel Metal-Organic Framework.md | P0357 | 10.1021/acs.cgd.0c00815 | 1 | kinetics | 298 | 0.2 | 345.4231 | 274.9941 | 60.23715 | 334.4444 | 1 | 287.6176 | 95.93496 | 5 | 287.6176 | 动力学 | Subscriber access provided by University of Birmingham | P0357 | Single MOF
P0125 | P0125_M1 | TMU-74 | M1 |  | 3D 柱撑层状 Co-MOF（酰胺功能化柱壁，amide-decorated pillar-layered） | TMU-74 | Zn | trimesic acid; 4,4'-bipyridine | 1 | 1 | 0 | 0 | 1 | 0 | 0 | 0 | 0 | 0 |  |  | 0 |  | 0 | No | [5 empty] | 块状六方晶体（SEM，Fig 1f） |  |  |  | 溶剂热（solvothermal）：Co(NO3)2·6H2O + H3BTC + bpfb 于 20 mL DMF，120 C 3 天（30 mL Teflon 衬不锈钢釜） | DMF | Co(NO3)2.6H2O | trimesic acid; 4,4'-bipyridine | F1;F5 |  |  | 120 | 72 | 3 循环后 PXRD 主峰与 as-made 一致（Fig S7）；FTIR 1685→1679 cm-1（Pb2+ 与酰胺 C=O/N-H 作用） | 未报告 | 3 循环去除率 95.93→89.97%（CSV），正文称无明显下降；PXRD/SEM 显示结构稳定；动力学 PFO、等温线 Langmuir；酰胺 pKa≈14 易去质子化 | E:\mzh3\所有正文和附件\第一波markdown\Rapid and Selective Water Remediation through A Functionalized Pillar's Core of a novel Metal-Organic Framework.md | P0357 | 10.1021/acs.cgd.0c00815 | 1 | regeneration | 298 | 0.2 | 345.4231 | 274.9941 | 60.23715 | 334.4444 | 1 | 287.6176 | 95.93496 | 5 | 287.6176 | 循环性 | Subscriber access provided by University of Birmingham | P0357 | Single MOF
P0125 | P0125_M1 | TMU-74 | M1 |  | 3D 柱撑层状 Co-MOF（酰胺功能化柱壁，amide-decorated pillar-layered） | TMU-74 | Zn | trimesic acid; 4,4'-bipyridine | 1 | 1 | 0 | 0 | 1 | 0 | 0 | 0 | 0 | 0 |  |  | 0 |  | 0 | No | [5 empty] | 块状六方晶体（SEM，Fig 1f） |  |  |  | 溶剂热（solvothermal）：Co(NO3)2·6H2O + H3BTC + bpfb 于 20 mL DMF，120 C 3 天（30 mL Teflon 衬不锈钢釜） | DMF | Co(NO3)2.6H2O | trimesic acid; 4,4'-bipyridine | F1;F5 |  |  | 120 | 72 | 3 循环后 PXRD 主峰与 as-made 一致（Fig S7）；FTIR 1685→1679 cm-1（Pb2+ 与酰胺 C=O/N-H 作用） | 未报告 | 3 循环去除率 95.93→89.97%（CSV），正文称无明显下降；PXRD/SEM 显示结构稳定；动力学 PFO、等温线 Langmuir；酰胺 pKa≈14 易去质子化 | E:\mzh3\所有正文和附件\第一波markdown\Rapid and Selective Water Remediation through A Functionalized Pillar's Core of a novel Metal-Organic Framework.md | P0357 | 10.1021/acs.cgd.0c00815 | 1 | regeneration | 298 | 0.2 | 345.4231 | 274.9941 | 60.23715 | 334.4444 | 2 | 284.3677 | 94.85095 | 5 | 287.6176 | 循环性 | Subscriber access provided by University of Birmingham | P0357 | Single MOF
P0125 | P0125_M1 | TMU-74 | M1 |  | 3D 柱撑层状 Co-MOF（酰胺功能化柱壁，amide-decorated pillar-layered） | TMU-74 | Zn | trimesic acid; 4,4'-bipyridine | 1 | 1 | 0 | 0 | 1 | 0 | 0 | 0 | 0 | 0 |  |  | 0 |  | 0 | No | [5 empty] | 块状六方晶体（SEM，Fig 1f） |  |  |  | 溶剂热（solvothermal）：Co(NO3)2·6H2O + H3BTC + bpfb 于 20 mL DMF，120 C 3 天（30 mL Teflon 衬不锈钢釜） | DMF | Co(NO3)2.6H2O | trimesic acid; 4,4'-bipyridine | F1;F5 |  |  | 120 | 72 | 3 循环后 PXRD 主峰与 as-made 一致（Fig S7）；FTIR 1685→1679 cm-1（Pb2+ 与酰胺 C=O/N-H 作用） | 未报告 | 3 循环去除率 95.93→89.97%（CSV），正文称无明显下降；PXRD/SEM 显示结构稳定；动力学 PFO、等温线 Langmuir；酰胺 pKa≈14 易去质子化 | E:\mzh3\所有正文和附件\第一波markdown\Rapid and Selective Water Remediation through A Functionalized Pillar's Core of a novel Metal-Organic Framework.md | P0357 | 10.1021/acs.cgd.0c00815 | 1 | regeneration | 298 | 0.2 | 345.4231 | 274.9941 | 60.23715 | 334.4444 | 3 | 269.7431 | 89.9729 | 5 | 287.6176 | 循环性 | Subscriber access provided by University of Birmingham | P0357 | Single MOF
P0125 | P0125_M1 | TMU-74 | M1 |  | 3D 柱撑层状 Co-MOF（酰胺功能化柱壁，amide-decorated pillar-layered） | TMU-74 | Zn | trimesic acid; 4,4'-bipyridine | 1 | 1 | 0 | 0 | 1 | 0 | 0 | 0 | 0 | 0 |  |  | 0 |  | 0 | No | [5 empty] | 块状六方晶体（SEM，Fig 1f） |  |  |  | 溶剂热（solvothermal）：Co(NO3)2·6H2O + H3BTC + bpfb 于 20 mL DMF，120 C 3 天（30 mL Teflon 衬不锈钢釜） | DMF | Co(NO3)2.6H2O | trimesic acid; 4,4'-bipyridine | F1;F5 |  |  | 120 | 72 | 3 循环后 PXRD 主峰与 as-made 一致（Fig S7）；FTIR 1685→1679 cm-1（Pb2+ 与酰胺 C=O/N-H 作用） | 未报告 | 3 循环去除率 95.93→89.97%（CSV），正文称无明显下降；PXRD/SEM 显示结构稳定；动力学 PFO、等温线 Langmuir；酰胺 pKa≈14 易去质子化 | E:\mzh3\所有正文和附件\第一波markdown\Rapid and Selective Water Remediation through A Functionalized Pillar's Core of a novel Metal-Organic Framework.md | P0357 | 10.1021/acs.cgd.0c00815 | 1 | isotherm | 298 | 0.2 | 8.290155 | 213.1754 | 60.23715 | 334.4444 | 1 | 287.6176 | 95.93496 | 5 | 287.6176 | 等温线 | Subscriber access provided by University of Birmingham | P0357 | Single MOF
P0125 | P0125_M1 | TMU-74 | M1 |  | 3D 柱撑层状 Co-MOF（酰胺功能化柱壁，amide-decorated pillar-layered） | TMU-74 | Zn | trimesic acid; 4,4'-bipyridine | 1 | 1 | 0 | 0 | 1 | 0 | 0 | 0 | 0 | 0 |  |  | 0 |  | 0 | No | [5 empty] | 块状六方晶体（SEM，Fig 1f） |  |  |  | 溶剂热（solvothermal）：Co(NO3)2·6H2O + H3BTC + bpfb 于 20 mL DMF，120 C 3 天（30 mL Teflon 衬不锈钢釜） | DMF | Co(NO3)2.6H2O | trimesic acid; 4,4'-bipyridine | F1;F5 |  |  | 120 | 72 | 3 循环后 PXRD 主峰与 as-made 一致（Fig S7）；FTIR 1685→1679 cm-1（Pb2+ 与酰胺 C=O/N-H 作用） | 未报告 | 3 循环去除率 95.93→89.97%（CSV），正文称无明显下降；PXRD/SEM 显示结构稳定；动力学 PFO、等温线 Langmuir；酰胺 pKa≈14 易去质子化 | E:\mzh3\所有正文和附件\第一波markdown\Rapid and Selective Water Remediation through A Functionalized Pillar's Core of a novel Metal-Organic Framework.md | P0357 | 10.1021/acs.cgd.0c00815 | 1 | isotherm | 298 | 0.2 | 46.97755 | 287.6176 | 60.23715 | 334.4444 | 1 | 287.6176 | 95.93496 | 5 | 287.6176 | 等温线 | Subscriber access provided by University of Birmingham | P0357 | Single MOF
P0125 | P0125_M1 | TMU-74 | M1 |  | 3D 柱撑层状 Co-MOF（酰胺功能化柱壁，amide-decorated pillar-layered） | TMU-74 | Zn | trimesic acid; 4,4'-bipyridine | 1 | 1 | 0 | 0 | 1 | 0 | 0 | 0 | 0 | 0 |  |  | 0 |  | 0 | No | [5 empty] | 块状六方晶体（SEM，Fig 1f） |  |  |  | 溶剂热（solvothermal）：Co(NO3)2·6H2O + H3BTC + bpfb 于 20 mL DMF，120 C 3 天（30 mL Teflon 衬不锈钢釜） | DMF | Co(NO3)2.6H2O | trimesic acid; 4,4'-bipyridine | F1;F5 |  |  | 120 | 72 | 3 循环后 PXRD 主峰与 as-made 一致（Fig S7）；FTIR 1685→1679 cm-1（Pb2+ 与酰胺 C=O/N-H 作用） | 未报告 | 3 循环去除率 95.93→89.97%（CSV），正文称无明显下降；PXRD/SEM 显示结构稳定；动力学 PFO、等温线 Langmuir；酰胺 pKa≈14 易去质子化 | E:\mzh3\所有正文和附件\第一波markdown\Rapid and Selective Water Remediation through A Functionalized Pillar's Core of a novel Metal-Organic Framework.md | P0357 | 10.1021/acs.cgd.0c00815 | 1 | isotherm | 298 | 0.2 | 144.3869 | 279.1583 | 60.23715 | 334.4444 | 1 | 287.6176 | 95.93496 | 5 | 287.6176 | 等温线 | Subscriber access provided by University of Birmingham | P0357 | Single MOF
P0125 | P0125_M1 | TMU-74 | M1 |  | 3D 柱撑层状 Co-MOF（酰胺功能化柱壁，amide-decorated pillar-layered） | TMU-74 | Zn | trimesic acid; 4,4'-bipyridine | 1 | 1 | 0 | 0 | 1 | 0 | 0 | 0 | 0 | 0 |  |  | 0 |  | 0 | No | [5 empty] | 块状六方晶体（SEM，Fig 1f） |  |  |  | 溶剂热（solvothermal）：Co(NO3)2·6H2O + H3BTC + bpfb 于 20 mL DMF，120 C 3 天（30 mL Teflon 衬不锈钢釜） | DMF | Co(NO3)2.6H2O | trimesic acid; 4,4'-bipyridine | F1;F5 |  |  | 120 | 72 | 3 循环后 PXRD 主峰与 as-made 一致（Fig S7）；FTIR 1685→1679 cm-1（Pb2+ 与酰胺 C=O/N-H 作用） | 未报告 | 3 循环去除率 95.93→89.97%（CSV），正文称无明显下降；PXRD/SEM 显示结构稳定；动力学 PFO、等温线 Langmuir；酰胺 pKa≈14 易去质子化 | E:\mzh3\所有正文和附件\第一波markdown\Rapid and Selective Water Remediation through A Functionalized Pillar's Core of a novel Metal-Organic Framework.md | P0357 | 10.1021/acs.cgd.0c00815 | 1 | isotherm | 298 | 0.2 | 251.468 | 245.8677 | 60.23715 | 334.4444 | 1 | 287.6176 | 95.93496 | 5 | 287.6176 | 等温线 | Subscriber access provided by University of Birmingham | P0357 | Single MOF
P0125 | P0125_M1 | TMU-74 | M1 |  | 3D 柱撑层状 Co-MOF（酰胺功能化柱壁，amide-decorated pillar-layered） | TMU-74 | Zn | trimesic acid; 4,4'-bipyridine | 1 | 1 | 0 | 0 | 1 | 0 | 0 | 0 | 0 | 0 |  |  | 0 |  | 0 | No | [5 empty] | 块状六方晶体（SEM，Fig 1f） |  |  |  | 溶剂热（solvothermal）：Co(NO3)2·6H2O + H3BTC + bpfb 于 20 mL DMF，120 C 3 天（30 mL Teflon 衬不锈钢釜） | DMF | Co(NO3)2.6H2O | trimesic acid; 4,4'-bipyridine | F1;F5 |  |  | 120 | 72 | 3 循环后 PXRD 主峰与 as-made 一致（Fig S7）；FTIR 1685→1679 cm-1（Pb2+ 与酰胺 C=O/N-H 作用） | 未报告 | 3 循环去除率 95.93→89.97%（CSV），正文称无明显下降；PXRD/SEM 显示结构稳定；动力学 PFO、等温线 Langmuir；酰胺 pKa≈14 易去质子化 | E:\mzh3\所有正文和附件\第一波markdown\Rapid and Selective Water Remediation through A Functionalized Pillar's Core of a novel Metal-Organic Framework.md | P0357 | 10.1021/acs.cgd.0c00815 | 1 | isotherm | 298 | 0.2 | 345.4231 | 274.9941 | 60.23715 | 334.4444 | 1 | 287.6176 | 95.93496 | 5 | 287.6176 | 等温线 | Subscriber access provided by University of Birmingham | P0357 | Single MOF
P0126 | P0126_M1 | Fe-BTC/PDA-19 | M6 | T6 | MOF/聚合物复合物（Fe-BTC = MIL-100(Fe)，孔内聚合聚多巴胺 PDA 19 mass%） | Fe-BTC(MIL-100(Fe | Fe | trimesic acid | 1 | 1 | 0 | 0 | 1 | 1 | 0 | 0 | 0 | 1 | 多巴胺经 Fe3+ 开放金属位点在 MOF 孔内厌氧聚合为 PDA（19 mass%），聚合物固定于内部孔表面 | polydopamine | 1 | polydopamine | 0 | No |  |  | 1134 |  |  | 正文未详述（结晶保持，SEM 无聚合物表面包覆，PDA 位于孔内） | vacuum activation | 125 | 17 h | 两步：Fe-BTC 水热（FeCl3·6H2O 9.72 g + 均苯三甲酸 3.36 g + 120 mL 水，180 mL Teflon 釜 130 C 72 h；甲醇 Soxhlet 24 h；150 C 真空活化 17 h）；Fe-BTC/PDA-19：活化 Fe-BTC + 400 mL 0.02 M 多巴胺甲醇溶液，室温 N2 搅拌 24 h（1 h 变深紫），甲醇 Soxhlet 24 h（N2），室温真空干燥，125 C 真空活化 17 h | methanol | FeCl3.6H2O | trimesic acid | F1 |  | polydopamine | 130 | 72 | PXRD 结构保持（水浸泡 2 个月及吸附后）；Hg2+ 吸附后见 Hg2Cl2 峰（PDA 还原 Hg2+→Hg+） | Fe 浸出 <10 ppb（ICP-OES 检出限以下，2 个月 Rhone 河水浸泡） | Rhone 河水 2 个月无 Fe 浸出、无 PDA 溶出（MALDI-TOF）、PXRD 保持；4 循环再生容量基本不变；EDTA 回收 Pb >95% | E:\mzh3\所有正文和附件\第一波markdown\Rapid, Selective Heavy Metal Removal from Water by a Metal− Organic Framework Polydopamine Composite.md | P0361 | 10.1021/acscentsci.7b00605 | 1 | regeneration | 298 | 0.5 | 666.7311 | 410.1874 | 60.1165 | 410.1874 | 1 | 282.6087 | 68.89747 | 7 | 416.6667 | 循环性 | Rapid, Selective Heavy Metal Removal from Water by a Metal− Organic Framework/Polydopamine Composite | P0361 | Post-modified MOF; Other composite
P0126 | P0126_M1 | Fe-BTC/PDA-19 | M6 | T6 | MOF/聚合物复合物（Fe-BTC = MIL-100(Fe)，孔内聚合聚多巴胺 PDA 19 mass%） | Fe-BTC(MIL-100(Fe | Fe | trimesic acid | 1 | 1 | 0 | 0 | 1 | 1 | 0 | 0 | 0 | 1 | 多巴胺经 Fe3+ 开放金属位点在 MOF 孔内厌氧聚合为 PDA（19 mass%），聚合物固定于内部孔表面 | polydopamine | 1 | polydopamine | 0 | No |  |  | 1134 |  |  | 正文未详述（结晶保持，SEM 无聚合物表面包覆，PDA 位于孔内） | vacuum activation | 125 | 17 h | 两步：Fe-BTC 水热（FeCl3·6H2O 9.72 g + 均苯三甲酸 3.36 g + 120 mL 水，180 mL Teflon 釜 130 C 72 h；甲醇 Soxhlet 24 h；150 C 真空活化 17 h）；Fe-BTC/PDA-19：活化 Fe-BTC + 400 mL 0.02 M 多巴胺甲醇溶液，室温 N2 搅拌 24 h（1 h 变深紫），甲醇 Soxhlet 24 h（N2），室温真空干燥，125 C 真空活化 17 h | methanol | FeCl3.6H2O | trimesic acid | F1 |  | polydopamine | 130 | 72 | PXRD 结构保持（水浸泡 2 个月及吸附后）；Hg2+ 吸附后见 Hg2Cl2 峰（PDA 还原 Hg2+→Hg+） | Fe 浸出 <10 ppb（ICP-OES 检出限以下，2 个月 Rhone 河水浸泡） | Rhone 河水 2 个月无 Fe 浸出、无 PDA 溶出（MALDI-TOF）、PXRD 保持；4 循环再生容量基本不变；EDTA 回收 Pb >95% | E:\mzh3\所有正文和附件\第一波markdown\Rapid, Selective Heavy Metal Removal from Water by a Metal− Organic Framework Polydopamine Composite.md | P0361 | 10.1021/acscentsci.7b00605 | 1 | regeneration | 298 | 0.5 | 666.7311 | 410.1874 | 60.1165 | 410.1874 | 2 | 276.8116 | 67.48419 | 7 | 416.6667 | 循环性 | Rapid, Selective Heavy Metal Removal from Water by a Metal− Organic Framework/Polydopamine Composite | P0361 | Post-modified MOF; Other composite
P0126 | P0126_M1 | Fe-BTC/PDA-19 | M6 | T6 | MOF/聚合物复合物（Fe-BTC = MIL-100(Fe)，孔内聚合聚多巴胺 PDA 19 mass%） | Fe-BTC(MIL-100(Fe | Fe | trimesic acid | 1 | 1 | 0 | 0 | 1 | 1 | 0 | 0 | 0 | 1 | 多巴胺经 Fe3+ 开放金属位点在 MOF 孔内厌氧聚合为 PDA（19 mass%），聚合物固定于内部孔表面 | polydopamine | 1 | polydopamine | 0 | No |  |  | 1134 |  |  | 正文未详述（结晶保持，SEM 无聚合物表面包覆，PDA 位于孔内） | vacuum activation | 125 | 17 h | 两步：Fe-BTC 水热（FeCl3·6H2O 9.72 g + 均苯三甲酸 3.36 g + 120 mL 水，180 mL Teflon 釜 130 C 72 h；甲醇 Soxhlet 24 h；150 C 真空活化 17 h）；Fe-BTC/PDA-19：活化 Fe-BTC + 400 mL 0.02 M 多巴胺甲醇溶液，室温 N2 搅拌 24 h（1 h 变深紫），甲醇 Soxhlet 24 h（N2），室温真空干燥，125 C 真空活化 17 h | methanol | FeCl3.6H2O | trimesic acid | F1 |  | polydopamine | 130 | 72 | PXRD 结构保持（水浸泡 2 个月及吸附后）；Hg2+ 吸附后见 Hg2Cl2 峰（PDA 还原 Hg2+→Hg+） | Fe 浸出 <10 ppb（ICP-OES 检出限以下，2 个月 Rhone 河水浸泡） | Rhone 河水 2 个月无 Fe 浸出、无 PDA 溶出（MALDI-TOF）、PXRD 保持；4 循环再生容量基本不变；EDTA 回收 Pb >95% | E:\mzh3\所有正文和附件\第一波markdown\Rapid, Selective Heavy Metal Removal from Water by a Metal− Organic Framework Polydopamine Composite.md | P0361 | 10.1021/acscentsci.7b00605 | 1 | regeneration | 298 | 0.5 | 666.7311 | 410.1874 | 60.1165 | 410.1874 | 3 | 279.7101 | 68.19083 | 7 | 416.6667 | 循环性 | Rapid, Selective Heavy Metal Removal from Water by a Metal− Organic Framework/Polydopamine Composite | P0361 | Post-modified MOF; Other composite
P0126 | P0126_M1 | Fe-BTC/PDA-19 | M6 | T6 | MOF/聚合物复合物（Fe-BTC = MIL-100(Fe)，孔内聚合聚多巴胺 PDA 19 mass%） | Fe-BTC(MIL-100(Fe | Fe | trimesic acid | 1 | 1 | 0 | 0 | 1 | 1 | 0 | 0 | 0 | 1 | 多巴胺经 Fe3+ 开放金属位点在 MOF 孔内厌氧聚合为 PDA（19 mass%），聚合物固定于内部孔表面 | polydopamine | 1 | polydopamine | 0 | No |  |  | 1134 |  |  | 正文未详述（结晶保持，SEM 无聚合物表面包覆，PDA 位于孔内） | vacuum activation | 125 | 17 h | 两步：Fe-BTC 水热（FeCl3·6H2O 9.72 g + 均苯三甲酸 3.36 g + 120 mL 水，180 mL Teflon 釜 130 C 72 h；甲醇 Soxhlet 24 h；150 C 真空活化 17 h）；Fe-BTC/PDA-19：活化 Fe-BTC + 400 mL 0.02 M 多巴胺甲醇溶液，室温 N2 搅拌 24 h（1 h 变深紫），甲醇 Soxhlet 24 h（N2），室温真空干燥，125 C 真空活化 17 h | methanol | FeCl3.6H2O | trimesic acid | F1 |  | polydopamine | 130 | 72 | PXRD 结构保持（水浸泡 2 个月及吸附后）；Hg2+ 吸附后见 Hg2Cl2 峰（PDA 还原 Hg2+→Hg+） | Fe 浸出 <10 ppb（ICP-OES 检出限以下，2 个月 Rhone 河水浸泡） | Rhone 河水 2 个月无 Fe 浸出、无 PDA 溶出（MALDI-TOF）、PXRD 保持；4 循环再生容量基本不变；EDTA 回收 Pb >95% | E:\mzh3\所有正文和附件\第一波markdown\Rapid, Selective Heavy Metal Removal from Water by a Metal− Organic Framework Polydopamine Composite.md | P0361 | 10.1021/acscentsci.7b00605 | 1 | regeneration | 298 | 0.5 | 666.7311 | 410.1874 | 60.1165 | 410.1874 | 4 | 271.0145 | 66.0709 | 7 | 416.6667 | 循环性 | Rapid, Selective Heavy Metal Removal from Water by a Metal− Organic Framework/Polydopamine Composite | P0361 | Post-modified MOF; Other composite
P0126 | P0126_M1 | Fe-BTC/PDA-19 | M6 | T6 | MOF/聚合物复合物（Fe-BTC = MIL-100(Fe)，孔内聚合聚多巴胺 PDA 19 mass%） | Fe-BTC(MIL-100(Fe | Fe | trimesic acid | 1 | 1 | 0 | 0 | 1 | 1 | 0 | 0 | 0 | 1 | 多巴胺经 Fe3+ 开放金属位点在 MOF 孔内厌氧聚合为 PDA（19 mass%），聚合物固定于内部孔表面 | polydopamine | 1 | polydopamine | 0 | No |  |  | 1134 |  |  | 正文未详述（结晶保持，SEM 无聚合物表面包覆，PDA 位于孔内） | vacuum activation | 125 | 17 h | 两步：Fe-BTC 水热（FeCl3·6H2O 9.72 g + 均苯三甲酸 3.36 g + 120 mL 水，180 mL Teflon 釜 130 C 72 h；甲醇 Soxhlet 24 h；150 C 真空活化 17 h）；Fe-BTC/PDA-19：活化 Fe-BTC + 400 mL 0.02 M 多巴胺甲醇溶液，室温 N2 搅拌 24 h（1 h 变深紫），甲醇 Soxhlet 24 h（N2），室温真空干燥，125 C 真空活化 17 h | methanol | FeCl3.6H2O | trimesic acid | F1 |  | polydopamine | 130 | 72 | PXRD 结构保持（水浸泡 2 个月及吸附后）；Hg2+ 吸附后见 Hg2Cl2 峰（PDA 还原 Hg2+→Hg+） | Fe 浸出 <10 ppb（ICP-OES 检出限以下，2 个月 Rhone 河水浸泡） | Rhone 河水 2 个月无 Fe 浸出、无 PDA 溶出（MALDI-TOF）、PXRD 保持；4 循环再生容量基本不变；EDTA 回收 Pb >95% | E:\mzh3\所有正文和附件\第一波markdown\Rapid, Selective Heavy Metal Removal from Water by a Metal− Organic Framework Polydopamine Composite.md | P0361 | 10.1021/acscentsci.7b00605 | 1 | kinetics | 298 | 0.5 | 666.7311 | 410.1874 | 4.893204 | 399.0739 | 1 | 282.6087 | 68.89747 | 7 | 416.6667 | 动力学 | Rapid, Selective Heavy Metal Removal from Water by a Metal− Organic Framework/Polydopamine Composite | P0361 | Post-modified MOF; Other composite
P0126 | P0126_M1 | Fe-BTC/PDA-19 | M6 | T6 | MOF/聚合物复合物（Fe-BTC = MIL-100(Fe)，孔内聚合聚多巴胺 PDA 19 mass%） | Fe-BTC(MIL-100(Fe | Fe | trimesic acid | 1 | 1 | 0 | 0 | 1 | 1 | 0 | 0 | 0 | 1 | 多巴胺经 Fe3+ 开放金属位点在 MOF 孔内厌氧聚合为 PDA（19 mass%），聚合物固定于内部孔表面 | polydopamine | 1 | polydopamine | 0 | No |  |  | 1134 |  |  | 正文未详述（结晶保持，SEM 无聚合物表面包覆，PDA 位于孔内） | vacuum activation | 125 | 17 h | 两步：Fe-BTC 水热（FeCl3·6H2O 9.72 g + 均苯三甲酸 3.36 g + 120 mL 水，180 mL Teflon 釜 130 C 72 h；甲醇 Soxhlet 24 h；150 C 真空活化 17 h）；Fe-BTC/PDA-19：活化 Fe-BTC + 400 mL 0.02 M 多巴胺甲醇溶液，室温 N2 搅拌 24 h（1 h 变深紫），甲醇 Soxhlet 24 h（N2），室温真空干燥，125 C 真空活化 17 h | methanol | FeCl3.6H2O | trimesic acid | F1 |  | polydopamine | 130 | 72 | PXRD 结构保持（水浸泡 2 个月及吸附后）；Hg2+ 吸附后见 Hg2Cl2 峰（PDA 还原 Hg2+→Hg+） | Fe 浸出 <10 ppb（ICP-OES 检出限以下，2 个月 Rhone 河水浸泡） | Rhone 河水 2 个月无 Fe 浸出、无 PDA 溶出（MALDI-TOF）、PXRD 保持；4 循环再生容量基本不变；EDTA 回收 Pb >95% | E:\mzh3\所有正文和附件\第一波markdown\Rapid, Selective Heavy Metal Removal from Water by a Metal− Organic Framework Polydopamine Composite.md | P0361 | 10.1021/acscentsci.7b00605 | 1 | kinetics | 298 | 0.5 | 666.7311 | 410.1874 | 19.92233 | 404.1255 | 1 | 282.6087 | 68.89747 | 7 | 416.6667 | 动力学 | Rapid, Selective Heavy Metal Removal from Water by a Metal− Organic Framework/Polydopamine Composite | P0361 | Post-modified MOF; Other composite
P0126 | P0126_M1 | Fe-BTC/PDA-19 | M6 | T6 | MOF/聚合物复合物（Fe-BTC = MIL-100(Fe)，孔内聚合聚多巴胺 PDA 19 mass%） | Fe-BTC(MIL-100(Fe | Fe | trimesic acid | 1 | 1 | 0 | 0 | 1 | 1 | 0 | 0 | 0 | 1 | 多巴胺经 Fe3+ 开放金属位点在 MOF 孔内厌氧聚合为 PDA（19 mass%），聚合物固定于内部孔表面 | polydopamine | 1 | polydopamine | 0 | No |  |  | 1134 |  |  | 正文未详述（结晶保持，SEM 无聚合物表面包覆，PDA 位于孔内） | vacuum activation | 125 | 17 h | 两步：Fe-BTC 水热（FeCl3·6H2O 9.72 g + 均苯三甲酸 3.36 g + 120 mL 水，180 mL Teflon 釜 130 C 72 h；甲醇 Soxhlet 24 h；150 C 真空活化 17 h）；Fe-BTC/PDA-19：活化 Fe-BTC + 400 mL 0.02 M 多巴胺甲醇溶液，室温 N2 搅拌 24 h（1 h 变深紫），甲醇 Soxhlet 24 h（N2），室温真空干燥，125 C 真空活化 17 h | methanol | FeCl3.6H2O | trimesic acid | F1 |  | polydopamine | 130 | 72 | PXRD 结构保持（水浸泡 2 个月及吸附后）；Hg2+ 吸附后见 Hg2Cl2 峰（PDA 还原 Hg2+→Hg+） | Fe 浸出 <10 ppb（ICP-OES 检出限以下，2 个月 Rhone 河水浸泡） | Rhone 河水 2 个月无 Fe 浸出、无 PDA 溶出（MALDI-TOF）、PXRD 保持；4 循环再生容量基本不变；EDTA 回收 Pb >95% | E:\mzh3\所有正文和附件\第一波markdown\Rapid, Selective Heavy Metal Removal from Water by a Metal− Organic Framework Polydopamine Composite.md | P0361 | 10.1021/acscentsci.7b00605 | 1 | kinetics | 298 | 0.5 | 666.7311 | 410.1874 | 30.05825 | 408.1667 | 1 | 282.6087 | 68.89747 | 7 | 416.6667 | 动力学 | Rapid, Selective Heavy Metal Removal from Water by a Metal− Organic Framework/Polydopamine Composite | P0361 | Post-modified MOF; Other composite
P0126 | P0126_M1 | Fe-BTC/PDA-19 | M6 | T6 | MOF/聚合物复合物（Fe-BTC = MIL-100(Fe)，孔内聚合聚多巴胺 PDA 19 mass%） | Fe-BTC(MIL-100(Fe | Fe | trimesic acid | 1 | 1 | 0 | 0 | 1 | 1 | 0 | 0 | 0 | 1 | 多巴胺经 Fe3+ 开放金属位点在 MOF 孔内厌氧聚合为 PDA（19 mass%），聚合物固定于内部孔表面 | polydopamine | 1 | polydopamine | 0 | No |  |  | 1134 |  |  | 正文未详述（结晶保持，SEM 无聚合物表面包覆，PDA 位于孔内） | vacuum activation | 125 | 17 h | 两步：Fe-BTC 水热（FeCl3·6H2O 9.72 g + 均苯三甲酸 3.36 g + 120 mL 水，180 mL Teflon 釜 130 C 72 h；甲醇 Soxhlet 24 h；150 C 真空活化 17 h）；Fe-BTC/PDA-19：活化 Fe-BTC + 400 mL 0.02 M 多巴胺甲醇溶液，室温 N2 搅拌 24 h（1 h 变深紫），甲醇 Soxhlet 24 h（N2），室温真空干燥，125 C 真空活化 17 h | methanol | FeCl3.6H2O | trimesic acid | F1 |  | polydopamine | 130 | 72 | PXRD 结构保持（水浸泡 2 个月及吸附后）；Hg2+ 吸附后见 Hg2Cl2 峰（PDA 还原 Hg2+→Hg+） | Fe 浸出 <10 ppb（ICP-OES 检出限以下，2 个月 Rhone 河水浸泡） | Rhone 河水 2 个月无 Fe 浸出、无 PDA 溶出（MALDI-TOF）、PXRD 保持；4 循环再生容量基本不变；EDTA 回收 Pb >95% | E:\mzh3\所有正文和附件\第一波markdown\Rapid, Selective Heavy Metal Removal from Water by a Metal− Organic Framework Polydopamine Composite.md | P0361 | 10.1021/acscentsci.7b00605 | 1 | kinetics | 298 | 0.5 | 666.7311 | 410.1874 | 50.09709 | 409.177 | 1 | 282.6087 | 68.89747 | 7 | 416.6667 | 动力学 | Rapid, Selective Heavy Metal Removal from Water by a Metal− Organic Framework/Polydopamine Composite | P0361 | Post-modified MOF; Other composite
P0126 | P0126_M1 | Fe-BTC/PDA-19 | M6 | T6 | MOF/聚合物复合物（Fe-BTC = MIL-100(Fe)，孔内聚合聚多巴胺 PDA 19 mass%） | Fe-BTC(MIL-100(Fe | Fe | trimesic acid | 1 | 1 | 0 | 0 | 1 | 1 | 0 | 0 | 0 | 1 | 多巴胺经 Fe3+ 开放金属位点在 MOF 孔内厌氧聚合为 PDA（19 mass%），聚合物固定于内部孔表面 | polydopamine | 1 | polydopamine | 0 | No |  |  | 1134 |  |  | 正文未详述（结晶保持，SEM 无聚合物表面包覆，PDA 位于孔内） | vacuum activation | 125 | 17 h | 两步：Fe-BTC 水热（FeCl3·6H2O 9.72 g + 均苯三甲酸 3.36 g + 120 mL 水，180 mL Teflon 釜 130 C 72 h；甲醇 Soxhlet 24 h；150 C 真空活化 17 h）；Fe-BTC/PDA-19：活化 Fe-BTC + 400 mL 0.02 M 多巴胺甲醇溶液，室温 N2 搅拌 24 h（1 h 变深紫），甲醇 Soxhlet 24 h（N2），室温真空干燥，125 C 真空活化 17 h | methanol | FeCl3.6H2O | trimesic acid | F1 |  | polydopamine | 130 | 72 | PXRD 结构保持（水浸泡 2 个月及吸附后）；Hg2+ 吸附后见 Hg2Cl2 峰（PDA 还原 Hg2+→Hg+） | Fe 浸出 <10 ppb（ICP-OES 检出限以下，2 个月 Rhone 河水浸泡） | Rhone 河水 2 个月无 Fe 浸出、无 PDA 溶出（MALDI-TOF）、PXRD 保持；4 循环再生容量基本不变；EDTA 回收 Pb >95% | E:\mzh3\所有正文和附件\第一波markdown\Rapid, Selective Heavy Metal Removal from Water by a Metal− Organic Framework Polydopamine Composite.md | P0361 | 10.1021/acscentsci.7b00605 | 1 | kinetics | 298 | 0.5 | 666.7311 | 410.1874 | 60.1165 | 410.1874 | 1 | 282.6087 | 68.89747 | 7 | 416.6667 | 动力学 | Rapid, Selective Heavy Metal Removal from Water by a Metal− Organic Framework/Polydopamine Composite | P0361 | Post-modified MOF; Other composite
P0126 | P0126_M1 | Fe-BTC/PDA-19 | M6 | T6 | MOF/聚合物复合物（Fe-BTC = MIL-100(Fe)，孔内聚合聚多巴胺 PDA 19 mass%） | Fe-BTC(MIL-100(Fe | Fe | trimesic acid | 1 | 1 | 0 | 0 | 1 | 1 | 0 | 0 | 0 | 1 | 多巴胺经 Fe3+ 开放金属位点在 MOF 孔内厌氧聚合为 PDA（19 mass%），聚合物固定于内部孔表面 | polydopamine | 1 | polydopamine | 0 | No |  |  | 1134 |  |  | 正文未详述（结晶保持，SEM 无聚合物表面包覆，PDA 位于孔内） | vacuum activation | 125 | 17 h | 两步：Fe-BTC 水热（FeCl3·6H2O 9.72 g + 均苯三甲酸 3.36 g + 120 mL 水，180 mL Teflon 釜 130 C 72 h；甲醇 Soxhlet 24 h；150 C 真空活化 17 h）；Fe-BTC/PDA-19：活化 Fe-BTC + 400 mL 0.02 M 多巴胺甲醇溶液，室温 N2 搅拌 24 h（1 h 变深紫），甲醇 Soxhlet 24 h（N2），室温真空干燥，125 C 真空活化 17 h | methanol | FeCl3.6H2O | trimesic acid | F1 |  | polydopamine | 130 | 72 | PXRD 结构保持（水浸泡 2 个月及吸附后）；Hg2+ 吸附后见 Hg2Cl2 峰（PDA 还原 Hg2+→Hg+） | Fe 浸出 <10 ppb（ICP-OES 检出限以下，2 个月 Rhone 河水浸泡） | Rhone 河水 2 个月无 Fe 浸出、无 PDA 溶出（MALDI-TOF）、PXRD 保持；4 循环再生容量基本不变；EDTA 回收 Pb >95% | E:\mzh3\所有正文和附件\第一波markdown\Rapid, Selective Heavy Metal Removal from Water by a Metal− Organic Framework Polydopamine Composite.md | P0361 | 10.1021/acscentsci.7b00605 | 1 | ph | 298 | 0.5 | 666.7311 | 410.1874 | 60.1165 | 410.1874 | 1 | 282.6087 | 68.89747 | 3 | 79.62963 | pH | Rapid, Selective Heavy Metal Removal from Water by a Metal− Organic Framework/Polydopamine Composite | P0361 | Post-modified MOF; Other composite
P0126 | P0126_M1 | Fe-BTC/PDA-19 | M6 | T6 | MOF/聚合物复合物（Fe-BTC = MIL-100(Fe)，孔内聚合聚多巴胺 PDA 19 mass%） | Fe-BTC(MIL-100(Fe | Fe | trimesic acid | 1 | 1 | 0 | 0 | 1 | 1 | 0 | 0 | 0 | 1 | 多巴胺经 Fe3+ 开放金属位点在 MOF 孔内厌氧聚合为 PDA（19 mass%），聚合物固定于内部孔表面 | polydopamine | 1 | polydopamine | 0 | No |  |  | 1134 |  |  | 正文未详述（结晶保持，SEM 无聚合物表面包覆，PDA 位于孔内） | vacuum activation | 125 | 17 h | 两步：Fe-BTC 水热（FeCl3·6H2O 9.72 g + 均苯三甲酸 3.36 g + 120 mL 水，180 mL Teflon 釜 130 C 72 h；甲醇 Soxhlet 24 h；150 C 真空活化 17 h）；Fe-BTC/PDA-19：活化 Fe-BTC + 400 mL 0.02 M 多巴胺甲醇溶液，室温 N2 搅拌 24 h（1 h 变深紫），甲醇 Soxhlet 24 h（N2），室温真空干燥，125 C 真空活化 17 h | methanol | FeCl3.6H2O | trimesic acid | F1 |  | polydopamine | 130 | 72 | PXRD 结构保持（水浸泡 2 个月及吸附后）；Hg2+ 吸附后见 Hg2Cl2 峰（PDA 还原 Hg2+→Hg+） | Fe 浸出 <10 ppb（ICP-OES 检出限以下，2 个月 Rhone 河水浸泡） | Rhone 河水 2 个月无 Fe 浸出、无 PDA 溶出（MALDI-TOF）、PXRD 保持；4 循环再生容量基本不变；EDTA 回收 Pb >95% | E:\mzh3\所有正文和附件\第一波markdown\Rapid, Selective Heavy Metal Removal from Water by a Metal− Organic Framework Polydopamine Composite.md | P0361 | 10.1021/acscentsci.7b00605 | 1 | ph | 298 | 0.5 | 666.7311 | 410.1874 | 60.1165 | 410.1874 | 1 | 282.6087 | 68.89747 | 4 | 100.6944 | pH | Rapid, Selective Heavy Metal Removal from Water by a Metal− Organic Framework/Polydopamine Composite | P0361 | Post-modified MOF; Other composite
P0126 | P0126_M1 | Fe-BTC/PDA-19 | M6 | T6 | MOF/聚合物复合物（Fe-BTC = MIL-100(Fe)，孔内聚合聚多巴胺 PDA 19 mass%） | Fe-BTC(MIL-100(Fe | Fe | trimesic acid | 1 | 1 | 0 | 0 | 1 | 1 | 0 | 0 | 0 | 1 | 多巴胺经 Fe3+ 开放金属位点在 MOF 孔内厌氧聚合为 PDA（19 mass%），聚合物固定于内部孔表面 | polydopamine | 1 | polydopamine | 0 | No |  |  | 1134 |  |  | 正文未详述（结晶保持，SEM 无聚合物表面包覆，PDA 位于孔内） | vacuum activation | 125 | 17 h | 两步：Fe-BTC 水热（FeCl3·6H2O 9.72 g + 均苯三甲酸 3.36 g + 120 mL 水，180 mL Teflon 釜 130 C 72 h；甲醇 Soxhlet 24 h；150 C 真空活化 17 h）；Fe-BTC/PDA-19：活化 Fe-BTC + 400 mL 0.02 M 多巴胺甲醇溶液，室温 N2 搅拌 24 h（1 h 变深紫），甲醇 Soxhlet 24 h（N2），室温真空干燥，125 C 真空活化 17 h | methanol | FeCl3.6H2O | trimesic acid | F1 |  | polydopamine | 130 | 72 | PXRD 结构保持（水浸泡 2 个月及吸附后）；Hg2+ 吸附后见 Hg2Cl2 峰（PDA 还原 Hg2+→Hg+） | Fe 浸出 <10 ppb（ICP-OES 检出限以下，2 个月 Rhone 河水浸泡） | Rhone 河水 2 个月无 Fe 浸出、无 PDA 溶出（MALDI-TOF）、PXRD 保持；4 循环再生容量基本不变；EDTA 回收 Pb >95% | E:\mzh3\所有正文和附件\第一波markdown\Rapid, Selective Heavy Metal Removal from Water by a Metal− Organic Framework Polydopamine Composite.md | P0361 | 10.1021/acscentsci.7b00605 | 1 | ph | 298 | 0.5 | 666.7311 | 410.1874 | 60.1165 | 410.1874 | 1 | 282.6087 | 68.89747 | 5 | 133.1019 | pH | Rapid, Selective Heavy Metal Removal from Water by a Metal− Organic Framework/Polydopamine Composite | P0361 | Post-modified MOF; Other composite
P0126 | P0126_M1 | Fe-BTC/PDA-19 | M6 | T6 | MOF/聚合物复合物（Fe-BTC = MIL-100(Fe)，孔内聚合聚多巴胺 PDA 19 mass%） | Fe-BTC(MIL-100(Fe | Fe | trimesic acid | 1 | 1 | 0 | 0 | 1 | 1 | 0 | 0 | 0 | 1 | 多巴胺经 Fe3+ 开放金属位点在 MOF 孔内厌氧聚合为 PDA（19 mass%），聚合物固定于内部孔表面 | polydopamine | 1 | polydopamine | 0 | No |  |  | 1134 |  |  | 正文未详述（结晶保持，SEM 无聚合物表面包覆，PDA 位于孔内） | vacuum activation | 125 | 17 h | 两步：Fe-BTC 水热（FeCl3·6H2O 9.72 g + 均苯三甲酸 3.36 g + 120 mL 水，180 mL Teflon 釜 130 C 72 h；甲醇 Soxhlet 24 h；150 C 真空活化 17 h）；Fe-BTC/PDA-19：活化 Fe-BTC + 400 mL 0.02 M 多巴胺甲醇溶液，室温 N2 搅拌 24 h（1 h 变深紫），甲醇 Soxhlet 24 h（N2），室温真空干燥，125 C 真空活化 17 h | methanol | FeCl3.6H2O | trimesic acid | F1 |  | polydopamine | 130 | 72 | PXRD 结构保持（水浸泡 2 个月及吸附后）；Hg2+ 吸附后见 Hg2Cl2 峰（PDA 还原 Hg2+→Hg+） | Fe 浸出 <10 ppb（ICP-OES 检出限以下，2 个月 Rhone 河水浸泡） | Rhone 河水 2 个月无 Fe 浸出、无 PDA 溶出（MALDI-TOF）、PXRD 保持；4 循环再生容量基本不变；EDTA 回收 Pb >95% | E:\mzh3\所有正文和附件\第一波markdown\Rapid, Selective Heavy Metal Removal from Water by a Metal− Organic Framework Polydopamine Composite.md | P0361 | 10.1021/acscentsci.7b00605 | 1 | ph | 298 | 0.5 | 666.7311 | 410.1874 | 60.1165 | 410.1874 | 1 | 282.6087 | 68.89747 | 6 | 223.8426 | pH | Rapid, Selective Heavy Metal Removal from Water by a Metal− Organic Framework/Polydopamine Composite | P0361 | Post-modified MOF; Other composite
P0126 | P0126_M1 | Fe-BTC/PDA-19 | M6 | T6 | MOF/聚合物复合物（Fe-BTC = MIL-100(Fe)，孔内聚合聚多巴胺 PDA 19 mass%） | Fe-BTC(MIL-100(Fe | Fe | trimesic acid | 1 | 1 | 0 | 0 | 1 | 1 | 0 | 0 | 0 | 1 | 多巴胺经 Fe3+ 开放金属位点在 MOF 孔内厌氧聚合为 PDA（19 mass%），聚合物固定于内部孔表面 | polydopamine | 1 | polydopamine | 0 | No |  |  | 1134 |  |  | 正文未详述（结晶保持，SEM 无聚合物表面包覆，PDA 位于孔内） | vacuum activation | 125 | 17 h | 两步：Fe-BTC 水热（FeCl3·6H2O 9.72 g + 均苯三甲酸 3.36 g + 120 mL 水，180 mL Teflon 釜 130 C 72 h；甲醇 Soxhlet 24 h；150 C 真空活化 17 h）；Fe-BTC/PDA-19：活化 Fe-BTC + 400 mL 0.02 M 多巴胺甲醇溶液，室温 N2 搅拌 24 h（1 h 变深紫），甲醇 Soxhlet 24 h（N2），室温真空干燥，125 C 真空活化 17 h | methanol | FeCl3.6H2O | trimesic acid | F1 |  | polydopamine | 130 | 72 | PXRD 结构保持（水浸泡 2 个月及吸附后）；Hg2+ 吸附后见 Hg2Cl2 峰（PDA 还原 Hg2+→Hg+） | Fe 浸出 <10 ppb（ICP-OES 检出限以下，2 个月 Rhone 河水浸泡） | Rhone 河水 2 个月无 Fe 浸出、无 PDA 溶出（MALDI-TOF）、PXRD 保持；4 循环再生容量基本不变；EDTA 回收 Pb >95% | E:\mzh3\所有正文和附件\第一波markdown\Rapid, Selective Heavy Metal Removal from Water by a Metal− Organic Framework Polydopamine Composite.md | P0361 | 10.1021/acscentsci.7b00605 | 1 | ph | 298 | 0.5 | 666.7311 | 410.1874 | 60.1165 | 410.1874 | 1 | 282.6087 | 68.89747 | 7 | 416.6667 | pH | Rapid, Selective Heavy Metal Removal from Water by a Metal− Organic Framework/Polydopamine Composite | P0361 | Post-modified MOF; Other composite
P0126 | P0126_M1 | Fe-BTC/PDA-19 | M6 | T6 | MOF/聚合物复合物（Fe-BTC = MIL-100(Fe)，孔内聚合聚多巴胺 PDA 19 mass%） | Fe-BTC(MIL-100(Fe | Fe | trimesic acid | 1 | 1 | 0 | 0 | 1 | 1 | 0 | 0 | 0 | 1 | 多巴胺经 Fe3+ 开放金属位点在 MOF 孔内厌氧聚合为 PDA（19 mass%），聚合物固定于内部孔表面 | polydopamine | 1 | polydopamine | 0 | No |  |  | 1134 |  |  | 正文未详述（结晶保持，SEM 无聚合物表面包覆，PDA 位于孔内） | vacuum activation | 125 | 17 h | 两步：Fe-BTC 水热（FeCl3·6H2O 9.72 g + 均苯三甲酸 3.36 g + 120 mL 水，180 mL Teflon 釜 130 C 72 h；甲醇 Soxhlet 24 h；150 C 真空活化 17 h）；Fe-BTC/PDA-19：活化 Fe-BTC + 400 mL 0.02 M 多巴胺甲醇溶液，室温 N2 搅拌 24 h（1 h 变深紫），甲醇 Soxhlet 24 h（N2），室温真空干燥，125 C 真空活化 17 h | methanol | FeCl3.6H2O | trimesic acid | F1 |  | polydopamine | 130 | 72 | PXRD 结构保持（水浸泡 2 个月及吸附后）；Hg2+ 吸附后见 Hg2Cl2 峰（PDA 还原 Hg2+→Hg+） | Fe 浸出 <10 ppb（ICP-OES 检出限以下，2 个月 Rhone 河水浸泡） | Rhone 河水 2 个月无 Fe 浸出、无 PDA 溶出（MALDI-TOF）、PXRD 保持；4 循环再生容量基本不变；EDTA 回收 Pb >95% | E:\mzh3\所有正文和附件\第一波markdown\Rapid, Selective Heavy Metal Removal from Water by a Metal− Organic Framework Polydopamine Composite.md | P0361 | 10.1021/acscentsci.7b00605 | 1 | isotherm | 298 | 0.5 | 1.740812 | 19.08665 | 60.1165 | 410.1874 | 1 | 282.6087 | 68.89747 | 7 | 416.6667 | 等温线 | Rapid, Selective Heavy Metal Removal from Water by a Metal− Organic Framework/Polydopamine Composite | P0361 | Post-modified MOF; Other composite
P0126 | P0126_M1 | Fe-BTC/PDA-19 | M6 | T6 | MOF/聚合物复合物（Fe-BTC = MIL-100(Fe)，孔内聚合聚多巴胺 PDA 19 mass%） | Fe-BTC(MIL-100(Fe | Fe | trimesic acid | 1 | 1 | 0 | 0 | 1 | 1 | 0 | 0 | 0 | 1 | 多巴胺经 Fe3+ 开放金属位点在 MOF 孔内厌氧聚合为 PDA（19 mass%），聚合物固定于内部孔表面 | polydopamine | 1 | polydopamine | 0 | No |  |  | 1134 |  |  | 正文未详述（结晶保持，SEM 无聚合物表面包覆，PDA 位于孔内） | vacuum activation | 125 | 17 h | 两步：Fe-BTC 水热（FeCl3·6H2O 9.72 g + 均苯三甲酸 3.36 g + 120 mL 水，180 mL Teflon 釜 130 C 72 h；甲醇 Soxhlet 24 h；150 C 真空活化 17 h）；Fe-BTC/PDA-19：活化 Fe-BTC + 400 mL 0.02 M 多巴胺甲醇溶液，室温 N2 搅拌 24 h（1 h 变深紫），甲醇 Soxhlet 24 h（N2），室温真空干燥，125 C 真空活化 17 h | methanol | FeCl3.6H2O | trimesic acid | F1 |  | polydopamine | 130 | 72 | PXRD 结构保持（水浸泡 2 个月及吸附后）；Hg2+ 吸附后见 Hg2Cl2 峰（PDA 还原 Hg2+→Hg+） | Fe 浸出 <10 ppb（ICP-OES 检出限以下，2 个月 Rhone 河水浸泡） | Rhone 河水 2 个月无 Fe 浸出、无 PDA 溶出（MALDI-TOF）、PXRD 保持；4 循环再生容量基本不变；EDTA 回收 Pb >95% | E:\mzh3\所有正文和附件\第一波markdown\Rapid, Selective Heavy Metal Removal from Water by a Metal− Organic Framework Polydopamine Composite.md | P0361 | 10.1021/acscentsci.7b00605 | 1 | isotherm | 298 | 0.5 | 12.18569 | 89.34426 | 60.1165 | 410.1874 | 1 | 282.6087 | 68.89747 | 7 | 416.6667 | 等温线 | Rapid, Selective Heavy Metal Removal from Water by a Metal− Organic Framework/Polydopamine Composite | P0361 | Post-modified MOF; Other composite
P0126 | P0126_M1 | Fe-BTC/PDA-19 | M6 | T6 | MOF/聚合物复合物（Fe-BTC = MIL-100(Fe)，孔内聚合聚多巴胺 PDA 19 mass%） | Fe-BTC(MIL-100(Fe | Fe | trimesic acid | 1 | 1 | 0 | 0 | 1 | 1 | 0 | 0 | 0 | 1 | 多巴胺经 Fe3+ 开放金属位点在 MOF 孔内厌氧聚合为 PDA（19 mass%），聚合物固定于内部孔表面 | polydopamine | 1 | polydopamine | 0 | No |  |  | 1134 |  |  | 正文未详述（结晶保持，SEM 无聚合物表面包覆，PDA 位于孔内） | vacuum activation | 125 | 17 h | 两步：Fe-BTC 水热（FeCl3·6H2O 9.72 g + 均苯三甲酸 3.36 g + 120 mL 水，180 mL Teflon 釜 130 C 72 h；甲醇 Soxhlet 24 h；150 C 真空活化 17 h）；Fe-BTC/PDA-19：活化 Fe-BTC + 400 mL 0.02 M 多巴胺甲醇溶液，室温 N2 搅拌 24 h（1 h 变深紫），甲醇 Soxhlet 24 h（N2），室温真空干燥，125 C 真空活化 17 h | methanol | FeCl3.6H2O | trimesic acid | F1 |  | polydopamine | 130 | 72 | PXRD 结构保持（水浸泡 2 个月及吸附后）；Hg2+ 吸附后见 Hg2Cl2 峰（PDA 还原 Hg2+→Hg+） | Fe 浸出 <10 ppb（ICP-OES 检出限以下，2 个月 Rhone 河水浸泡） | Rhone 河水 2 个月无 Fe 浸出、无 PDA 溶出（MALDI-TOF）、PXRD 保持；4 循环再生容量基本不变；EDTA 回收 Pb >95% | E:\mzh3\所有正文和附件\第一波markdown\Rapid, Selective Heavy Metal Removal from Water by a Metal− Organic Framework Polydopamine Composite.md | P0361 | 10.1021/acscentsci.7b00605 | 1 | isotherm | 298 | 0.5 | 29.59381 | 104.5667 | 60.1165 | 410.1874 | 1 | 282.6087 | 68.89747 | 7 | 416.6667 | 等温线 | Rapid, Selective Heavy Metal Removal from Water by a Metal− Organic Framework/Polydopamine Composite | P0361 | Post-modified MOF; Other composite
P0126 | P0126_M1 | Fe-BTC/PDA-19 | M6 | T6 | MOF/聚合物复合物（Fe-BTC = MIL-100(Fe)，孔内聚合聚多巴胺 PDA 19 mass%） | Fe-BTC(MIL-100(Fe | Fe | trimesic acid | 1 | 1 | 0 | 0 | 1 | 1 | 0 | 0 | 0 | 1 | 多巴胺经 Fe3+ 开放金属位点在 MOF 孔内厌氧聚合为 PDA（19 mass%），聚合物固定于内部孔表面 | polydopamine | 1 | polydopamine | 0 | No |  |  | 1134 |  |  | 正文未详述（结晶保持，SEM 无聚合物表面包覆，PDA 位于孔内） | vacuum activation | 125 | 17 h | 两步：Fe-BTC 水热（FeCl3·6H2O 9.72 g + 均苯三甲酸 3.36 g + 120 mL 水，180 mL Teflon 釜 130 C 72 h；甲醇 Soxhlet 24 h；150 C 真空活化 17 h）；Fe-BTC/PDA-19：活化 Fe-BTC + 400 mL 0.02 M 多巴胺甲醇溶液，室温 N2 搅拌 24 h（1 h 变深紫），甲醇 Soxhlet 24 h（N2），室温真空干燥，125 C 真空活化 17 h | methanol | FeCl3.6H2O | trimesic acid | F1 |  | polydopamine | 130 | 72 | PXRD 结构保持（水浸泡 2 个月及吸附后）；Hg2+ 吸附后见 Hg2Cl2 峰（PDA 还原 Hg2+→Hg+） | Fe 浸出 <10 ppb（ICP-OES 检出限以下，2 个月 Rhone 河水浸泡） | Rhone 河水 2 个月无 Fe 浸出、无 PDA 溶出（MALDI-TOF）、PXRD 保持；4 循环再生容量基本不变；EDTA 回收 Pb >95% | E:\mzh3\所有正文和附件\第一波markdown\Rapid, Selective Heavy Metal Removal from Water by a Metal− Organic Framework Polydopamine Composite.md | P0361 | 10.1021/acscentsci.7b00605 | 1 | isotherm | 298 | 0.5 | 135.7834 | 190.0468 | 60.1165 | 410.1874 | 1 | 282.6087 | 68.89747 | 7 | 416.6667 | 等温线 | Rapid, Selective Heavy Metal Removal from Water by a Metal− Organic Framework/Polydopamine Composite | P0361 | Post-modified MOF; Other composite
P0126 | P0126_M1 | Fe-BTC/PDA-19 | M6 | T6 | MOF/聚合物复合物（Fe-BTC = MIL-100(Fe)，孔内聚合聚多巴胺 PDA 19 mass%） | Fe-BTC(MIL-100(Fe | Fe | trimesic acid | 1 | 1 | 0 | 0 | 1 | 1 | 0 | 0 | 0 | 1 | 多巴胺经 Fe3+ 开放金属位点在 MOF 孔内厌氧聚合为 PDA（19 mass%），聚合物固定于内部孔表面 | polydopamine | 1 | polydopamine | 0 | No |  |  | 1134 |  |  | 正文未详述（结晶保持，SEM 无聚合物表面包覆，PDA 位于孔内） | vacuum activation | 125 | 17 h | 两步：Fe-BTC 水热（FeCl3·6H2O 9.72 g + 均苯三甲酸 3.36 g + 120 mL 水，180 mL Teflon 釜 130 C 72 h；甲醇 Soxhlet 24 h；150 C 真空活化 17 h）；Fe-BTC/PDA-19：活化 Fe-BTC + 400 mL 0.02 M 多巴胺甲醇溶液，室温 N2 搅拌 24 h（1 h 变深紫），甲醇 Soxhlet 24 h（N2），室温真空干燥，125 C 真空活化 17 h | methanol | FeCl3.6H2O | trimesic acid | F1 |  | polydopamine | 130 | 72 | PXRD 结构保持（水浸泡 2 个月及吸附后）；Hg2+ 吸附后见 Hg2Cl2 峰（PDA 还原 Hg2+→Hg+） | Fe 浸出 <10 ppb（ICP-OES 检出限以下，2 个月 Rhone 河水浸泡） | Rhone 河水 2 个月无 Fe 浸出、无 PDA 溶出（MALDI-TOF）、PXRD 保持；4 循环再生容量基本不变；EDTA 回收 Pb >95% | E:\mzh3\所有正文和附件\第一波markdown\Rapid, Selective Heavy Metal Removal from Water by a Metal− Organic Framework Polydopamine Composite.md | P0361 | 10.1021/acscentsci.7b00605 | 1 | isotherm | 298 | 0.5 | 666.7311 | 410.1874 | 60.1165 | 410.1874 | 1 | 282.6087 | 68.89747 | 7 | 416.6667 | 等温线 | Rapid, Selective Heavy Metal Removal from Water by a Metal− Organic Framework/Polydopamine Composite | P0361 | Post-modified MOF; Other composite
P0127 | P0127_M1 | Fe3O4@UiO-66-PDA | M3 | T1;T6;T12 | 磁性三层核壳复合物（Fe3O4 磁核 + UiO-66 壳 + 聚多巴胺 PDA 外层） | UiO-66 | Zr | terephthalic acid | 1 | 1 | 0 | 0 | 1 | 1 | 0 | 0 | 0 | 1 | 多巴胺盐酸盐在 Tris-HCl 缓冲液（pH 8.5、10 mM）中弱碱自聚合包覆于 Fe3O4@UiO-66 表面（25 C 24 h） | polydopamine | 1 | Fe3O4; polydopamine | 1 | No |  |  | 74.41 | 0.0712 | 1.55 | 球形核壳结构、粒径均匀（TEM；Fe3O4@UiO-66 为粗糙表面不规则微球，PDA 包覆后分散性更佳） | vacuum activation; thermal drying | 80 | 12 h | 三步溶剂热：①Fe3O4（1.62 g FeCl3·6H2O + 4.0 g NaAc + 1.5 g Na3Cit·2H2O，60 mL 乙二醇，200 C 12 h，乙醇/水交替洗、60 C 干燥）；②Fe3O4@UiO-66（0.156 g ZrCl4 + 0.132 g H2BDC + 0.2 g Fe3O4，DMF 50 mL + 乙酸 5 mL，超声 30 min，130 C 12 h，磁分离、水/无水乙醇洗三次、真空 80 C 12 h）；③PDA 包覆（160 mg Fe3O4@UiO-66 + 160 mg 多巴胺盐酸盐，Tris-HCl 40 mL pH 8.5 10 mM，25 C 24 h，磁分离、真空 80 C 干燥） | water | ZrCl4; FeCl3.6H2O | terephthalic acid | F1 | acetic acid | polydopamine | 130 | 12 | XRD 六次吸附循环前后结构稳定（Fig S5） | 正文未报告金属浸出 | 六次吸附-脱附循环后容量 >75 mg/g、脱附率 >80%，XRD 结构稳定（正文 3.2.6/Fig S5）；酸洗造成轻微表面损伤 | E:\mzh3\所有正文和附件\1\Recyclable Fe3O4@UiO-66-PDA core-shell nanomaterials for extensive metal ion adsorption Batch experiments and theoretical analysis.pdf | P0365 | 10.1016/j.jcis.2024.03.150 | 1 | ph | 298 | 0.5 | 498.2759 | 404.3321 | 1195.96273 | 404.3321 | 1 | 404.3321 | 99.15966 | 1 | 182.735 | pH | Recyclable Fe O @UiO-66-PDA core–shell nanomaterials for extensive metal ion adsorption: Batch experiments and theoretical analysis | P0365 | Post-modified MOF; Metal oxide composite
P0127 | P0127_M1 | Fe3O4@UiO-66-PDA | M3 | T1;T6;T12 | 磁性三层核壳复合物（Fe3O4 磁核 + UiO-66 壳 + 聚多巴胺 PDA 外层） | UiO-66 | Zr | terephthalic acid | 1 | 1 | 0 | 0 | 1 | 1 | 0 | 0 | 0 | 1 | 多巴胺盐酸盐在 Tris-HCl 缓冲液（pH 8.5、10 mM）中弱碱自聚合包覆于 Fe3O4@UiO-66 表面（25 C 24 h） | polydopamine | 1 | Fe3O4; polydopamine | 1 | No |  |  | 74.41 | 0.0712 | 1.55 | 球形核壳结构、粒径均匀（TEM；Fe3O4@UiO-66 为粗糙表面不规则微球，PDA 包覆后分散性更佳） | vacuum activation; thermal drying | 80 | 12 h | 三步溶剂热：①Fe3O4（1.62 g FeCl3·6H2O + 4.0 g NaAc + 1.5 g Na3Cit·2H2O，60 mL 乙二醇，200 C 12 h，乙醇/水交替洗、60 C 干燥）；②Fe3O4@UiO-66（0.156 g ZrCl4 + 0.132 g H2BDC + 0.2 g Fe3O4，DMF 50 mL + 乙酸 5 mL，超声 30 min，130 C 12 h，磁分离、水/无水乙醇洗三次、真空 80 C 12 h）；③PDA 包覆（160 mg Fe3O4@UiO-66 + 160 mg 多巴胺盐酸盐，Tris-HCl 40 mL pH 8.5 10 mM，25 C 24 h，磁分离、真空 80 C 干燥） | water | ZrCl4; FeCl3.6H2O | terephthalic acid | F1 | acetic acid | polydopamine | 130 | 12 | XRD 六次吸附循环前后结构稳定（Fig S5） | 正文未报告金属浸出 | 六次吸附-脱附循环后容量 >75 mg/g、脱附率 >80%，XRD 结构稳定（正文 3.2.6/Fig S5）；酸洗造成轻微表面损伤 | E:\mzh3\所有正文和附件\1\Recyclable Fe3O4@UiO-66-PDA core-shell nanomaterials for extensive metal ion adsorption Batch experiments and theoretical analysis.pdf | P0365 | 10.1016/j.jcis.2024.03.150 | 1 | ph | 298 | 0.5 | 498.2759 | 404.3321 | 1195.96273 | 404.3321 | 1 | 404.3321 | 99.15966 | 2 | 240.6148 | pH | Recyclable Fe O @UiO-66-PDA core–shell nanomaterials for extensive metal ion adsorption: Batch experiments and theoretical analysis | P0365 | Post-modified MOF; Metal oxide composite
P0127 | P0127_M1 | Fe3O4@UiO-66-PDA | M3 | T1;T6;T12 | 磁性三层核壳复合物（Fe3O4 磁核 + UiO-66 壳 + 聚多巴胺 PDA 外层） | UiO-66 | Zr | terephthalic acid | 1 | 1 | 0 | 0 | 1 | 1 | 0 | 0 | 0 | 1 | 多巴胺盐酸盐在 Tris-HCl 缓冲液（pH 8.5、10 mM）中弱碱自聚合包覆于 Fe3O4@UiO-66 表面（25 C 24 h） | polydopamine | 1 | Fe3O4; polydopamine | 1 | No |  |  | 74.41 | 0.0712 | 1.55 | 球形核壳结构、粒径均匀（TEM；Fe3O4@UiO-66 为粗糙表面不规则微球，PDA 包覆后分散性更佳） | vacuum activation; thermal drying | 80 | 12 h | 三步溶剂热：①Fe3O4（1.62 g FeCl3·6H2O + 4.0 g NaAc + 1.5 g Na3Cit·2H2O，60 mL 乙二醇，200 C 12 h，乙醇/水交替洗、60 C 干燥）；②Fe3O4@UiO-66（0.156 g ZrCl4 + 0.132 g H2BDC + 0.2 g Fe3O4，DMF 50 mL + 乙酸 5 mL，超声 30 min，130 C 12 h，磁分离、水/无水乙醇洗三次、真空 80 C 12 h）；③PDA 包覆（160 mg Fe3O4@UiO-66 + 160 mg 多巴胺盐酸盐，Tris-HCl 40 mL pH 8.5 10 mM，25 C 24 h，磁分离、真空 80 C 干燥） | water | ZrCl4; FeCl3.6H2O | terephthalic acid | F1 | acetic acid | polydopamine | 130 | 12 | XRD 六次吸附循环前后结构稳定（Fig S5） | 正文未报告金属浸出 | 六次吸附-脱附循环后容量 >75 mg/g、脱附率 >80%，XRD 结构稳定（正文 3.2.6/Fig S5）；酸洗造成轻微表面损伤 | E:\mzh3\所有正文和附件\1\Recyclable Fe3O4@UiO-66-PDA core-shell nanomaterials for extensive metal ion adsorption Batch experiments and theoretical analysis.pdf | P0365 | 10.1016/j.jcis.2024.03.150 | 1 | ph | 298 | 0.5 | 498.2759 | 404.3321 | 1195.96273 | 404.3321 | 1 | 404.3321 | 99.15966 | 3 | 253.8445 | pH | Recyclable Fe O @UiO-66-PDA core–shell nanomaterials for extensive metal ion adsorption: Batch experiments and theoretical analysis | P0365 | Post-modified MOF; Metal oxide composite
P0127 | P0127_M1 | Fe3O4@UiO-66-PDA | M3 | T1;T6;T12 | 磁性三层核壳复合物（Fe3O4 磁核 + UiO-66 壳 + 聚多巴胺 PDA 外层） | UiO-66 | Zr | terephthalic acid | 1 | 1 | 0 | 0 | 1 | 1 | 0 | 0 | 0 | 1 | 多巴胺盐酸盐在 Tris-HCl 缓冲液（pH 8.5、10 mM）中弱碱自聚合包覆于 Fe3O4@UiO-66 表面（25 C 24 h） | polydopamine | 1 | Fe3O4; polydopamine | 1 | No |  |  | 74.41 | 0.0712 | 1.55 | 球形核壳结构、粒径均匀（TEM；Fe3O4@UiO-66 为粗糙表面不规则微球，PDA 包覆后分散性更佳） | vacuum activation; thermal drying | 80 | 12 h | 三步溶剂热：①Fe3O4（1.62 g FeCl3·6H2O + 4.0 g NaAc + 1.5 g Na3Cit·2H2O，60 mL 乙二醇，200 C 12 h，乙醇/水交替洗、60 C 干燥）；②Fe3O4@UiO-66（0.156 g ZrCl4 + 0.132 g H2BDC + 0.2 g Fe3O4，DMF 50 mL + 乙酸 5 mL，超声 30 min，130 C 12 h，磁分离、水/无水乙醇洗三次、真空 80 C 12 h）；③PDA 包覆（160 mg Fe3O4@UiO-66 + 160 mg 多巴胺盐酸盐，Tris-HCl 40 mL pH 8.5 10 mM，25 C 24 h，磁分离、真空 80 C 干燥） | water | ZrCl4; FeCl3.6H2O | terephthalic acid | F1 | acetic acid | polydopamine | 130 | 12 | XRD 六次吸附循环前后结构稳定（Fig S5） | 正文未报告金属浸出 | 六次吸附-脱附循环后容量 >75 mg/g、脱附率 >80%，XRD 结构稳定（正文 3.2.6/Fig S5）；酸洗造成轻微表面损伤 | E:\mzh3\所有正文和附件\1\Recyclable Fe3O4@UiO-66-PDA core-shell nanomaterials for extensive metal ion adsorption Batch experiments and theoretical analysis.pdf | P0365 | 10.1016/j.jcis.2024.03.150 | 1 | ph | 298 | 0.5 | 498.2759 | 404.3321 | 1195.96273 | 404.3321 | 1 | 404.3321 | 99.15966 | 4 | 315.0318 | pH | Recyclable Fe O @UiO-66-PDA core–shell nanomaterials for extensive metal ion adsorption: Batch experiments and theoretical analysis | P0365 | Post-modified MOF; Metal oxide composite
P0127 | P0127_M1 | Fe3O4@UiO-66-PDA | M3 | T1;T6;T12 | 磁性三层核壳复合物（Fe3O4 磁核 + UiO-66 壳 + 聚多巴胺 PDA 外层） | UiO-66 | Zr | terephthalic acid | 1 | 1 | 0 | 0 | 1 | 1 | 0 | 0 | 0 | 1 | 多巴胺盐酸盐在 Tris-HCl 缓冲液（pH 8.5、10 mM）中弱碱自聚合包覆于 Fe3O4@UiO-66 表面（25 C 24 h） | polydopamine | 1 | Fe3O4; polydopamine | 1 | No |  |  | 74.41 | 0.0712 | 1.55 | 球形核壳结构、粒径均匀（TEM；Fe3O4@UiO-66 为粗糙表面不规则微球，PDA 包覆后分散性更佳） | vacuum activation; thermal drying | 80 | 12 h | 三步溶剂热：①Fe3O4（1.62 g FeCl3·6H2O + 4.0 g NaAc + 1.5 g Na3Cit·2H2O，60 mL 乙二醇，200 C 12 h，乙醇/水交替洗、60 C 干燥）；②Fe3O4@UiO-66（0.156 g ZrCl4 + 0.132 g H2BDC + 0.2 g Fe3O4，DMF 50 mL + 乙酸 5 mL，超声 30 min，130 C 12 h，磁分离、水/无水乙醇洗三次、真空 80 C 12 h）；③PDA 包覆（160 mg Fe3O4@UiO-66 + 160 mg 多巴胺盐酸盐，Tris-HCl 40 mL pH 8.5 10 mM，25 C 24 h，磁分离、真空 80 C 干燥） | water | ZrCl4; FeCl3.6H2O | terephthalic acid | F1 | acetic acid | polydopamine | 130 | 12 | XRD 六次吸附循环前后结构稳定（Fig S5） | 正文未报告金属浸出 | 六次吸附-脱附循环后容量 >75 mg/g、脱附率 >80%，XRD 结构稳定（正文 3.2.6/Fig S5）；酸洗造成轻微表面损伤 | E:\mzh3\所有正文和附件\1\Recyclable Fe3O4@UiO-66-PDA core-shell nanomaterials for extensive metal ion adsorption Batch experiments and theoretical analysis.pdf | P0365 | 10.1016/j.jcis.2024.03.150 | 1 | ph | 298 | 0.5 | 498.2759 | 404.3321 | 1195.96273 | 404.3321 | 1 | 404.3321 | 99.15966 | 5 | 349.7597 | pH | Recyclable Fe O @UiO-66-PDA core–shell nanomaterials for extensive metal ion adsorption: Batch experiments and theoretical analysis | P0365 | Post-modified MOF; Metal oxide composite
P0127 | P0127_M1 | Fe3O4@UiO-66-PDA | M3 | T1;T6;T12 | 磁性三层核壳复合物（Fe3O4 磁核 + UiO-66 壳 + 聚多巴胺 PDA 外层） | UiO-66 | Zr | terephthalic acid | 1 | 1 | 0 | 0 | 1 | 1 | 0 | 0 | 0 | 1 | 多巴胺盐酸盐在 Tris-HCl 缓冲液（pH 8.5、10 mM）中弱碱自聚合包覆于 Fe3O4@UiO-66 表面（25 C 24 h） | polydopamine | 1 | Fe3O4; polydopamine | 1 | No |  |  | 74.41 | 0.0712 | 1.55 | 球形核壳结构、粒径均匀（TEM；Fe3O4@UiO-66 为粗糙表面不规则微球，PDA 包覆后分散性更佳） | vacuum activation; thermal drying | 80 | 12 h | 三步溶剂热：①Fe3O4（1.62 g FeCl3·6H2O + 4.0 g NaAc + 1.5 g Na3Cit·2H2O，60 mL 乙二醇，200 C 12 h，乙醇/水交替洗、60 C 干燥）；②Fe3O4@UiO-66（0.156 g ZrCl4 + 0.132 g H2BDC + 0.2 g Fe3O4，DMF 50 mL + 乙酸 5 mL，超声 30 min，130 C 12 h，磁分离、水/无水乙醇洗三次、真空 80 C 12 h）；③PDA 包覆（160 mg Fe3O4@UiO-66 + 160 mg 多巴胺盐酸盐，Tris-HCl 40 mL pH 8.5 10 mM，25 C 24 h，磁分离、真空 80 C 干燥） | water | ZrCl4; FeCl3.6H2O | terephthalic acid | F1 | acetic acid | polydopamine | 130 | 12 | XRD 六次吸附循环前后结构稳定（Fig S5） | 正文未报告金属浸出 | 六次吸附-脱附循环后容量 >75 mg/g、脱附率 >80%，XRD 结构稳定（正文 3.2.6/Fig S5）；酸洗造成轻微表面损伤 | E:\mzh3\所有正文和附件\1\Recyclable Fe3O4@UiO-66-PDA core-shell nanomaterials for extensive metal ion adsorption Batch experiments and theoretical analysis.pdf | P0365 | 10.1016/j.jcis.2024.03.150 | 1 | ph | 298 | 0.5 | 498.2759 | 404.3321 | 1195.96273 | 404.3321 | 1 | 404.3321 | 99.15966 | 6 | 359.682 | pH | Recyclable Fe O @UiO-66-PDA core–shell nanomaterials for extensive metal ion adsorption: Batch experiments and theoretical analysis | P0365 | Post-modified MOF; Metal oxide composite
P0127 | P0127_M1 | Fe3O4@UiO-66-PDA | M3 | T1;T6;T12 | 磁性三层核壳复合物（Fe3O4 磁核 + UiO-66 壳 + 聚多巴胺 PDA 外层） | UiO-66 | Zr | terephthalic acid | 1 | 1 | 0 | 0 | 1 | 1 | 0 | 0 | 0 | 1 | 多巴胺盐酸盐在 Tris-HCl 缓冲液（pH 8.5、10 mM）中弱碱自聚合包覆于 Fe3O4@UiO-66 表面（25 C 24 h） | polydopamine | 1 | Fe3O4; polydopamine | 1 | No |  |  | 74.41 | 0.0712 | 1.55 | 球形核壳结构、粒径均匀（TEM；Fe3O4@UiO-66 为粗糙表面不规则微球，PDA 包覆后分散性更佳） | vacuum activation; thermal drying | 80 | 12 h | 三步溶剂热：①Fe3O4（1.62 g FeCl3·6H2O + 4.0 g NaAc + 1.5 g Na3Cit·2H2O，60 mL 乙二醇，200 C 12 h，乙醇/水交替洗、60 C 干燥）；②Fe3O4@UiO-66（0.156 g ZrCl4 + 0.132 g H2BDC + 0.2 g Fe3O4，DMF 50 mL + 乙酸 5 mL，超声 30 min，130 C 12 h，磁分离、水/无水乙醇洗三次、真空 80 C 12 h）；③PDA 包覆（160 mg Fe3O4@UiO-66 + 160 mg 多巴胺盐酸盐，Tris-HCl 40 mL pH 8.5 10 mM，25 C 24 h，磁分离、真空 80 C 干燥） | water | ZrCl4; FeCl3.6H2O | terephthalic acid | F1 | acetic acid | polydopamine | 130 | 12 | XRD 六次吸附循环前后结构稳定（Fig S5） | 正文未报告金属浸出 | 六次吸附-脱附循环后容量 >75 mg/g、脱附率 >80%，XRD 结构稳定（正文 3.2.6/Fig S5）；酸洗造成轻微表面损伤 | E:\mzh3\所有正文和附件\1\Recyclable Fe3O4@UiO-66-PDA core-shell nanomaterials for extensive metal ion adsorption Batch experiments and theoretical analysis.pdf | P0365 | 10.1016/j.jcis.2024.03.150 | 1 | ph | 298 | 0.5 | 498.2759 | 404.3321 | 1195.96273 | 404.3321 | 1 | 404.3321 | 99.15966 | 7 | 382.8339 | pH | Recyclable Fe O @UiO-66-PDA core–shell nanomaterials for extensive metal ion adsorption: Batch experiments and theoretical analysis | P0365 | Post-modified MOF; Metal oxide composite
P0127 | P0127_M1 | Fe3O4@UiO-66-PDA | M3 | T1;T6;T12 | 磁性三层核壳复合物（Fe3O4 磁核 + UiO-66 壳 + 聚多巴胺 PDA 外层） | UiO-66 | Zr | terephthalic acid | 1 | 1 | 0 | 0 | 1 | 1 | 0 | 0 | 0 | 1 | 多巴胺盐酸盐在 Tris-HCl 缓冲液（pH 8.5、10 mM）中弱碱自聚合包覆于 Fe3O4@UiO-66 表面（25 C 24 h） | polydopamine | 1 | Fe3O4; polydopamine | 1 | No |  |  | 74.41 | 0.0712 | 1.55 | 球形核壳结构、粒径均匀（TEM；Fe3O4@UiO-66 为粗糙表面不规则微球，PDA 包覆后分散性更佳） | vacuum activation; thermal drying | 80 | 12 h | 三步溶剂热：①Fe3O4（1.62 g FeCl3·6H2O + 4.0 g NaAc + 1.5 g Na3Cit·2H2O，60 mL 乙二醇，200 C 12 h，乙醇/水交替洗、60 C 干燥）；②Fe3O4@UiO-66（0.156 g ZrCl4 + 0.132 g H2BDC + 0.2 g Fe3O4，DMF 50 mL + 乙酸 5 mL，超声 30 min，130 C 12 h，磁分离、水/无水乙醇洗三次、真空 80 C 12 h）；③PDA 包覆（160 mg Fe3O4@UiO-66 + 160 mg 多巴胺盐酸盐，Tris-HCl 40 mL pH 8.5 10 mM，25 C 24 h，磁分离、真空 80 C 干燥） | water | ZrCl4; FeCl3.6H2O | terephthalic acid | F1 | acetic acid | polydopamine | 130 | 12 | XRD 六次吸附循环前后结构稳定（Fig S5） | 正文未报告金属浸出 | 六次吸附-脱附循环后容量 >75 mg/g、脱附率 >80%，XRD 结构稳定（正文 3.2.6/Fig S5）；酸洗造成轻微表面损伤 | E:\mzh3\所有正文和附件\1\Recyclable Fe3O4@UiO-66-PDA core-shell nanomaterials for extensive metal ion adsorption Batch experiments and theoretical analysis.pdf | P0365 | 10.1016/j.jcis.2024.03.150 | 1 | ph | 298 | 0.5 | 498.2759 | 404.3321 | 1195.96273 | 404.3321 | 1 | 404.3321 | 99.15966 | 8 | 404.3321 | pH | Recyclable Fe O @UiO-66-PDA core–shell nanomaterials for extensive metal ion adsorption: Batch experiments and theoretical analysis | P0365 | Post-modified MOF; Metal oxide composite
P0127 | P0127_M1 | Fe3O4@UiO-66-PDA | M3 | T1;T6;T12 | 磁性三层核壳复合物（Fe3O4 磁核 + UiO-66 壳 + 聚多巴胺 PDA 外层） | UiO-66 | Zr | terephthalic acid | 1 | 1 | 0 | 0 | 1 | 1 | 0 | 0 | 0 | 1 | 多巴胺盐酸盐在 Tris-HCl 缓冲液（pH 8.5、10 mM）中弱碱自聚合包覆于 Fe3O4@UiO-66 表面（25 C 24 h） | polydopamine | 1 | Fe3O4; polydopamine | 1 | No |  |  | 74.41 | 0.0712 | 1.55 | 球形核壳结构、粒径均匀（TEM；Fe3O4@UiO-66 为粗糙表面不规则微球，PDA 包覆后分散性更佳） | vacuum activation; thermal drying | 80 | 12 h | 三步溶剂热：①Fe3O4（1.62 g FeCl3·6H2O + 4.0 g NaAc + 1.5 g Na3Cit·2H2O，60 mL 乙二醇，200 C 12 h，乙醇/水交替洗、60 C 干燥）；②Fe3O4@UiO-66（0.156 g ZrCl4 + 0.132 g H2BDC + 0.2 g Fe3O4，DMF 50 mL + 乙酸 5 mL，超声 30 min，130 C 12 h，磁分离、水/无水乙醇洗三次、真空 80 C 12 h）；③PDA 包覆（160 mg Fe3O4@UiO-66 + 160 mg 多巴胺盐酸盐，Tris-HCl 40 mL pH 8.5 10 mM，25 C 24 h，磁分离、真空 80 C 干燥） | water | ZrCl4; FeCl3.6H2O | terephthalic acid | F1 | acetic acid | polydopamine | 130 | 12 | XRD 六次吸附循环前后结构稳定（Fig S5） | 正文未报告金属浸出 | 六次吸附-脱附循环后容量 >75 mg/g、脱附率 >80%，XRD 结构稳定（正文 3.2.6/Fig S5）；酸洗造成轻微表面损伤 | E:\mzh3\所有正文和附件\1\Recyclable Fe3O4@UiO-66-PDA core-shell nanomaterials for extensive metal ion adsorption Batch experiments and theoretical analysis.pdf | P0365 | 10.1016/j.jcis.2024.03.150 | 1 | isotherm | 298 |  | 8.62069 | 57.76173 | 1195.96273 | 404.3321 | 1 | 404.3321 | 99.15966 | 8 | 404.3321 | 等温线 | Recyclable Fe O @UiO-66-PDA core–shell nanomaterials for extensive metal ion adsorption: Batch experiments and theoretical analysis | P0365 | Post-modified MOF; Metal oxide composite
P0127 | P0127_M1 | Fe3O4@UiO-66-PDA | M3 | T1;T6;T12 | 磁性三层核壳复合物（Fe3O4 磁核 + UiO-66 壳 + 聚多巴胺 PDA 外层） | UiO-66 | Zr | terephthalic acid | 1 | 1 | 0 | 0 | 1 | 1 | 0 | 0 | 0 | 1 | 多巴胺盐酸盐在 Tris-HCl 缓冲液（pH 8.5、10 mM）中弱碱自聚合包覆于 Fe3O4@UiO-66 表面（25 C 24 h） | polydopamine | 1 | Fe3O4; polydopamine | 1 | No |  |  | 74.41 | 0.0712 | 1.55 | 球形核壳结构、粒径均匀（TEM；Fe3O4@UiO-66 为粗糙表面不规则微球，PDA 包覆后分散性更佳） | vacuum activation; thermal drying | 80 | 12 h | 三步溶剂热：①Fe3O4（1.62 g FeCl3·6H2O + 4.0 g NaAc + 1.5 g Na3Cit·2H2O，60 mL 乙二醇，200 C 12 h，乙醇/水交替洗、60 C 干燥）；②Fe3O4@UiO-66（0.156 g ZrCl4 + 0.132 g H2BDC + 0.2 g Fe3O4，DMF 50 mL + 乙酸 5 mL，超声 30 min，130 C 12 h，磁分离、水/无水乙醇洗三次、真空 80 C 12 h）；③PDA 包覆（160 mg Fe3O4@UiO-66 + 160 mg 多巴胺盐酸盐，Tris-HCl 40 mL pH 8.5 10 mM，25 C 24 h，磁分离、真空 80 C 干燥） | water | ZrCl4; FeCl3.6H2O | terephthalic acid | F1 | acetic acid | polydopamine | 130 | 12 | XRD 六次吸附循环前后结构稳定（Fig S5） | 正文未报告金属浸出 | 六次吸附-脱附循环后容量 >75 mg/g、脱附率 >80%，XRD 结构稳定（正文 3.2.6/Fig S5）；酸洗造成轻微表面损伤 | E:\mzh3\所有正文和附件\1\Recyclable Fe3O4@UiO-66-PDA core-shell nanomaterials for extensive metal ion adsorption Batch experiments and theoretical analysis.pdf | P0365 | 10.1016/j.jcis.2024.03.150 | 1 | isotherm | 298 |  | 74.13793 | 158.8448 | 1195.96273 | 404.3321 | 1 | 404.3321 | 99.15966 | 8 | 404.3321 | 等温线 | Recyclable Fe O @UiO-66-PDA core–shell nanomaterials for extensive metal ion adsorption: Batch experiments and theoretical analysis | P0365 | Post-modified MOF; Metal oxide composite
P0127 | P0127_M1 | Fe3O4@UiO-66-PDA | M3 | T1;T6;T12 | 磁性三层核壳复合物（Fe3O4 磁核 + UiO-66 壳 + 聚多巴胺 PDA 外层） | UiO-66 | Zr | terephthalic acid | 1 | 1 | 0 | 0 | 1 | 1 | 0 | 0 | 0 | 1 | 多巴胺盐酸盐在 Tris-HCl 缓冲液（pH 8.5、10 mM）中弱碱自聚合包覆于 Fe3O4@UiO-66 表面（25 C 24 h） | polydopamine | 1 | Fe3O4; polydopamine | 1 | No |  |  | 74.41 | 0.0712 | 1.55 | 球形核壳结构、粒径均匀（TEM；Fe3O4@UiO-66 为粗糙表面不规则微球，PDA 包覆后分散性更佳） | vacuum activation; thermal drying | 80 | 12 h | 三步溶剂热：①Fe3O4（1.62 g FeCl3·6H2O + 4.0 g NaAc + 1.5 g Na3Cit·2H2O，60 mL 乙二醇，200 C 12 h，乙醇/水交替洗、60 C 干燥）；②Fe3O4@UiO-66（0.156 g ZrCl4 + 0.132 g H2BDC + 0.2 g Fe3O4，DMF 50 mL + 乙酸 5 mL，超声 30 min，130 C 12 h，磁分离、水/无水乙醇洗三次、真空 80 C 12 h）；③PDA 包覆（160 mg Fe3O4@UiO-66 + 160 mg 多巴胺盐酸盐，Tris-HCl 40 mL pH 8.5 10 mM，25 C 24 h，磁分离、真空 80 C 干燥） | water | ZrCl4; FeCl3.6H2O | terephthalic acid | F1 | acetic acid | polydopamine | 130 | 12 | XRD 六次吸附循环前后结构稳定（Fig S5） | 正文未报告金属浸出 | 六次吸附-脱附循环后容量 >75 mg/g、脱附率 >80%，XRD 结构稳定（正文 3.2.6/Fig S5）；酸洗造成轻微表面损伤 | E:\mzh3\所有正文和附件\1\Recyclable Fe3O4@UiO-66-PDA core-shell nanomaterials for extensive metal ion adsorption Batch experiments and theoretical analysis.pdf | P0365 | 10.1016/j.jcis.2024.03.150 | 1 | isotherm | 298 |  | 203.4483 | 303.2491 | 1195.96273 | 404.3321 | 1 | 404.3321 | 99.15966 | 8 | 404.3321 | 等温线 | Recyclable Fe O @UiO-66-PDA core–shell nanomaterials for extensive metal ion adsorption: Batch experiments and theoretical analysis | P0365 | Post-modified MOF; Metal oxide composite
P0127 | P0127_M1 | Fe3O4@UiO-66-PDA | M3 | T1;T6;T12 | 磁性三层核壳复合物（Fe3O4 磁核 + UiO-66 壳 + 聚多巴胺 PDA 外层） | UiO-66 | Zr | terephthalic acid | 1 | 1 | 0 | 0 | 1 | 1 | 0 | 0 | 0 | 1 | 多巴胺盐酸盐在 Tris-HCl 缓冲液（pH 8.5、10 mM）中弱碱自聚合包覆于 Fe3O4@UiO-66 表面（25 C 24 h） | polydopamine | 1 | Fe3O4; polydopamine | 1 | No |  |  | 74.41 | 0.0712 | 1.55 | 球形核壳结构、粒径均匀（TEM；Fe3O4@UiO-66 为粗糙表面不规则微球，PDA 包覆后分散性更佳） | vacuum activation; thermal drying | 80 | 12 h | 三步溶剂热：①Fe3O4（1.62 g FeCl3·6H2O + 4.0 g NaAc + 1.5 g Na3Cit·2H2O，60 mL 乙二醇，200 C 12 h，乙醇/水交替洗、60 C 干燥）；②Fe3O4@UiO-66（0.156 g ZrCl4 + 0.132 g H2BDC + 0.2 g Fe3O4，DMF 50 mL + 乙酸 5 mL，超声 30 min，130 C 12 h，磁分离、水/无水乙醇洗三次、真空 80 C 12 h）；③PDA 包覆（160 mg Fe3O4@UiO-66 + 160 mg 多巴胺盐酸盐，Tris-HCl 40 mL pH 8.5 10 mM，25 C 24 h，磁分离、真空 80 C 干燥） | water | ZrCl4; FeCl3.6H2O | terephthalic acid | F1 | acetic acid | polydopamine | 130 | 12 | XRD 六次吸附循环前后结构稳定（Fig S5） | 正文未报告金属浸出 | 六次吸附-脱附循环后容量 >75 mg/g、脱附率 >80%，XRD 结构稳定（正文 3.2.6/Fig S5）；酸洗造成轻微表面损伤 | E:\mzh3\所有正文和附件\1\Recyclable Fe3O4@UiO-66-PDA core-shell nanomaterials for extensive metal ion adsorption Batch experiments and theoretical analysis.pdf | P0365 | 10.1016/j.jcis.2024.03.150 | 1 | isotherm | 298 |  | 300 | 359.2058 | 1195.96273 | 404.3321 | 1 | 404.3321 | 99.15966 | 8 | 404.3321 | 等温线 | Recyclable Fe O @UiO-66-PDA core–shell nanomaterials for extensive metal ion adsorption: Batch experiments and theoretical analysis | P0365 | Post-modified MOF; Metal oxide composite
P0127 | P0127_M1 | Fe3O4@UiO-66-PDA | M3 | T1;T6;T12 | 磁性三层核壳复合物（Fe3O4 磁核 + UiO-66 壳 + 聚多巴胺 PDA 外层） | UiO-66 | Zr | terephthalic acid | 1 | 1 | 0 | 0 | 1 | 1 | 0 | 0 | 0 | 1 | 多巴胺盐酸盐在 Tris-HCl 缓冲液（pH 8.5、10 mM）中弱碱自聚合包覆于 Fe3O4@UiO-66 表面（25 C 24 h） | polydopamine | 1 | Fe3O4; polydopamine | 1 | No |  |  | 74.41 | 0.0712 | 1.55 | 球形核壳结构、粒径均匀（TEM；Fe3O4@UiO-66 为粗糙表面不规则微球，PDA 包覆后分散性更佳） | vacuum activation; thermal drying | 80 | 12 h | 三步溶剂热：①Fe3O4（1.62 g FeCl3·6H2O + 4.0 g NaAc + 1.5 g Na3Cit·2H2O，60 mL 乙二醇，200 C 12 h，乙醇/水交替洗、60 C 干燥）；②Fe3O4@UiO-66（0.156 g ZrCl4 + 0.132 g H2BDC + 0.2 g Fe3O4，DMF 50 mL + 乙酸 5 mL，超声 30 min，130 C 12 h，磁分离、水/无水乙醇洗三次、真空 80 C 12 h）；③PDA 包覆（160 mg Fe3O4@UiO-66 + 160 mg 多巴胺盐酸盐，Tris-HCl 40 mL pH 8.5 10 mM，25 C 24 h，磁分离、真空 80 C 干燥） | water | ZrCl4; FeCl3.6H2O | terephthalic acid | F1 | acetic acid | polydopamine | 130 | 12 | XRD 六次吸附循环前后结构稳定（Fig S5） | 正文未报告金属浸出 | 六次吸附-脱附循环后容量 >75 mg/g、脱附率 >80%，XRD 结构稳定（正文 3.2.6/Fig S5）；酸洗造成轻微表面损伤 | E:\mzh3\所有正文和附件\1\Recyclable Fe3O4@UiO-66-PDA core-shell nanomaterials for extensive metal ion adsorption Batch experiments and theoretical analysis.pdf | P0365 | 10.1016/j.jcis.2024.03.150 | 1 | isotherm | 298 |  | 403.4483 | 397.1119 | 1195.96273 | 404.3321 | 1 | 404.3321 | 99.15966 | 8 | 404.3321 | 等温线 | Recyclable Fe O @UiO-66-PDA core–shell nanomaterials for extensive metal ion adsorption: Batch experiments and theoretical analysis | P0365 | Post-modified MOF; Metal oxide composite
P0127 | P0127_M1 | Fe3O4@UiO-66-PDA | M3 | T1;T6;T12 | 磁性三层核壳复合物（Fe3O4 磁核 + UiO-66 壳 + 聚多巴胺 PDA 外层） | UiO-66 | Zr | terephthalic acid | 1 | 1 | 0 | 0 | 1 | 1 | 0 | 0 | 0 | 1 | 多巴胺盐酸盐在 Tris-HCl 缓冲液（pH 8.5、10 mM）中弱碱自聚合包覆于 Fe3O4@UiO-66 表面（25 C 24 h） | polydopamine | 1 | Fe3O4; polydopamine | 1 | No |  |  | 74.41 | 0.0712 | 1.55 | 球形核壳结构、粒径均匀（TEM；Fe3O4@UiO-66 为粗糙表面不规则微球，PDA 包覆后分散性更佳） | vacuum activation; thermal drying | 80 | 12 h | 三步溶剂热：①Fe3O4（1.62 g FeCl3·6H2O + 4.0 g NaAc + 1.5 g Na3Cit·2H2O，60 mL 乙二醇，200 C 12 h，乙醇/水交替洗、60 C 干燥）；②Fe3O4@UiO-66（0.156 g ZrCl4 + 0.132 g H2BDC + 0.2 g Fe3O4，DMF 50 mL + 乙酸 5 mL，超声 30 min，130 C 12 h，磁分离、水/无水乙醇洗三次、真空 80 C 12 h）；③PDA 包覆（160 mg Fe3O4@UiO-66 + 160 mg 多巴胺盐酸盐，Tris-HCl 40 mL pH 8.5 10 mM，25 C 24 h，磁分离、真空 80 C 干燥） | water | ZrCl4; FeCl3.6H2O | terephthalic acid | F1 | acetic acid | polydopamine | 130 | 12 | XRD 六次吸附循环前后结构稳定（Fig S5） | 正文未报告金属浸出 | 六次吸附-脱附循环后容量 >75 mg/g、脱附率 >80%，XRD 结构稳定（正文 3.2.6/Fig S5）；酸洗造成轻微表面损伤 | E:\mzh3\所有正文和附件\1\Recyclable Fe3O4@UiO-66-PDA core-shell nanomaterials for extensive metal ion adsorption Batch experiments and theoretical analysis.pdf | P0365 | 10.1016/j.jcis.2024.03.150 | 1 | isotherm | 298 |  | 498.2759 | 404.3321 | 1195.96273 | 404.3321 | 1 | 404.3321 | 99.15966 | 8 | 404.3321 | 等温线 | Recyclable Fe O @UiO-66-PDA core–shell nanomaterials for extensive metal ion adsorption: Batch experiments and theoretical analysis | P0365 | Post-modified MOF; Metal oxide composite
P0127 | P0127_M1 | Fe3O4@UiO-66-PDA | M3 | T1;T6;T12 | 磁性三层核壳复合物（Fe3O4 磁核 + UiO-66 壳 + 聚多巴胺 PDA 外层） | UiO-66 | Zr | terephthalic acid | 1 | 1 | 0 | 0 | 1 | 1 | 0 | 0 | 0 | 1 | 多巴胺盐酸盐在 Tris-HCl 缓冲液（pH 8.5、10 mM）中弱碱自聚合包覆于 Fe3O4@UiO-66 表面（25 C 24 h） | polydopamine | 1 | Fe3O4; polydopamine | 1 | No |  |  | 74.41 | 0.0712 | 1.55 | 球形核壳结构、粒径均匀（TEM；Fe3O4@UiO-66 为粗糙表面不规则微球，PDA 包覆后分散性更佳） | vacuum activation; thermal drying | 80 | 12 h | 三步溶剂热：①Fe3O4（1.62 g FeCl3·6H2O + 4.0 g NaAc + 1.5 g Na3Cit·2H2O，60 mL 乙二醇，200 C 12 h，乙醇/水交替洗、60 C 干燥）；②Fe3O4@UiO-66（0.156 g ZrCl4 + 0.132 g H2BDC + 0.2 g Fe3O4，DMF 50 mL + 乙酸 5 mL，超声 30 min，130 C 12 h，磁分离、水/无水乙醇洗三次、真空 80 C 12 h）；③PDA 包覆（160 mg Fe3O4@UiO-66 + 160 mg 多巴胺盐酸盐，Tris-HCl 40 mL pH 8.5 10 mM，25 C 24 h，磁分离、真空 80 C 干燥） | water | ZrCl4; FeCl3.6H2O | terephthalic acid | F1 | acetic acid | polydopamine | 130 | 12 | XRD 六次吸附循环前后结构稳定（Fig S5） | 正文未报告金属浸出 | 六次吸附-脱附循环后容量 >75 mg/g、脱附率 >80%，XRD 结构稳定（正文 3.2.6/Fig S5）；酸洗造成轻微表面损伤 | E:\mzh3\所有正文和附件\1\Recyclable Fe3O4@UiO-66-PDA core-shell nanomaterials for extensive metal ion adsorption Batch experiments and theoretical analysis.pdf | P0365 | 10.1016/j.jcis.2024.03.150 | 1 | kinetics | 298 | 0.5 | 498.2759 | 404.3321 | 9.00621 | 98.34137 | 1 | 404.3321 | 99.15966 | 8 | 404.3321 | 动力学 | Recyclable Fe O @UiO-66-PDA core–shell nanomaterials for extensive metal ion adsorption: Batch experiments and theoretical analysis | P0365 | Post-modified MOF; Metal oxide composite
P0127 | P0127_M1 | Fe3O4@UiO-66-PDA | M3 | T1;T6;T12 | 磁性三层核壳复合物（Fe3O4 磁核 + UiO-66 壳 + 聚多巴胺 PDA 外层） | UiO-66 | Zr | terephthalic acid | 1 | 1 | 0 | 0 | 1 | 1 | 0 | 0 | 0 | 1 | 多巴胺盐酸盐在 Tris-HCl 缓冲液（pH 8.5、10 mM）中弱碱自聚合包覆于 Fe3O4@UiO-66 表面（25 C 24 h） | polydopamine | 1 | Fe3O4; polydopamine | 1 | No |  |  | 74.41 | 0.0712 | 1.55 | 球形核壳结构、粒径均匀（TEM；Fe3O4@UiO-66 为粗糙表面不规则微球，PDA 包覆后分散性更佳） | vacuum activation; thermal drying | 80 | 12 h | 三步溶剂热：①Fe3O4（1.62 g FeCl3·6H2O + 4.0 g NaAc + 1.5 g Na3Cit·2H2O，60 mL 乙二醇，200 C 12 h，乙醇/水交替洗、60 C 干燥）；②Fe3O4@UiO-66（0.156 g ZrCl4 + 0.132 g H2BDC + 0.2 g Fe3O4，DMF 50 mL + 乙酸 5 mL，超声 30 min，130 C 12 h，磁分离、水/无水乙醇洗三次、真空 80 C 12 h）；③PDA 包覆（160 mg Fe3O4@UiO-66 + 160 mg 多巴胺盐酸盐，Tris-HCl 40 mL pH 8.5 10 mM，25 C 24 h，磁分离、真空 80 C 干燥） | water | ZrCl4; FeCl3.6H2O | terephthalic acid | F1 | acetic acid | polydopamine | 130 | 12 | XRD 六次吸附循环前后结构稳定（Fig S5） | 正文未报告金属浸出 | 六次吸附-脱附循环后容量 >75 mg/g、脱附率 >80%，XRD 结构稳定（正文 3.2.6/Fig S5）；酸洗造成轻微表面损伤 | E:\mzh3\所有正文和附件\1\Recyclable Fe3O4@UiO-66-PDA core-shell nanomaterials for extensive metal ion adsorption Batch experiments and theoretical analysis.pdf | P0365 | 10.1016/j.jcis.2024.03.150 | 1 | kinetics | 298 | 0.5 | 498.2759 | 404.3321 | 118.01242 | 207.7685 | 1 | 404.3321 | 99.15966 | 8 | 404.3321 | 动力学 | Recyclable Fe O @UiO-66-PDA core–shell nanomaterials for extensive metal ion adsorption: Batch experiments and theoretical analysis | P0365 | Post-modified MOF; Metal oxide composite
P0127 | P0127_M1 | Fe3O4@UiO-66-PDA | M3 | T1;T6;T12 | 磁性三层核壳复合物（Fe3O4 磁核 + UiO-66 壳 + 聚多巴胺 PDA 外层） | UiO-66 | Zr | terephthalic acid | 1 | 1 | 0 | 0 | 1 | 1 | 0 | 0 | 0 | 1 | 多巴胺盐酸盐在 Tris-HCl 缓冲液（pH 8.5、10 mM）中弱碱自聚合包覆于 Fe3O4@UiO-66 表面（25 C 24 h） | polydopamine | 1 | Fe3O4; polydopamine | 1 | No |  |  | 74.41 | 0.0712 | 1.55 | 球形核壳结构、粒径均匀（TEM；Fe3O4@UiO-66 为粗糙表面不规则微球，PDA 包覆后分散性更佳） | vacuum activation; thermal drying | 80 | 12 h | 三步溶剂热：①Fe3O4（1.62 g FeCl3·6H2O + 4.0 g NaAc + 1.5 g Na3Cit·2H2O，60 mL 乙二醇，200 C 12 h，乙醇/水交替洗、60 C 干燥）；②Fe3O4@UiO-66（0.156 g ZrCl4 + 0.132 g H2BDC + 0.2 g Fe3O4，DMF 50 mL + 乙酸 5 mL，超声 30 min，130 C 12 h，磁分离、水/无水乙醇洗三次、真空 80 C 12 h）；③PDA 包覆（160 mg Fe3O4@UiO-66 + 160 mg 多巴胺盐酸盐，Tris-HCl 40 mL pH 8.5 10 mM，25 C 24 h，磁分离、真空 80 C 干燥） | water | ZrCl4; FeCl3.6H2O | terephthalic acid | F1 | acetic acid | polydopamine | 130 | 12 | XRD 六次吸附循环前后结构稳定（Fig S5） | 正文未报告金属浸出 | 六次吸附-脱附循环后容量 >75 mg/g、脱附率 >80%，XRD 结构稳定（正文 3.2.6/Fig S5）；酸洗造成轻微表面损伤 | E:\mzh3\所有正文和附件\1\Recyclable Fe3O4@UiO-66-PDA core-shell nanomaterials for extensive metal ion adsorption Batch experiments and theoretical analysis.pdf | P0365 | 10.1016/j.jcis.2024.03.150 | 1 | kinetics | 298 | 0.5 | 498.2759 | 404.3321 | 239.13043 | 282.7464 | 1 | 404.3321 | 99.15966 | 8 | 404.3321 | 动力学 | Recyclable Fe O @UiO-66-PDA core–shell nanomaterials for extensive metal ion adsorption: Batch experiments and theoretical analysis | P0365 | Post-modified MOF; Metal oxide composite
P0127 | P0127_M1 | Fe3O4@UiO-66-PDA | M3 | T1;T6;T12 | 磁性三层核壳复合物（Fe3O4 磁核 + UiO-66 壳 + 聚多巴胺 PDA 外层） | UiO-66 | Zr | terephthalic acid | 1 | 1 | 0 | 0 | 1 | 1 | 0 | 0 | 0 | 1 | 多巴胺盐酸盐在 Tris-HCl 缓冲液（pH 8.5、10 mM）中弱碱自聚合包覆于 Fe3O4@UiO-66 表面（25 C 24 h） | polydopamine | 1 | Fe3O4; polydopamine | 1 | No |  |  | 74.41 | 0.0712 | 1.55 | 球形核壳结构、粒径均匀（TEM；Fe3O4@UiO-66 为粗糙表面不规则微球，PDA 包覆后分散性更佳） | vacuum activation; thermal drying | 80 | 12 h | 三步溶剂热：①Fe3O4（1.62 g FeCl3·6H2O + 4.0 g NaAc + 1.5 g Na3Cit·2H2O，60 mL 乙二醇，200 C 12 h，乙醇/水交替洗、60 C 干燥）；②Fe3O4@UiO-66（0.156 g ZrCl4 + 0.132 g H2BDC + 0.2 g Fe3O4，DMF 50 mL + 乙酸 5 mL，超声 30 min，130 C 12 h，磁分离、水/无水乙醇洗三次、真空 80 C 12 h）；③PDA 包覆（160 mg Fe3O4@UiO-66 + 160 mg 多巴胺盐酸盐，Tris-HCl 40 mL pH 8.5 10 mM，25 C 24 h，磁分离、真空 80 C 干燥） | water | ZrCl4; FeCl3.6H2O | terephthalic acid | F1 | acetic acid | polydopamine | 130 | 12 | XRD 六次吸附循环前后结构稳定（Fig S5） | 正文未报告金属浸出 | 六次吸附-脱附循环后容量 >75 mg/g、脱附率 >80%，XRD 结构稳定（正文 3.2.6/Fig S5）；酸洗造成轻微表面损伤 | E:\mzh3\所有正文和附件\1\Recyclable Fe3O4@UiO-66-PDA core-shell nanomaterials for extensive metal ion adsorption Batch experiments and theoretical analysis.pdf | P0365 | 10.1016/j.jcis.2024.03.150 | 1 | kinetics | 298 | 0.5 | 498.2759 | 404.3321 | 598.4472 | 355.6978 | 1 | 404.3321 | 99.15966 | 8 | 404.3321 | 动力学 | Recyclable Fe O @UiO-66-PDA core–shell nanomaterials for extensive metal ion adsorption: Batch experiments and theoretical analysis | P0365 | Post-modified MOF; Metal oxide composite
P0127 | P0127_M1 | Fe3O4@UiO-66-PDA | M3 | T1;T6;T12 | 磁性三层核壳复合物（Fe3O4 磁核 + UiO-66 壳 + 聚多巴胺 PDA 外层） | UiO-66 | Zr | terephthalic acid | 1 | 1 | 0 | 0 | 1 | 1 | 0 | 0 | 0 | 1 | 多巴胺盐酸盐在 Tris-HCl 缓冲液（pH 8.5、10 mM）中弱碱自聚合包覆于 Fe3O4@UiO-66 表面（25 C 24 h） | polydopamine | 1 | Fe3O4; polydopamine | 1 | No |  |  | 74.41 | 0.0712 | 1.55 | 球形核壳结构、粒径均匀（TEM；Fe3O4@UiO-66 为粗糙表面不规则微球，PDA 包覆后分散性更佳） | vacuum activation; thermal drying | 80 | 12 h | 三步溶剂热：①Fe3O4（1.62 g FeCl3·6H2O + 4.0 g NaAc + 1.5 g Na3Cit·2H2O，60 mL 乙二醇，200 C 12 h，乙醇/水交替洗、60 C 干燥）；②Fe3O4@UiO-66（0.156 g ZrCl4 + 0.132 g H2BDC + 0.2 g Fe3O4，DMF 50 mL + 乙酸 5 mL，超声 30 min，130 C 12 h，磁分离、水/无水乙醇洗三次、真空 80 C 12 h）；③PDA 包覆（160 mg Fe3O4@UiO-66 + 160 mg 多巴胺盐酸盐，Tris-HCl 40 mL pH 8.5 10 mM，25 C 24 h，磁分离、真空 80 C 干燥） | water | ZrCl4; FeCl3.6H2O | terephthalic acid | F1 | acetic acid | polydopamine | 130 | 12 | XRD 六次吸附循环前后结构稳定（Fig S5） | 正文未报告金属浸出 | 六次吸附-脱附循环后容量 >75 mg/g、脱附率 >80%，XRD 结构稳定（正文 3.2.6/Fig S5）；酸洗造成轻微表面损伤 | E:\mzh3\所有正文和附件\1\Recyclable Fe3O4@UiO-66-PDA core-shell nanomaterials for extensive metal ion adsorption Batch experiments and theoretical analysis.pdf | P0365 | 10.1016/j.jcis.2024.03.150 | 1 | kinetics | 298 | 0.5 | 498.2759 | 404.3321 | 840.68323 | 392.1735 | 1 | 404.3321 | 99.15966 | 8 | 404.3321 | 动力学 | Recyclable Fe O @UiO-66-PDA core–shell nanomaterials for extensive metal ion adsorption: Batch experiments and theoretical analysis | P0365 | Post-modified MOF; Metal oxide composite
P0127 | P0127_M1 | Fe3O4@UiO-66-PDA | M3 | T1;T6;T12 | 磁性三层核壳复合物（Fe3O4 磁核 + UiO-66 壳 + 聚多巴胺 PDA 外层） | UiO-66 | Zr | terephthalic acid | 1 | 1 | 0 | 0 | 1 | 1 | 0 | 0 | 0 | 1 | 多巴胺盐酸盐在 Tris-HCl 缓冲液（pH 8.5、10 mM）中弱碱自聚合包覆于 Fe3O4@UiO-66 表面（25 C 24 h） | polydopamine | 1 | Fe3O4; polydopamine | 1 | No |  |  | 74.41 | 0.0712 | 1.55 | 球形核壳结构、粒径均匀（TEM；Fe3O4@UiO-66 为粗糙表面不规则微球，PDA 包覆后分散性更佳） | vacuum activation; thermal drying | 80 | 12 h | 三步溶剂热：①Fe3O4（1.62 g FeCl3·6H2O + 4.0 g NaAc + 1.5 g Na3Cit·2H2O，60 mL 乙二醇，200 C 12 h，乙醇/水交替洗、60 C 干燥）；②Fe3O4@UiO-66（0.156 g ZrCl4 + 0.132 g H2BDC + 0.2 g Fe3O4，DMF 50 mL + 乙酸 5 mL，超声 30 min，130 C 12 h，磁分离、水/无水乙醇洗三次、真空 80 C 12 h）；③PDA 包覆（160 mg Fe3O4@UiO-66 + 160 mg 多巴胺盐酸盐，Tris-HCl 40 mL pH 8.5 10 mM，25 C 24 h，磁分离、真空 80 C 干燥） | water | ZrCl4; FeCl3.6H2O | terephthalic acid | F1 | acetic acid | polydopamine | 130 | 12 | XRD 六次吸附循环前后结构稳定（Fig S5） | 正文未报告金属浸出 | 六次吸附-脱附循环后容量 >75 mg/g、脱附率 >80%，XRD 结构稳定（正文 3.2.6/Fig S5）；酸洗造成轻微表面损伤 | E:\mzh3\所有正文和附件\1\Recyclable Fe3O4@UiO-66-PDA core-shell nanomaterials for extensive metal ion adsorption Batch experiments and theoretical analysis.pdf | P0365 | 10.1016/j.jcis.2024.03.150 | 1 | kinetics | 298 | 0.5 | 498.2759 | 404.3321 | 1195.96273 | 404.3321 | 1 | 404.3321 | 99.15966 | 8 | 404.3321 | 动力学 | Recyclable Fe O @UiO-66-PDA core–shell nanomaterials for extensive metal ion adsorption: Batch experiments and theoretical analysis | P0365 | Post-modified MOF; Metal oxide composite
P0127 | P0127_M1 | Fe3O4@UiO-66-PDA | M3 | T1;T6;T12 | 磁性三层核壳复合物（Fe3O4 磁核 + UiO-66 壳 + 聚多巴胺 PDA 外层） | UiO-66 | Zr | terephthalic acid | 1 | 1 | 0 | 0 | 1 | 1 | 0 | 0 | 0 | 1 | 多巴胺盐酸盐在 Tris-HCl 缓冲液（pH 8.5、10 mM）中弱碱自聚合包覆于 Fe3O4@UiO-66 表面（25 C 24 h） | polydopamine | 1 | Fe3O4; polydopamine | 1 | No |  |  | 74.41 | 0.0712 | 1.55 | 球形核壳结构、粒径均匀（TEM；Fe3O4@UiO-66 为粗糙表面不规则微球，PDA 包覆后分散性更佳） | vacuum activation; thermal drying | 80 | 12 h | 三步溶剂热：①Fe3O4（1.62 g FeCl3·6H2O + 4.0 g NaAc + 1.5 g Na3Cit·2H2O，60 mL 乙二醇，200 C 12 h，乙醇/水交替洗、60 C 干燥）；②Fe3O4@UiO-66（0.156 g ZrCl4 + 0.132 g H2BDC + 0.2 g Fe3O4，DMF 50 mL + 乙酸 5 mL，超声 30 min，130 C 12 h，磁分离、水/无水乙醇洗三次、真空 80 C 12 h）；③PDA 包覆（160 mg Fe3O4@UiO-66 + 160 mg 多巴胺盐酸盐，Tris-HCl 40 mL pH 8.5 10 mM，25 C 24 h，磁分离、真空 80 C 干燥） | water | ZrCl4; FeCl3.6H2O | terephthalic acid | F1 | acetic acid | polydopamine | 130 | 12 | XRD 六次吸附循环前后结构稳定（Fig S5） | 正文未报告金属浸出 | 六次吸附-脱附循环后容量 >75 mg/g、脱附率 >80%，XRD 结构稳定（正文 3.2.6/Fig S5）；酸洗造成轻微表面损伤 | E:\mzh3\所有正文和附件\1\Recyclable Fe3O4@UiO-66-PDA core-shell nanomaterials for extensive metal ion adsorption Batch experiments and theoretical analysis.pdf | P0365 | 10.1016/j.jcis.2024.03.150 | 1 | regeneration | 298 | 0.5 | 498.2759 | 404.3321 | 1195.96273 | 404.3321 | 1 | 404.3321 | 99.15966 | 8 | 404.3321 | 循环性 | Recyclable Fe O @UiO-66-PDA core–shell nanomaterials for extensive metal ion adsorption: Batch experiments and theoretical analysis | P0365 | Post-modified MOF; Metal oxide composite
P0127 | P0127_M1 | Fe3O4@UiO-66-PDA | M3 | T1;T6;T12 | 磁性三层核壳复合物（Fe3O4 磁核 + UiO-66 壳 + 聚多巴胺 PDA 外层） | UiO-66 | Zr | terephthalic acid | 1 | 1 | 0 | 0 | 1 | 1 | 0 | 0 | 0 | 1 | 多巴胺盐酸盐在 Tris-HCl 缓冲液（pH 8.5、10 mM）中弱碱自聚合包覆于 Fe3O4@UiO-66 表面（25 C 24 h） | polydopamine | 1 | Fe3O4; polydopamine | 1 | No |  |  | 74.41 | 0.0712 | 1.55 | 球形核壳结构、粒径均匀（TEM；Fe3O4@UiO-66 为粗糙表面不规则微球，PDA 包覆后分散性更佳） | vacuum activation; thermal drying | 80 | 12 h | 三步溶剂热：①Fe3O4（1.62 g FeCl3·6H2O + 4.0 g NaAc + 1.5 g Na3Cit·2H2O，60 mL 乙二醇，200 C 12 h，乙醇/水交替洗、60 C 干燥）；②Fe3O4@UiO-66（0.156 g ZrCl4 + 0.132 g H2BDC + 0.2 g Fe3O4，DMF 50 mL + 乙酸 5 mL，超声 30 min，130 C 12 h，磁分离、水/无水乙醇洗三次、真空 80 C 12 h）；③PDA 包覆（160 mg Fe3O4@UiO-66 + 160 mg 多巴胺盐酸盐，Tris-HCl 40 mL pH 8.5 10 mM，25 C 24 h，磁分离、真空 80 C 干燥） | water | ZrCl4; FeCl3.6H2O | terephthalic acid | F1 | acetic acid | polydopamine | 130 | 12 | XRD 六次吸附循环前后结构稳定（Fig S5） | 正文未报告金属浸出 | 六次吸附-脱附循环后容量 >75 mg/g、脱附率 >80%，XRD 结构稳定（正文 3.2.6/Fig S5）；酸洗造成轻微表面损伤 | E:\mzh3\所有正文和附件\1\Recyclable Fe3O4@UiO-66-PDA core-shell nanomaterials for extensive metal ion adsorption Batch experiments and theoretical analysis.pdf | P0365 | 10.1016/j.jcis.2024.03.150 | 1 | regeneration | 298 | 0.5 | 498.2759 | 404.3321 | 1195.96273 | 404.3321 | 2 | 394.0525 | 96.63866 | 8 | 404.3321 | 循环性 | Recyclable Fe O @UiO-66-PDA core–shell nanomaterials for extensive metal ion adsorption: Batch experiments and theoretical analysis | P0365 | Post-modified MOF; Metal oxide composite
P0127 | P0127_M1 | Fe3O4@UiO-66-PDA | M3 | T1;T6;T12 | 磁性三层核壳复合物（Fe3O4 磁核 + UiO-66 壳 + 聚多巴胺 PDA 外层） | UiO-66 | Zr | terephthalic acid | 1 | 1 | 0 | 0 | 1 | 1 | 0 | 0 | 0 | 1 | 多巴胺盐酸盐在 Tris-HCl 缓冲液（pH 8.5、10 mM）中弱碱自聚合包覆于 Fe3O4@UiO-66 表面（25 C 24 h） | polydopamine | 1 | Fe3O4; polydopamine | 1 | No |  |  | 74.41 | 0.0712 | 1.55 | 球形核壳结构、粒径均匀（TEM；Fe3O4@UiO-66 为粗糙表面不规则微球，PDA 包覆后分散性更佳） | vacuum activation; thermal drying | 80 | 12 h | 三步溶剂热：①Fe3O4（1.62 g FeCl3·6H2O + 4.0 g NaAc + 1.5 g Na3Cit·2H2O，60 mL 乙二醇，200 C 12 h，乙醇/水交替洗、60 C 干燥）；②Fe3O4@UiO-66（0.156 g ZrCl4 + 0.132 g H2BDC + 0.2 g Fe3O4，DMF 50 mL + 乙酸 5 mL，超声 30 min，130 C 12 h，磁分离、水/无水乙醇洗三次、真空 80 C 12 h）；③PDA 包覆（160 mg Fe3O4@UiO-66 + 160 mg 多巴胺盐酸盐，Tris-HCl 40 mL pH 8.5 10 mM，25 C 24 h，磁分离、真空 80 C 干燥） | water | ZrCl4; FeCl3.6H2O | terephthalic acid | F1 | acetic acid | polydopamine | 130 | 12 | XRD 六次吸附循环前后结构稳定（Fig S5） | 正文未报告金属浸出 | 六次吸附-脱附循环后容量 >75 mg/g、脱附率 >80%，XRD 结构稳定（正文 3.2.6/Fig S5）；酸洗造成轻微表面损伤 | E:\mzh3\所有正文和附件\1\Recyclable Fe3O4@UiO-66-PDA core-shell nanomaterials for extensive metal ion adsorption Batch experiments and theoretical analysis.pdf | P0365 | 10.1016/j.jcis.2024.03.150 | 1 | regeneration | 298 | 0.5 | 498.2759 | 404.3321 | 1195.96273 | 404.3321 | 3 | 392.3392 | 96.21849 | 8 | 404.3321 | 循环性 | Recyclable Fe O @UiO-66-PDA core–shell nanomaterials for extensive metal ion adsorption: Batch experiments and theoretical analysis | P0365 | Post-modified MOF; Metal oxide composite
P0127 | P0127_M1 | Fe3O4@UiO-66-PDA | M3 | T1;T6;T12 | 磁性三层核壳复合物（Fe3O4 磁核 + UiO-66 壳 + 聚多巴胺 PDA 外层） | UiO-66 | Zr | terephthalic acid | 1 | 1 | 0 | 0 | 1 | 1 | 0 | 0 | 0 | 1 | 多巴胺盐酸盐在 Tris-HCl 缓冲液（pH 8.5、10 mM）中弱碱自聚合包覆于 Fe3O4@UiO-66 表面（25 C 24 h） | polydopamine | 1 | Fe3O4; polydopamine | 1 | No |  |  | 74.41 | 0.0712 | 1.55 | 球形核壳结构、粒径均匀（TEM；Fe3O4@UiO-66 为粗糙表面不规则微球，PDA 包覆后分散性更佳） | vacuum activation; thermal drying | 80 | 12 h | 三步溶剂热：①Fe3O4（1.62 g FeCl3·6H2O + 4.0 g NaAc + 1.5 g Na3Cit·2H2O，60 mL 乙二醇，200 C 12 h，乙醇/水交替洗、60 C 干燥）；②Fe3O4@UiO-66（0.156 g ZrCl4 + 0.132 g H2BDC + 0.2 g Fe3O4，DMF 50 mL + 乙酸 5 mL，超声 30 min，130 C 12 h，磁分离、水/无水乙醇洗三次、真空 80 C 12 h）；③PDA 包覆（160 mg Fe3O4@UiO-66 + 160 mg 多巴胺盐酸盐，Tris-HCl 40 mL pH 8.5 10 mM，25 C 24 h，磁分离、真空 80 C 干燥） | water | ZrCl4; FeCl3.6H2O | terephthalic acid | F1 | acetic acid | polydopamine | 130 | 12 | XRD 六次吸附循环前后结构稳定（Fig S5） | 正文未报告金属浸出 | 六次吸附-脱附循环后容量 >75 mg/g、脱附率 >80%，XRD 结构稳定（正文 3.2.6/Fig S5）；酸洗造成轻微表面损伤 | E:\mzh3\所有正文和附件\1\Recyclable Fe3O4@UiO-66-PDA core-shell nanomaterials for extensive metal ion adsorption Batch experiments and theoretical analysis.pdf | P0365 | 10.1016/j.jcis.2024.03.150 | 1 | regeneration | 298 | 0.5 | 498.2759 | 404.3321 | 1195.96273 | 404.3321 | 4 | 378.6331 | 92.85714 | 8 | 404.3321 | 循环性 | Recyclable Fe O @UiO-66-PDA core–shell nanomaterials for extensive metal ion adsorption: Batch experiments and theoretical analysis | P0365 | Post-modified MOF; Metal oxide composite
P0127 | P0127_M1 | Fe3O4@UiO-66-PDA | M3 | T1;T6;T12 | 磁性三层核壳复合物（Fe3O4 磁核 + UiO-66 壳 + 聚多巴胺 PDA 外层） | UiO-66 | Zr | terephthalic acid | 1 | 1 | 0 | 0 | 1 | 1 | 0 | 0 | 0 | 1 | 多巴胺盐酸盐在 Tris-HCl 缓冲液（pH 8.5、10 mM）中弱碱自聚合包覆于 Fe3O4@UiO-66 表面（25 C 24 h） | polydopamine | 1 | Fe3O4; polydopamine | 1 | No |  |  | 74.41 | 0.0712 | 1.55 | 球形核壳结构、粒径均匀（TEM；Fe3O4@UiO-66 为粗糙表面不规则微球，PDA 包覆后分散性更佳） | vacuum activation; thermal drying | 80 | 12 h | 三步溶剂热：①Fe3O4（1.62 g FeCl3·6H2O + 4.0 g NaAc + 1.5 g Na3Cit·2H2O，60 mL 乙二醇，200 C 12 h，乙醇/水交替洗、60 C 干燥）；②Fe3O4@UiO-66（0.156 g ZrCl4 + 0.132 g H2BDC + 0.2 g Fe3O4，DMF 50 mL + 乙酸 5 mL，超声 30 min，130 C 12 h，磁分离、水/无水乙醇洗三次、真空 80 C 12 h）；③PDA 包覆（160 mg Fe3O4@UiO-66 + 160 mg 多巴胺盐酸盐，Tris-HCl 40 mL pH 8.5 10 mM，25 C 24 h，磁分离、真空 80 C 干燥） | water | ZrCl4; FeCl3.6H2O | terephthalic acid | F1 | acetic acid | polydopamine | 130 | 12 | XRD 六次吸附循环前后结构稳定（Fig S5） | 正文未报告金属浸出 | 六次吸附-脱附循环后容量 >75 mg/g、脱附率 >80%，XRD 结构稳定（正文 3.2.6/Fig S5）；酸洗造成轻微表面损伤 | E:\mzh3\所有正文和附件\1\Recyclable Fe3O4@UiO-66-PDA core-shell nanomaterials for extensive metal ion adsorption Batch experiments and theoretical analysis.pdf | P0365 | 10.1016/j.jcis.2024.03.150 | 1 | regeneration | 298 | 0.5 | 498.2759 | 404.3321 | 1195.96273 | 404.3321 | 5 | 363.2136 | 89.07563 | 8 | 404.3321 | 循环性 | Recyclable Fe O @UiO-66-PDA core–shell nanomaterials for extensive metal ion adsorption: Batch experiments and theoretical analysis | P0365 | Post-modified MOF; Metal oxide composite
P0127 | P0127_M1 | Fe3O4@UiO-66-PDA | M3 | T1;T6;T12 | 磁性三层核壳复合物（Fe3O4 磁核 + UiO-66 壳 + 聚多巴胺 PDA 外层） | UiO-66 | Zr | terephthalic acid | 1 | 1 | 0 | 0 | 1 | 1 | 0 | 0 | 0 | 1 | 多巴胺盐酸盐在 Tris-HCl 缓冲液（pH 8.5、10 mM）中弱碱自聚合包覆于 Fe3O4@UiO-66 表面（25 C 24 h） | polydopamine | 1 | Fe3O4; polydopamine | 1 | No |  |  | 74.41 | 0.0712 | 1.55 | 球形核壳结构、粒径均匀（TEM；Fe3O4@UiO-66 为粗糙表面不规则微球，PDA 包覆后分散性更佳） | vacuum activation; thermal drying | 80 | 12 h | 三步溶剂热：①Fe3O4（1.62 g FeCl3·6H2O + 4.0 g NaAc + 1.5 g Na3Cit·2H2O，60 mL 乙二醇，200 C 12 h，乙醇/水交替洗、60 C 干燥）；②Fe3O4@UiO-66（0.156 g ZrCl4 + 0.132 g H2BDC + 0.2 g Fe3O4，DMF 50 mL + 乙酸 5 mL，超声 30 min，130 C 12 h，磁分离、水/无水乙醇洗三次、真空 80 C 12 h）；③PDA 包覆（160 mg Fe3O4@UiO-66 + 160 mg 多巴胺盐酸盐，Tris-HCl 40 mL pH 8.5 10 mM，25 C 24 h，磁分离、真空 80 C 干燥） | water | ZrCl4; FeCl3.6H2O | terephthalic acid | F1 | acetic acid | polydopamine | 130 | 12 | XRD 六次吸附循环前后结构稳定（Fig S5） | 正文未报告金属浸出 | 六次吸附-脱附循环后容量 >75 mg/g、脱附率 >80%，XRD 结构稳定（正文 3.2.6/Fig S5）；酸洗造成轻微表面损伤 | E:\mzh3\所有正文和附件\1\Recyclable Fe3O4@UiO-66-PDA core-shell nanomaterials for extensive metal ion adsorption Batch experiments and theoretical analysis.pdf | P0365 | 10.1016/j.jcis.2024.03.150 | 1 | regeneration | 298 | 0.5 | 498.2759 | 404.3321 | 1195.96273 | 404.3321 | 6 | 356.3605 | 87.39496 | 8 | 404.3321 | 循环性 | Recyclable Fe O @UiO-66-PDA core–shell nanomaterials for extensive metal ion adsorption: Batch experiments and theoretical analysis | P0365 | Post-modified MOF; Metal oxide composite
P0128 | P0128_M1 | Mg-MOF-74@CA | M5 | T5;T10 | MOF/纤维素气凝胶复合材料（Mg-MOF-74 原位生长负载于纤维素气凝胶 CA） | Mg-MOF-74 | Mg | 2,5-dihydroxyterephthalic acid | 1 | 1 | 0 | 0 | 1 | 1 | 0 | 0 | 0 | 0 |  |  | 1 | cellulose | 0 | No |  |  |  | 7.029 | 29.68 | 棒状 Mg-MOF-74 纳米（单棒直径 300-400 nm）花状团聚附着于 CA 大孔壁（SEM）；CA 多孔结构保持 | vacuum activation; thermal drying | 100 | 12 h | 两步 + 原位生长：①Mg-MOF-74：Mg(NO3)2·6H2O（2 mol）+ DHTA（1 mol）+ PVP 0.1 g，DMF 60 mL + 水 5 mL，+NH4OH 0.3 mL，超声 30 min，140 C 8 h，DMF/乙醇洗三次、甲醇室温浸泡 12 h、真空 100 C 12 h；②CA：NaOH/尿素/水（7/12/81 wt%）-20 C 溶解脱脂棉，+MBA 0.6 g 交联，成胶、水洗、冻干；③Mg-MOF-74@CA：CA 浸溶液 A（Mg(NO3)2 2 mol，DMF 30 mL + 水 2.5 mL）12 h → 混合溶液 B（DHTA 1 mol，DMF 30 mL + 水 2.5 mL）+ NH4OH 0.3 mL，超声 30 min，140 C 8 h，真空 100 C 12 h；负载率约 5.34 wt% | DMF; methanol | Mg(NO3)2.6H2O | 2,5-dihydroxyterephthalic acid | F1;F2 |  |  | 140 | 8 | XRD 五循环后仍显示 Mg-MOF-74 与 CA 特征峰（Fig S2）；吸附后部分峰减弱（金属-表面相互作用抑制晶面） | 正文未报告金属浸出 | 5 循环吸附-脱附去除率保持高水平；SEM 孔结构与 Mg-MOF-74 颗粒保持、XRD 结晶度无明显变化（Fig S1-S2） | E:\mzh3\所有正文和附件\第一波markdown\Recyclable Mg-MOF-74@cellulose aerogel composites for efficient removal of heavy metals from wastewater.md | P0366 | 10.1016/j.jssc.2023.124059 | 1 | ph | 298 | 0.5 | 103.5859 | 151.4734 | 1210.94148 | 151.4734 | 1 | 151.4734 | 92.90023 | 2 | 18.66749 | pH | Recyclable Mg-MOF-74@cellulose aerogel composites for efficient removal of heavy metals from wastewater | P0366 | Cellulose composite
P0128 | P0128_M1 | Mg-MOF-74@CA | M5 | T5;T10 | MOF/纤维素气凝胶复合材料（Mg-MOF-74 原位生长负载于纤维素气凝胶 CA） | Mg-MOF-74 | Mg | 2,5-dihydroxyterephthalic acid | 1 | 1 | 0 | 0 | 1 | 1 | 0 | 0 | 0 | 0 |  |  | 1 | cellulose | 0 | No |  |  |  | 7.029 | 29.68 | 棒状 Mg-MOF-74 纳米（单棒直径 300-400 nm）花状团聚附着于 CA 大孔壁（SEM）；CA 多孔结构保持 | vacuum activation; thermal drying | 100 | 12 h | 两步 + 原位生长：①Mg-MOF-74：Mg(NO3)2·6H2O（2 mol）+ DHTA（1 mol）+ PVP 0.1 g，DMF 60 mL + 水 5 mL，+NH4OH 0.3 mL，超声 30 min，140 C 8 h，DMF/乙醇洗三次、甲醇室温浸泡 12 h、真空 100 C 12 h；②CA：NaOH/尿素/水（7/12/81 wt%）-20 C 溶解脱脂棉，+MBA 0.6 g 交联，成胶、水洗、冻干；③Mg-MOF-74@CA：CA 浸溶液 A（Mg(NO3)2 2 mol，DMF 30 mL + 水 2.5 mL）12 h → 混合溶液 B（DHTA 1 mol，DMF 30 mL + 水 2.5 mL）+ NH4OH 0.3 mL，超声 30 min，140 C 8 h，真空 100 C 12 h；负载率约 5.34 wt% | DMF; methanol | Mg(NO3)2.6H2O | 2,5-dihydroxyterephthalic acid | F1;F2 |  |  | 140 | 8 | XRD 五循环后仍显示 Mg-MOF-74 与 CA 特征峰（Fig S2）；吸附后部分峰减弱（金属-表面相互作用抑制晶面） | 正文未报告金属浸出 | 5 循环吸附-脱附去除率保持高水平；SEM 孔结构与 Mg-MOF-74 颗粒保持、XRD 结晶度无明显变化（Fig S1-S2） | E:\mzh3\所有正文和附件\第一波markdown\Recyclable Mg-MOF-74@cellulose aerogel composites for efficient removal of heavy metals from wastewater.md | P0366 | 10.1016/j.jssc.2023.124059 | 1 | ph | 298 | 0.5 | 103.5859 | 151.4734 | 1210.94148 | 151.4734 | 1 | 151.4734 | 92.90023 | 3 | 57.06919 | pH | Recyclable Mg-MOF-74@cellulose aerogel composites for efficient removal of heavy metals from wastewater | P0366 | Cellulose composite
P0128 | P0128_M1 | Mg-MOF-74@CA | M5 | T5;T10 | MOF/纤维素气凝胶复合材料（Mg-MOF-74 原位生长负载于纤维素气凝胶 CA） | Mg-MOF-74 | Mg | 2,5-dihydroxyterephthalic acid | 1 | 1 | 0 | 0 | 1 | 1 | 0 | 0 | 0 | 0 |  |  | 1 | cellulose | 0 | No |  |  |  | 7.029 | 29.68 | 棒状 Mg-MOF-74 纳米（单棒直径 300-400 nm）花状团聚附着于 CA 大孔壁（SEM）；CA 多孔结构保持 | vacuum activation; thermal drying | 100 | 12 h | 两步 + 原位生长：①Mg-MOF-74：Mg(NO3)2·6H2O（2 mol）+ DHTA（1 mol）+ PVP 0.1 g，DMF 60 mL + 水 5 mL，+NH4OH 0.3 mL，超声 30 min，140 C 8 h，DMF/乙醇洗三次、甲醇室温浸泡 12 h、真空 100 C 12 h；②CA：NaOH/尿素/水（7/12/81 wt%）-20 C 溶解脱脂棉，+MBA 0.6 g 交联，成胶、水洗、冻干；③Mg-MOF-74@CA：CA 浸溶液 A（Mg(NO3)2 2 mol，DMF 30 mL + 水 2.5 mL）12 h → 混合溶液 B（DHTA 1 mol，DMF 30 mL + 水 2.5 mL）+ NH4OH 0.3 mL，超声 30 min，140 C 8 h，真空 100 C 12 h；负载率约 5.34 wt% | DMF; methanol | Mg(NO3)2.6H2O | 2,5-dihydroxyterephthalic acid | F1;F2 |  |  | 140 | 8 | XRD 五循环后仍显示 Mg-MOF-74 与 CA 特征峰（Fig S2）；吸附后部分峰减弱（金属-表面相互作用抑制晶面） | 正文未报告金属浸出 | 5 循环吸附-脱附去除率保持高水平；SEM 孔结构与 Mg-MOF-74 颗粒保持、XRD 结晶度无明显变化（Fig S1-S2） | E:\mzh3\所有正文和附件\第一波markdown\Recyclable Mg-MOF-74@cellulose aerogel composites for efficient removal of heavy metals from wastewater.md | P0366 | 10.1016/j.jssc.2023.124059 | 1 | ph | 298 | 0.5 | 103.5859 | 151.4734 | 1210.94148 | 151.4734 | 1 | 151.4734 | 92.90023 | 4 | 128.539 | pH | Recyclable Mg-MOF-74@cellulose aerogel composites for efficient removal of heavy metals from wastewater | P0366 | Cellulose composite
P0128 | P0128_M1 | Mg-MOF-74@CA | M5 | T5;T10 | MOF/纤维素气凝胶复合材料（Mg-MOF-74 原位生长负载于纤维素气凝胶 CA） | Mg-MOF-74 | Mg | 2,5-dihydroxyterephthalic acid | 1 | 1 | 0 | 0 | 1 | 1 | 0 | 0 | 0 | 0 |  |  | 1 | cellulose | 0 | No |  |  |  | 7.029 | 29.68 | 棒状 Mg-MOF-74 纳米（单棒直径 300-400 nm）花状团聚附着于 CA 大孔壁（SEM）；CA 多孔结构保持 | vacuum activation; thermal drying | 100 | 12 h | 两步 + 原位生长：①Mg-MOF-74：Mg(NO3)2·6H2O（2 mol）+ DHTA（1 mol）+ PVP 0.1 g，DMF 60 mL + 水 5 mL，+NH4OH 0.3 mL，超声 30 min，140 C 8 h，DMF/乙醇洗三次、甲醇室温浸泡 12 h、真空 100 C 12 h；②CA：NaOH/尿素/水（7/12/81 wt%）-20 C 溶解脱脂棉，+MBA 0.6 g 交联，成胶、水洗、冻干；③Mg-MOF-74@CA：CA 浸溶液 A（Mg(NO3)2 2 mol，DMF 30 mL + 水 2.5 mL）12 h → 混合溶液 B（DHTA 1 mol，DMF 30 mL + 水 2.5 mL）+ NH4OH 0.3 mL，超声 30 min，140 C 8 h，真空 100 C 12 h；负载率约 5.34 wt% | DMF; methanol | Mg(NO3)2.6H2O | 2,5-dihydroxyterephthalic acid | F1;F2 |  |  | 140 | 8 | XRD 五循环后仍显示 Mg-MOF-74 与 CA 特征峰（Fig S2）；吸附后部分峰减弱（金属-表面相互作用抑制晶面） | 正文未报告金属浸出 | 5 循环吸附-脱附去除率保持高水平；SEM 孔结构与 Mg-MOF-74 颗粒保持、XRD 结晶度无明显变化（Fig S1-S2） | E:\mzh3\所有正文和附件\第一波markdown\Recyclable Mg-MOF-74@cellulose aerogel composites for efficient removal of heavy metals from wastewater.md | P0366 | 10.1016/j.jssc.2023.124059 | 1 | ph | 298 | 0.5 | 103.5859 | 151.4734 | 1210.94148 | 151.4734 | 1 | 151.4734 | 92.90023 | 6 | 144.5397 | pH | Recyclable Mg-MOF-74@cellulose aerogel composites for efficient removal of heavy metals from wastewater | P0366 | Cellulose composite
P0128 | P0128_M1 | Mg-MOF-74@CA | M5 | T5;T10 | MOF/纤维素气凝胶复合材料（Mg-MOF-74 原位生长负载于纤维素气凝胶 CA） | Mg-MOF-74 | Mg | 2,5-dihydroxyterephthalic acid | 1 | 1 | 0 | 0 | 1 | 1 | 0 | 0 | 0 | 0 |  |  | 1 | cellulose | 0 | No |  |  |  | 7.029 | 29.68 | 棒状 Mg-MOF-74 纳米（单棒直径 300-400 nm）花状团聚附着于 CA 大孔壁（SEM）；CA 多孔结构保持 | vacuum activation; thermal drying | 100 | 12 h | 两步 + 原位生长：①Mg-MOF-74：Mg(NO3)2·6H2O（2 mol）+ DHTA（1 mol）+ PVP 0.1 g，DMF 60 mL + 水 5 mL，+NH4OH 0.3 mL，超声 30 min，140 C 8 h，DMF/乙醇洗三次、甲醇室温浸泡 12 h、真空 100 C 12 h；②CA：NaOH/尿素/水（7/12/81 wt%）-20 C 溶解脱脂棉，+MBA 0.6 g 交联，成胶、水洗、冻干；③Mg-MOF-74@CA：CA 浸溶液 A（Mg(NO3)2 2 mol，DMF 30 mL + 水 2.5 mL）12 h → 混合溶液 B（DHTA 1 mol，DMF 30 mL + 水 2.5 mL）+ NH4OH 0.3 mL，超声 30 min，140 C 8 h，真空 100 C 12 h；负载率约 5.34 wt% | DMF; methanol | Mg(NO3)2.6H2O | 2,5-dihydroxyterephthalic acid | F1;F2 |  |  | 140 | 8 | XRD 五循环后仍显示 Mg-MOF-74 与 CA 特征峰（Fig S2）；吸附后部分峰减弱（金属-表面相互作用抑制晶面） | 正文未报告金属浸出 | 5 循环吸附-脱附去除率保持高水平；SEM 孔结构与 Mg-MOF-74 颗粒保持、XRD 结晶度无明显变化（Fig S1-S2） | E:\mzh3\所有正文和附件\第一波markdown\Recyclable Mg-MOF-74@cellulose aerogel composites for efficient removal of heavy metals from wastewater.md | P0366 | 10.1016/j.jssc.2023.124059 | 1 | ph | 298 | 0.5 | 103.5859 | 151.4734 | 1210.94148 | 151.4734 | 1 | 151.4734 | 92.90023 | 7 | 151.4734 | pH | Recyclable Mg-MOF-74@cellulose aerogel composites for efficient removal of heavy metals from wastewater | P0366 | Cellulose composite
P0128 | P0128_M1 | Mg-MOF-74@CA | M5 | T5;T10 | MOF/纤维素气凝胶复合材料（Mg-MOF-74 原位生长负载于纤维素气凝胶 CA） | Mg-MOF-74 | Mg | 2,5-dihydroxyterephthalic acid | 1 | 1 | 0 | 0 | 1 | 1 | 0 | 0 | 0 | 0 |  |  | 1 | cellulose | 0 | No |  |  |  | 7.029 | 29.68 | 棒状 Mg-MOF-74 纳米（单棒直径 300-400 nm）花状团聚附着于 CA 大孔壁（SEM）；CA 多孔结构保持 | vacuum activation; thermal drying | 100 | 12 h | 两步 + 原位生长：①Mg-MOF-74：Mg(NO3)2·6H2O（2 mol）+ DHTA（1 mol）+ PVP 0.1 g，DMF 60 mL + 水 5 mL，+NH4OH 0.3 mL，超声 30 min，140 C 8 h，DMF/乙醇洗三次、甲醇室温浸泡 12 h、真空 100 C 12 h；②CA：NaOH/尿素/水（7/12/81 wt%）-20 C 溶解脱脂棉，+MBA 0.6 g 交联，成胶、水洗、冻干；③Mg-MOF-74@CA：CA 浸溶液 A（Mg(NO3)2 2 mol，DMF 30 mL + 水 2.5 mL）12 h → 混合溶液 B（DHTA 1 mol，DMF 30 mL + 水 2.5 mL）+ NH4OH 0.3 mL，超声 30 min，140 C 8 h，真空 100 C 12 h；负载率约 5.34 wt% | DMF; methanol | Mg(NO3)2.6H2O | 2,5-dihydroxyterephthalic acid | F1;F2 |  |  | 140 | 8 | XRD 五循环后仍显示 Mg-MOF-74 与 CA 特征峰（Fig S2）；吸附后部分峰减弱（金属-表面相互作用抑制晶面） | 正文未报告金属浸出 | 5 循环吸附-脱附去除率保持高水平；SEM 孔结构与 Mg-MOF-74 颗粒保持、XRD 结晶度无明显变化（Fig S1-S2） | E:\mzh3\所有正文和附件\第一波markdown\Recyclable Mg-MOF-74@cellulose aerogel composites for efficient removal of heavy metals from wastewater.md | P0366 | 10.1016/j.jssc.2023.124059 | 1 | ph | 298 | 0.5 | 103.5859 | 151.4734 | 1210.94148 | 151.4734 | 1 | 151.4734 | 92.90023 | 8 | 151.4734 | pH | Recyclable Mg-MOF-74@cellulose aerogel composites for efficient removal of heavy metals from wastewater | P0366 | Cellulose composite
P0128 | P0128_M1 | Mg-MOF-74@CA | M5 | T5;T10 | MOF/纤维素气凝胶复合材料（Mg-MOF-74 原位生长负载于纤维素气凝胶 CA） | Mg-MOF-74 | Mg | 2,5-dihydroxyterephthalic acid | 1 | 1 | 0 | 0 | 1 | 1 | 0 | 0 | 0 | 0 |  |  | 1 | cellulose | 0 | No |  |  |  | 7.029 | 29.68 | 棒状 Mg-MOF-74 纳米（单棒直径 300-400 nm）花状团聚附着于 CA 大孔壁（SEM）；CA 多孔结构保持 | vacuum activation; thermal drying | 100 | 12 h | 两步 + 原位生长：①Mg-MOF-74：Mg(NO3)2·6H2O（2 mol）+ DHTA（1 mol）+ PVP 0.1 g，DMF 60 mL + 水 5 mL，+NH4OH 0.3 mL，超声 30 min，140 C 8 h，DMF/乙醇洗三次、甲醇室温浸泡 12 h、真空 100 C 12 h；②CA：NaOH/尿素/水（7/12/81 wt%）-20 C 溶解脱脂棉，+MBA 0.6 g 交联，成胶、水洗、冻干；③Mg-MOF-74@CA：CA 浸溶液 A（Mg(NO3)2 2 mol，DMF 30 mL + 水 2.5 mL）12 h → 混合溶液 B（DHTA 1 mol，DMF 30 mL + 水 2.5 mL）+ NH4OH 0.3 mL，超声 30 min，140 C 8 h，真空 100 C 12 h；负载率约 5.34 wt% | DMF; methanol | Mg(NO3)2.6H2O | 2,5-dihydroxyterephthalic acid | F1;F2 |  |  | 140 | 8 | XRD 五循环后仍显示 Mg-MOF-74 与 CA 特征峰（Fig S2）；吸附后部分峰减弱（金属-表面相互作用抑制晶面） | 正文未报告金属浸出 | 5 循环吸附-脱附去除率保持高水平；SEM 孔结构与 Mg-MOF-74 颗粒保持、XRD 结晶度无明显变化（Fig S1-S2） | E:\mzh3\所有正文和附件\第一波markdown\Recyclable Mg-MOF-74@cellulose aerogel composites for efficient removal of heavy metals from wastewater.md | P0366 | 10.1016/j.jssc.2023.124059 | 1 | ph | 298 | 0.5 | 103.5859 | 151.4734 | 1210.94148 | 151.4734 | 1 | 151.4734 | 92.90023 | 9 | 151.4734 | pH | Recyclable Mg-MOF-74@cellulose aerogel composites for efficient removal of heavy metals from wastewater | P0366 | Cellulose composite
P0128 | P0128_M1 | Mg-MOF-74@CA | M5 | T5;T10 | MOF/纤维素气凝胶复合材料（Mg-MOF-74 原位生长负载于纤维素气凝胶 CA） | Mg-MOF-74 | Mg | 2,5-dihydroxyterephthalic acid | 1 | 1 | 0 | 0 | 1 | 1 | 0 | 0 | 0 | 0 |  |  | 1 | cellulose | 0 | No |  |  |  | 7.029 | 29.68 | 棒状 Mg-MOF-74 纳米（单棒直径 300-400 nm）花状团聚附着于 CA 大孔壁（SEM）；CA 多孔结构保持 | vacuum activation; thermal drying | 100 | 12 h | 两步 + 原位生长：①Mg-MOF-74：Mg(NO3)2·6H2O（2 mol）+ DHTA（1 mol）+ PVP 0.1 g，DMF 60 mL + 水 5 mL，+NH4OH 0.3 mL，超声 30 min，140 C 8 h，DMF/乙醇洗三次、甲醇室温浸泡 12 h、真空 100 C 12 h；②CA：NaOH/尿素/水（7/12/81 wt%）-20 C 溶解脱脂棉，+MBA 0.6 g 交联，成胶、水洗、冻干；③Mg-MOF-74@CA：CA 浸溶液 A（Mg(NO3)2 2 mol，DMF 30 mL + 水 2.5 mL）12 h → 混合溶液 B（DHTA 1 mol，DMF 30 mL + 水 2.5 mL）+ NH4OH 0.3 mL，超声 30 min，140 C 8 h，真空 100 C 12 h；负载率约 5.34 wt% | DMF; methanol | Mg(NO3)2.6H2O | 2,5-dihydroxyterephthalic acid | F1;F2 |  |  | 140 | 8 | XRD 五循环后仍显示 Mg-MOF-74 与 CA 特征峰（Fig S2）；吸附后部分峰减弱（金属-表面相互作用抑制晶面） | 正文未报告金属浸出 | 5 循环吸附-脱附去除率保持高水平；SEM 孔结构与 Mg-MOF-74 颗粒保持、XRD 结晶度无明显变化（Fig S1-S2） | E:\mzh3\所有正文和附件\第一波markdown\Recyclable Mg-MOF-74@cellulose aerogel composites for efficient removal of heavy metals from wastewater.md | P0366 | 10.1016/j.jssc.2023.124059 | 1 | cm | 298 | 0.1 | 87.82828 | 46.88461 | 1210.94148 | 151.4734 | 1 | 151.4734 | 92.90023 | 7 | 151.4734 | MOF加入浓度 | Recyclable Mg-MOF-74@cellulose aerogel composites for efficient removal of heavy metals from wastewater | P0366 | Cellulose composite
P0128 | P0128_M1 | Mg-MOF-74@CA | M5 | T5;T10 | MOF/纤维素气凝胶复合材料（Mg-MOF-74 原位生长负载于纤维素气凝胶 CA） | Mg-MOF-74 | Mg | 2,5-dihydroxyterephthalic acid | 1 | 1 | 0 | 0 | 1 | 1 | 0 | 0 | 0 | 0 |  |  | 1 | cellulose | 0 | No |  |  |  | 7.029 | 29.68 | 棒状 Mg-MOF-74 纳米（单棒直径 300-400 nm）花状团聚附着于 CA 大孔壁（SEM）；CA 多孔结构保持 | vacuum activation; thermal drying | 100 | 12 h | 两步 + 原位生长：①Mg-MOF-74：Mg(NO3)2·6H2O（2 mol）+ DHTA（1 mol）+ PVP 0.1 g，DMF 60 mL + 水 5 mL，+NH4OH 0.3 mL，超声 30 min，140 C 8 h，DMF/乙醇洗三次、甲醇室温浸泡 12 h、真空 100 C 12 h；②CA：NaOH/尿素/水（7/12/81 wt%）-20 C 溶解脱脂棉，+MBA 0.6 g 交联，成胶、水洗、冻干；③Mg-MOF-74@CA：CA 浸溶液 A（Mg(NO3)2 2 mol，DMF 30 mL + 水 2.5 mL）12 h → 混合溶液 B（DHTA 1 mol，DMF 30 mL + 水 2.5 mL）+ NH4OH 0.3 mL，超声 30 min，140 C 8 h，真空 100 C 12 h；负载率约 5.34 wt% | DMF; methanol | Mg(NO3)2.6H2O | 2,5-dihydroxyterephthalic acid | F1;F2 |  |  | 140 | 8 | XRD 五循环后仍显示 Mg-MOF-74 与 CA 特征峰（Fig S2）；吸附后部分峰减弱（金属-表面相互作用抑制晶面） | 正文未报告金属浸出 | 5 循环吸附-脱附去除率保持高水平；SEM 孔结构与 Mg-MOF-74 颗粒保持、XRD 结晶度无明显变化（Fig S1-S2） | E:\mzh3\所有正文和附件\第一波markdown\Recyclable Mg-MOF-74@cellulose aerogel composites for efficient removal of heavy metals from wastewater.md | P0366 | 10.1016/j.jssc.2023.124059 | 1 | cm | 298 | 0.2 | 87.82828 | 109.3974 | 1210.94148 | 151.4734 | 1 | 151.4734 | 92.90023 | 7 | 151.4734 | MOF加入浓度 | Recyclable Mg-MOF-74@cellulose aerogel composites for efficient removal of heavy metals from wastewater | P0366 | Cellulose composite
P0128 | P0128_M1 | Mg-MOF-74@CA | M5 | T5;T10 | MOF/纤维素气凝胶复合材料（Mg-MOF-74 原位生长负载于纤维素气凝胶 CA） | Mg-MOF-74 | Mg | 2,5-dihydroxyterephthalic acid | 1 | 1 | 0 | 0 | 1 | 1 | 0 | 0 | 0 | 0 |  |  | 1 | cellulose | 0 | No |  |  |  | 7.029 | 29.68 | 棒状 Mg-MOF-74 纳米（单棒直径 300-400 nm）花状团聚附着于 CA 大孔壁（SEM）；CA 多孔结构保持 | vacuum activation; thermal drying | 100 | 12 h | 两步 + 原位生长：①Mg-MOF-74：Mg(NO3)2·6H2O（2 mol）+ DHTA（1 mol）+ PVP 0.1 g，DMF 60 mL + 水 5 mL，+NH4OH 0.3 mL，超声 30 min，140 C 8 h，DMF/乙醇洗三次、甲醇室温浸泡 12 h、真空 100 C 12 h；②CA：NaOH/尿素/水（7/12/81 wt%）-20 C 溶解脱脂棉，+MBA 0.6 g 交联，成胶、水洗、冻干；③Mg-MOF-74@CA：CA 浸溶液 A（Mg(NO3)2 2 mol，DMF 30 mL + 水 2.5 mL）12 h → 混合溶液 B（DHTA 1 mol，DMF 30 mL + 水 2.5 mL）+ NH4OH 0.3 mL，超声 30 min，140 C 8 h，真空 100 C 12 h；负载率约 5.34 wt% | DMF; methanol | Mg(NO3)2.6H2O | 2,5-dihydroxyterephthalic acid | F1;F2 |  |  | 140 | 8 | XRD 五循环后仍显示 Mg-MOF-74 与 CA 特征峰（Fig S2）；吸附后部分峰减弱（金属-表面相互作用抑制晶面） | 正文未报告金属浸出 | 5 循环吸附-脱附去除率保持高水平；SEM 孔结构与 Mg-MOF-74 颗粒保持、XRD 结晶度无明显变化（Fig S1-S2） | E:\mzh3\所有正文和附件\第一波markdown\Recyclable Mg-MOF-74@cellulose aerogel composites for efficient removal of heavy metals from wastewater.md | P0366 | 10.1016/j.jssc.2023.124059 | 1 | cm | 298 | 0.3 | 87.82828 | 137.0473 | 1210.94148 | 151.4734 | 1 | 151.4734 | 92.90023 | 7 | 151.4734 | MOF加入浓度 | Recyclable Mg-MOF-74@cellulose aerogel composites for efficient removal of heavy metals from wastewater | P0366 | Cellulose composite
P0128 | P0128_M1 | Mg-MOF-74@CA | M5 | T5;T10 | MOF/纤维素气凝胶复合材料（Mg-MOF-74 原位生长负载于纤维素气凝胶 CA） | Mg-MOF-74 | Mg | 2,5-dihydroxyterephthalic acid | 1 | 1 | 0 | 0 | 1 | 1 | 0 | 0 | 0 | 0 |  |  | 1 | cellulose | 0 | No |  |  |  | 7.029 | 29.68 | 棒状 Mg-MOF-74 纳米（单棒直径 300-400 nm）花状团聚附着于 CA 大孔壁（SEM）；CA 多孔结构保持 | vacuum activation; thermal drying | 100 | 12 h | 两步 + 原位生长：①Mg-MOF-74：Mg(NO3)2·6H2O（2 mol）+ DHTA（1 mol）+ PVP 0.1 g，DMF 60 mL + 水 5 mL，+NH4OH 0.3 mL，超声 30 min，140 C 8 h，DMF/乙醇洗三次、甲醇室温浸泡 12 h、真空 100 C 12 h；②CA：NaOH/尿素/水（7/12/81 wt%）-20 C 溶解脱脂棉，+MBA 0.6 g 交联，成胶、水洗、冻干；③Mg-MOF-74@CA：CA 浸溶液 A（Mg(NO3)2 2 mol，DMF 30 mL + 水 2.5 mL）12 h → 混合溶液 B（DHTA 1 mol，DMF 30 mL + 水 2.5 mL）+ NH4OH 0.3 mL，超声 30 min，140 C 8 h，真空 100 C 12 h；负载率约 5.34 wt% | DMF; methanol | Mg(NO3)2.6H2O | 2,5-dihydroxyterephthalic acid | F1;F2 |  |  | 140 | 8 | XRD 五循环后仍显示 Mg-MOF-74 与 CA 特征峰（Fig S2）；吸附后部分峰减弱（金属-表面相互作用抑制晶面） | 正文未报告金属浸出 | 5 循环吸附-脱附去除率保持高水平；SEM 孔结构与 Mg-MOF-74 颗粒保持、XRD 结晶度无明显变化（Fig S1-S2） | E:\mzh3\所有正文和附件\第一波markdown\Recyclable Mg-MOF-74@cellulose aerogel composites for efficient removal of heavy metals from wastewater.md | P0366 | 10.1016/j.jssc.2023.124059 | 1 | cm | 298 | 0.5 | 87.82828 | 151.4734 | 1210.94148 | 151.4734 | 1 | 151.4734 | 92.90023 | 7 | 151.4734 | MOF加入浓度 | Recyclable Mg-MOF-74@cellulose aerogel composites for efficient removal of heavy metals from wastewater | P0366 | Cellulose composite
P0128 | P0128_M1 | Mg-MOF-74@CA | M5 | T5;T10 | MOF/纤维素气凝胶复合材料（Mg-MOF-74 原位生长负载于纤维素气凝胶 CA） | Mg-MOF-74 | Mg | 2,5-dihydroxyterephthalic acid | 1 | 1 | 0 | 0 | 1 | 1 | 0 | 0 | 0 | 0 |  |  | 1 | cellulose | 0 | No |  |  |  | 7.029 | 29.68 | 棒状 Mg-MOF-74 纳米（单棒直径 300-400 nm）花状团聚附着于 CA 大孔壁（SEM）；CA 多孔结构保持 | vacuum activation; thermal drying | 100 | 12 h | 两步 + 原位生长：①Mg-MOF-74：Mg(NO3)2·6H2O（2 mol）+ DHTA（1 mol）+ PVP 0.1 g，DMF 60 mL + 水 5 mL，+NH4OH 0.3 mL，超声 30 min，140 C 8 h，DMF/乙醇洗三次、甲醇室温浸泡 12 h、真空 100 C 12 h；②CA：NaOH/尿素/水（7/12/81 wt%）-20 C 溶解脱脂棉，+MBA 0.6 g 交联，成胶、水洗、冻干；③Mg-MOF-74@CA：CA 浸溶液 A（Mg(NO3)2 2 mol，DMF 30 mL + 水 2.5 mL）12 h → 混合溶液 B（DHTA 1 mol，DMF 30 mL + 水 2.5 mL）+ NH4OH 0.3 mL，超声 30 min，140 C 8 h，真空 100 C 12 h；负载率约 5.34 wt% | DMF; methanol | Mg(NO3)2.6H2O | 2,5-dihydroxyterephthalic acid | F1;F2 |  |  | 140 | 8 | XRD 五循环后仍显示 Mg-MOF-74 与 CA 特征峰（Fig S2）；吸附后部分峰减弱（金属-表面相互作用抑制晶面） | 正文未报告金属浸出 | 5 循环吸附-脱附去除率保持高水平；SEM 孔结构与 Mg-MOF-74 颗粒保持、XRD 结晶度无明显变化（Fig S1-S2） | E:\mzh3\所有正文和附件\第一波markdown\Recyclable Mg-MOF-74@cellulose aerogel composites for efficient removal of heavy metals from wastewater.md | P0366 | 10.1016/j.jssc.2023.124059 | 1 | cm | 298 | 0.7 | 87.82828 | 148.4679 | 1210.94148 | 151.4734 | 1 | 151.4734 | 92.90023 | 7 | 151.4734 | MOF加入浓度 | Recyclable Mg-MOF-74@cellulose aerogel composites for efficient removal of heavy metals from wastewater | P0366 | Cellulose composite
P0128 | P0128_M1 | Mg-MOF-74@CA | M5 | T5;T10 | MOF/纤维素气凝胶复合材料（Mg-MOF-74 原位生长负载于纤维素气凝胶 CA） | Mg-MOF-74 | Mg | 2,5-dihydroxyterephthalic acid | 1 | 1 | 0 | 0 | 1 | 1 | 0 | 0 | 0 | 0 |  |  | 1 | cellulose | 0 | No |  |  |  | 7.029 | 29.68 | 棒状 Mg-MOF-74 纳米（单棒直径 300-400 nm）花状团聚附着于 CA 大孔壁（SEM）；CA 多孔结构保持 | vacuum activation; thermal drying | 100 | 12 h | 两步 + 原位生长：①Mg-MOF-74：Mg(NO3)2·6H2O（2 mol）+ DHTA（1 mol）+ PVP 0.1 g，DMF 60 mL + 水 5 mL，+NH4OH 0.3 mL，超声 30 min，140 C 8 h，DMF/乙醇洗三次、甲醇室温浸泡 12 h、真空 100 C 12 h；②CA：NaOH/尿素/水（7/12/81 wt%）-20 C 溶解脱脂棉，+MBA 0.6 g 交联，成胶、水洗、冻干；③Mg-MOF-74@CA：CA 浸溶液 A（Mg(NO3)2 2 mol，DMF 30 mL + 水 2.5 mL）12 h → 混合溶液 B（DHTA 1 mol，DMF 30 mL + 水 2.5 mL）+ NH4OH 0.3 mL，超声 30 min，140 C 8 h，真空 100 C 12 h；负载率约 5.34 wt% | DMF; methanol | Mg(NO3)2.6H2O | 2,5-dihydroxyterephthalic acid | F1;F2 |  |  | 140 | 8 | XRD 五循环后仍显示 Mg-MOF-74 与 CA 特征峰（Fig S2）；吸附后部分峰减弱（金属-表面相互作用抑制晶面） | 正文未报告金属浸出 | 5 循环吸附-脱附去除率保持高水平；SEM 孔结构与 Mg-MOF-74 颗粒保持、XRD 结晶度无明显变化（Fig S1-S2） | E:\mzh3\所有正文和附件\第一波markdown\Recyclable Mg-MOF-74@cellulose aerogel composites for efficient removal of heavy metals from wastewater.md | P0366 | 10.1016/j.jssc.2023.124059 | 1 | cm | 298 | 0.9 | 87.82828 | 149.6701 | 1210.94148 | 151.4734 | 1 | 151.4734 | 92.90023 | 7 | 151.4734 | MOF加入浓度 | Recyclable Mg-MOF-74@cellulose aerogel composites for efficient removal of heavy metals from wastewater | P0366 | Cellulose composite
P0128 | P0128_M1 | Mg-MOF-74@CA | M5 | T5;T10 | MOF/纤维素气凝胶复合材料（Mg-MOF-74 原位生长负载于纤维素气凝胶 CA） | Mg-MOF-74 | Mg | 2,5-dihydroxyterephthalic acid | 1 | 1 | 0 | 0 | 1 | 1 | 0 | 0 | 0 | 0 |  |  | 1 | cellulose | 0 | No |  |  |  | 7.029 | 29.68 | 棒状 Mg-MOF-74 纳米（单棒直径 300-400 nm）花状团聚附着于 CA 大孔壁（SEM）；CA 多孔结构保持 | vacuum activation; thermal drying | 100 | 12 h | 两步 + 原位生长：①Mg-MOF-74：Mg(NO3)2·6H2O（2 mol）+ DHTA（1 mol）+ PVP 0.1 g，DMF 60 mL + 水 5 mL，+NH4OH 0.3 mL，超声 30 min，140 C 8 h，DMF/乙醇洗三次、甲醇室温浸泡 12 h、真空 100 C 12 h；②CA：NaOH/尿素/水（7/12/81 wt%）-20 C 溶解脱脂棉，+MBA 0.6 g 交联，成胶、水洗、冻干；③Mg-MOF-74@CA：CA 浸溶液 A（Mg(NO3)2 2 mol，DMF 30 mL + 水 2.5 mL）12 h → 混合溶液 B（DHTA 1 mol，DMF 30 mL + 水 2.5 mL）+ NH4OH 0.3 mL，超声 30 min，140 C 8 h，真空 100 C 12 h；负载率约 5.34 wt% | DMF; methanol | Mg(NO3)2.6H2O | 2,5-dihydroxyterephthalic acid | F1;F2 |  |  | 140 | 8 | XRD 五循环后仍显示 Mg-MOF-74 与 CA 特征峰（Fig S2）；吸附后部分峰减弱（金属-表面相互作用抑制晶面） | 正文未报告金属浸出 | 5 循环吸附-脱附去除率保持高水平；SEM 孔结构与 Mg-MOF-74 颗粒保持、XRD 结晶度无明显变化（Fig S1-S2） | E:\mzh3\所有正文和附件\第一波markdown\Recyclable Mg-MOF-74@cellulose aerogel composites for efficient removal of heavy metals from wastewater.md | P0366 | 10.1016/j.jssc.2023.124059 | 1 | kinetics | 298 | 0.5 | 103.5859 | 151.4734 | 10.43257 | 49.81879 | 1 | 151.4734 | 92.90023 | 7 | 151.4734 | 动力学 | Recyclable Mg-MOF-74@cellulose aerogel composites for efficient removal of heavy metals from wastewater | P0366 | Cellulose composite
P0128 | P0128_M1 | Mg-MOF-74@CA | M5 | T5;T10 | MOF/纤维素气凝胶复合材料（Mg-MOF-74 原位生长负载于纤维素气凝胶 CA） | Mg-MOF-74 | Mg | 2,5-dihydroxyterephthalic acid | 1 | 1 | 0 | 0 | 1 | 1 | 0 | 0 | 0 | 0 |  |  | 1 | cellulose | 0 | No |  |  |  | 7.029 | 29.68 | 棒状 Mg-MOF-74 纳米（单棒直径 300-400 nm）花状团聚附着于 CA 大孔壁（SEM）；CA 多孔结构保持 | vacuum activation; thermal drying | 100 | 12 h | 两步 + 原位生长：①Mg-MOF-74：Mg(NO3)2·6H2O（2 mol）+ DHTA（1 mol）+ PVP 0.1 g，DMF 60 mL + 水 5 mL，+NH4OH 0.3 mL，超声 30 min，140 C 8 h，DMF/乙醇洗三次、甲醇室温浸泡 12 h、真空 100 C 12 h；②CA：NaOH/尿素/水（7/12/81 wt%）-20 C 溶解脱脂棉，+MBA 0.6 g 交联，成胶、水洗、冻干；③Mg-MOF-74@CA：CA 浸溶液 A（Mg(NO3)2 2 mol，DMF 30 mL + 水 2.5 mL）12 h → 混合溶液 B（DHTA 1 mol，DMF 30 mL + 水 2.5 mL）+ NH4OH 0.3 mL，超声 30 min，140 C 8 h，真空 100 C 12 h；负载率约 5.34 wt% | DMF; methanol | Mg(NO3)2.6H2O | 2,5-dihydroxyterephthalic acid | F1;F2 |  |  | 140 | 8 | XRD 五循环后仍显示 Mg-MOF-74 与 CA 特征峰（Fig S2）；吸附后部分峰减弱（金属-表面相互作用抑制晶面） | 正文未报告金属浸出 | 5 循环吸附-脱附去除率保持高水平；SEM 孔结构与 Mg-MOF-74 颗粒保持、XRD 结晶度无明显变化（Fig S1-S2） | E:\mzh3\所有正文和附件\第一波markdown\Recyclable Mg-MOF-74@cellulose aerogel composites for efficient removal of heavy metals from wastewater.md | P0366 | 10.1016/j.jssc.2023.124059 | 1 | kinetics | 298 | 0.5 | 103.5859 | 151.4734 | 60.30534 | 89.14943 | 1 | 151.4734 | 92.90023 | 7 | 151.4734 | 动力学 | Recyclable Mg-MOF-74@cellulose aerogel composites for efficient removal of heavy metals from wastewater | P0366 | Cellulose composite
P0128 | P0128_M1 | Mg-MOF-74@CA | M5 | T5;T10 | MOF/纤维素气凝胶复合材料（Mg-MOF-74 原位生长负载于纤维素气凝胶 CA） | Mg-MOF-74 | Mg | 2,5-dihydroxyterephthalic acid | 1 | 1 | 0 | 0 | 1 | 1 | 0 | 0 | 0 | 0 |  |  | 1 | cellulose | 0 | No |  |  |  | 7.029 | 29.68 | 棒状 Mg-MOF-74 纳米（单棒直径 300-400 nm）花状团聚附着于 CA 大孔壁（SEM）；CA 多孔结构保持 | vacuum activation; thermal drying | 100 | 12 h | 两步 + 原位生长：①Mg-MOF-74：Mg(NO3)2·6H2O（2 mol）+ DHTA（1 mol）+ PVP 0.1 g，DMF 60 mL + 水 5 mL，+NH4OH 0.3 mL，超声 30 min，140 C 8 h，DMF/乙醇洗三次、甲醇室温浸泡 12 h、真空 100 C 12 h；②CA：NaOH/尿素/水（7/12/81 wt%）-20 C 溶解脱脂棉，+MBA 0.6 g 交联，成胶、水洗、冻干；③Mg-MOF-74@CA：CA 浸溶液 A（Mg(NO3)2 2 mol，DMF 30 mL + 水 2.5 mL）12 h → 混合溶液 B（DHTA 1 mol，DMF 30 mL + 水 2.5 mL）+ NH4OH 0.3 mL，超声 30 min，140 C 8 h，真空 100 C 12 h；负载率约 5.34 wt% | DMF; methanol | Mg(NO3)2.6H2O | 2,5-dihydroxyterephthalic acid | F1;F2 |  |  | 140 | 8 | XRD 五循环后仍显示 Mg-MOF-74 与 CA 特征峰（Fig S2）；吸附后部分峰减弱（金属-表面相互作用抑制晶面） | 正文未报告金属浸出 | 5 循环吸附-脱附去除率保持高水平；SEM 孔结构与 Mg-MOF-74 颗粒保持、XRD 结晶度无明显变化（Fig S1-S2） | E:\mzh3\所有正文和附件\第一波markdown\Recyclable Mg-MOF-74@cellulose aerogel composites for efficient removal of heavy metals from wastewater.md | P0366 | 10.1016/j.jssc.2023.124059 | 1 | kinetics | 298 | 0.5 | 103.5859 | 151.4734 | 181.42494 | 130.9004 | 1 | 151.4734 | 92.90023 | 7 | 151.4734 | 动力学 | Recyclable Mg-MOF-74@cellulose aerogel composites for efficient removal of heavy metals from wastewater | P0366 | Cellulose composite
P0128 | P0128_M1 | Mg-MOF-74@CA | M5 | T5;T10 | MOF/纤维素气凝胶复合材料（Mg-MOF-74 原位生长负载于纤维素气凝胶 CA） | Mg-MOF-74 | Mg | 2,5-dihydroxyterephthalic acid | 1 | 1 | 0 | 0 | 1 | 1 | 0 | 0 | 0 | 0 |  |  | 1 | cellulose | 0 | No |  |  |  | 7.029 | 29.68 | 棒状 Mg-MOF-74 纳米（单棒直径 300-400 nm）花状团聚附着于 CA 大孔壁（SEM）；CA 多孔结构保持 | vacuum activation; thermal drying | 100 | 12 h | 两步 + 原位生长：①Mg-MOF-74：Mg(NO3)2·6H2O（2 mol）+ DHTA（1 mol）+ PVP 0.1 g，DMF 60 mL + 水 5 mL，+NH4OH 0.3 mL，超声 30 min，140 C 8 h，DMF/乙醇洗三次、甲醇室温浸泡 12 h、真空 100 C 12 h；②CA：NaOH/尿素/水（7/12/81 wt%）-20 C 溶解脱脂棉，+MBA 0.6 g 交联，成胶、水洗、冻干；③Mg-MOF-74@CA：CA 浸溶液 A（Mg(NO3)2 2 mol，DMF 30 mL + 水 2.5 mL）12 h → 混合溶液 B（DHTA 1 mol，DMF 30 mL + 水 2.5 mL）+ NH4OH 0.3 mL，超声 30 min，140 C 8 h，真空 100 C 12 h；负载率约 5.34 wt% | DMF; methanol | Mg(NO3)2.6H2O | 2,5-dihydroxyterephthalic acid | F1;F2 |  |  | 140 | 8 | XRD 五循环后仍显示 Mg-MOF-74 与 CA 特征峰（Fig S2）；吸附后部分峰减弱（金属-表面相互作用抑制晶面） | 正文未报告金属浸出 | 5 循环吸附-脱附去除率保持高水平；SEM 孔结构与 Mg-MOF-74 颗粒保持、XRD 结晶度无明显变化（Fig S1-S2） | E:\mzh3\所有正文和附件\第一波markdown\Recyclable Mg-MOF-74@cellulose aerogel composites for efficient removal of heavy metals from wastewater.md | P0366 | 10.1016/j.jssc.2023.124059 | 1 | kinetics | 298 | 0.5 | 103.5859 | 151.4734 | 420.10178 | 149.053 | 1 | 151.4734 | 92.90023 | 7 | 151.4734 | 动力学 | Recyclable Mg-MOF-74@cellulose aerogel composites for efficient removal of heavy metals from wastewater | P0366 | Cellulose composite
P0128 | P0128_M1 | Mg-MOF-74@CA | M5 | T5;T10 | MOF/纤维素气凝胶复合材料（Mg-MOF-74 原位生长负载于纤维素气凝胶 CA） | Mg-MOF-74 | Mg | 2,5-dihydroxyterephthalic acid | 1 | 1 | 0 | 0 | 1 | 1 | 0 | 0 | 0 | 0 |  |  | 1 | cellulose | 0 | No |  |  |  | 7.029 | 29.68 | 棒状 Mg-MOF-74 纳米（单棒直径 300-400 nm）花状团聚附着于 CA 大孔壁（SEM）；CA 多孔结构保持 | vacuum activation; thermal drying | 100 | 12 h | 两步 + 原位生长：①Mg-MOF-74：Mg(NO3)2·6H2O（2 mol）+ DHTA（1 mol）+ PVP 0.1 g，DMF 60 mL + 水 5 mL，+NH4OH 0.3 mL，超声 30 min，140 C 8 h，DMF/乙醇洗三次、甲醇室温浸泡 12 h、真空 100 C 12 h；②CA：NaOH/尿素/水（7/12/81 wt%）-20 C 溶解脱脂棉，+MBA 0.6 g 交联，成胶、水洗、冻干；③Mg-MOF-74@CA：CA 浸溶液 A（Mg(NO3)2 2 mol，DMF 30 mL + 水 2.5 mL）12 h → 混合溶液 B（DHTA 1 mol，DMF 30 mL + 水 2.5 mL）+ NH4OH 0.3 mL，超声 30 min，140 C 8 h，真空 100 C 12 h；负载率约 5.34 wt% | DMF; methanol | Mg(NO3)2.6H2O | 2,5-dihydroxyterephthalic acid | F1;F2 |  |  | 140 | 8 | XRD 五循环后仍显示 Mg-MOF-74 与 CA 特征峰（Fig S2）；吸附后部分峰减弱（金属-表面相互作用抑制晶面） | 正文未报告金属浸出 | 5 循环吸附-脱附去除率保持高水平；SEM 孔结构与 Mg-MOF-74 颗粒保持、XRD 结晶度无明显变化（Fig S1-S2） | E:\mzh3\所有正文和附件\第一波markdown\Recyclable Mg-MOF-74@cellulose aerogel composites for efficient removal of heavy metals from wastewater.md | P0366 | 10.1016/j.jssc.2023.124059 | 1 | kinetics | 298 | 0.5 | 103.5859 | 151.4734 | 901.01781 | 150.8682 | 1 | 151.4734 | 92.90023 | 7 | 151.4734 | 动力学 | Recyclable Mg-MOF-74@cellulose aerogel composites for efficient removal of heavy metals from wastewater | P0366 | Cellulose composite
P0128 | P0128_M1 | Mg-MOF-74@CA | M5 | T5;T10 | MOF/纤维素气凝胶复合材料（Mg-MOF-74 原位生长负载于纤维素气凝胶 CA） | Mg-MOF-74 | Mg | 2,5-dihydroxyterephthalic acid | 1 | 1 | 0 | 0 | 1 | 1 | 0 | 0 | 0 | 0 |  |  | 1 | cellulose | 0 | No |  |  |  | 7.029 | 29.68 | 棒状 Mg-MOF-74 纳米（单棒直径 300-400 nm）花状团聚附着于 CA 大孔壁（SEM）；CA 多孔结构保持 | vacuum activation; thermal drying | 100 | 12 h | 两步 + 原位生长：①Mg-MOF-74：Mg(NO3)2·6H2O（2 mol）+ DHTA（1 mol）+ PVP 0.1 g，DMF 60 mL + 水 5 mL，+NH4OH 0.3 mL，超声 30 min，140 C 8 h，DMF/乙醇洗三次、甲醇室温浸泡 12 h、真空 100 C 12 h；②CA：NaOH/尿素/水（7/12/81 wt%）-20 C 溶解脱脂棉，+MBA 0.6 g 交联，成胶、水洗、冻干；③Mg-MOF-74@CA：CA 浸溶液 A（Mg(NO3)2 2 mol，DMF 30 mL + 水 2.5 mL）12 h → 混合溶液 B（DHTA 1 mol，DMF 30 mL + 水 2.5 mL）+ NH4OH 0.3 mL，超声 30 min，140 C 8 h，真空 100 C 12 h；负载率约 5.34 wt% | DMF; methanol | Mg(NO3)2.6H2O | 2,5-dihydroxyterephthalic acid | F1;F2 |  |  | 140 | 8 | XRD 五循环后仍显示 Mg-MOF-74 与 CA 特征峰（Fig S2）；吸附后部分峰减弱（金属-表面相互作用抑制晶面） | 正文未报告金属浸出 | 5 循环吸附-脱附去除率保持高水平；SEM 孔结构与 Mg-MOF-74 颗粒保持、XRD 结晶度无明显变化（Fig S1-S2） | E:\mzh3\所有正文和附件\第一波markdown\Recyclable Mg-MOF-74@cellulose aerogel composites for efficient removal of heavy metals from wastewater.md | P0366 | 10.1016/j.jssc.2023.124059 | 1 | kinetics | 298 | 0.5 | 103.5859 | 151.4734 | 1210.94148 | 151.4734 | 1 | 151.4734 | 92.90023 | 7 | 151.4734 | 动力学 | Recyclable Mg-MOF-74@cellulose aerogel composites for efficient removal of heavy metals from wastewater | P0366 | Cellulose composite
P0128 | P0128_M1 | Mg-MOF-74@CA | M5 | T5;T10 | MOF/纤维素气凝胶复合材料（Mg-MOF-74 原位生长负载于纤维素气凝胶 CA） | Mg-MOF-74 | Mg | 2,5-dihydroxyterephthalic acid | 1 | 1 | 0 | 0 | 1 | 1 | 0 | 0 | 0 | 0 |  |  | 1 | cellulose | 0 | No |  |  |  | 7.029 | 29.68 | 棒状 Mg-MOF-74 纳米（单棒直径 300-400 nm）花状团聚附着于 CA 大孔壁（SEM）；CA 多孔结构保持 | vacuum activation; thermal drying | 100 | 12 h | 两步 + 原位生长：①Mg-MOF-74：Mg(NO3)2·6H2O（2 mol）+ DHTA（1 mol）+ PVP 0.1 g，DMF 60 mL + 水 5 mL，+NH4OH 0.3 mL，超声 30 min，140 C 8 h，DMF/乙醇洗三次、甲醇室温浸泡 12 h、真空 100 C 12 h；②CA：NaOH/尿素/水（7/12/81 wt%）-20 C 溶解脱脂棉，+MBA 0.6 g 交联，成胶、水洗、冻干；③Mg-MOF-74@CA：CA 浸溶液 A（Mg(NO3)2 2 mol，DMF 30 mL + 水 2.5 mL）12 h → 混合溶液 B（DHTA 1 mol，DMF 30 mL + 水 2.5 mL）+ NH4OH 0.3 mL，超声 30 min，140 C 8 h，真空 100 C 12 h；负载率约 5.34 wt% | DMF; methanol | Mg(NO3)2.6H2O | 2,5-dihydroxyterephthalic acid | F1;F2 |  |  | 140 | 8 | XRD 五循环后仍显示 Mg-MOF-74 与 CA 特征峰（Fig S2）；吸附后部分峰减弱（金属-表面相互作用抑制晶面） | 正文未报告金属浸出 | 5 循环吸附-脱附去除率保持高水平；SEM 孔结构与 Mg-MOF-74 颗粒保持、XRD 结晶度无明显变化（Fig S1-S2） | E:\mzh3\所有正文和附件\第一波markdown\Recyclable Mg-MOF-74@cellulose aerogel composites for efficient removal of heavy metals from wastewater.md | P0366 | 10.1016/j.jssc.2023.124059 | 1 | isotherm | 298 | 0.5 | 10.68182 | 38.62069 | 1210.94148 | 151.4734 | 1 | 151.4734 | 92.90023 | 7 | 151.4734 | 等温线 | Recyclable Mg-MOF-74@cellulose aerogel composites for efficient removal of heavy metals from wastewater | P0366 | Cellulose composite
P0128 | P0128_M1 | Mg-MOF-74@CA | M5 | T5;T10 | MOF/纤维素气凝胶复合材料（Mg-MOF-74 原位生长负载于纤维素气凝胶 CA） | Mg-MOF-74 | Mg | 2,5-dihydroxyterephthalic acid | 1 | 1 | 0 | 0 | 1 | 1 | 0 | 0 | 0 | 0 |  |  | 1 | cellulose | 0 | No |  |  |  | 7.029 | 29.68 | 棒状 Mg-MOF-74 纳米（单棒直径 300-400 nm）花状团聚附着于 CA 大孔壁（SEM）；CA 多孔结构保持 | vacuum activation; thermal drying | 100 | 12 h | 两步 + 原位生长：①Mg-MOF-74：Mg(NO3)2·6H2O（2 mol）+ DHTA（1 mol）+ PVP 0.1 g，DMF 60 mL + 水 5 mL，+NH4OH 0.3 mL，超声 30 min，140 C 8 h，DMF/乙醇洗三次、甲醇室温浸泡 12 h、真空 100 C 12 h；②CA：NaOH/尿素/水（7/12/81 wt%）-20 C 溶解脱脂棉，+MBA 0.6 g 交联，成胶、水洗、冻干；③Mg-MOF-74@CA：CA 浸溶液 A（Mg(NO3)2 2 mol，DMF 30 mL + 水 2.5 mL）12 h → 混合溶液 B（DHTA 1 mol，DMF 30 mL + 水 2.5 mL）+ NH4OH 0.3 mL，超声 30 min，140 C 8 h，真空 100 C 12 h；负载率约 5.34 wt% | DMF; methanol | Mg(NO3)2.6H2O | 2,5-dihydroxyterephthalic acid | F1;F2 |  |  | 140 | 8 | XRD 五循环后仍显示 Mg-MOF-74 与 CA 特征峰（Fig S2）；吸附后部分峰减弱（金属-表面相互作用抑制晶面） | 正文未报告金属浸出 | 5 循环吸附-脱附去除率保持高水平；SEM 孔结构与 Mg-MOF-74 颗粒保持、XRD 结晶度无明显变化（Fig S1-S2） | E:\mzh3\所有正文和附件\第一波markdown\Recyclable Mg-MOF-74@cellulose aerogel composites for efficient removal of heavy metals from wastewater.md | P0366 | 10.1016/j.jssc.2023.124059 | 1 | isotherm | 298 | 0.5 | 34.97475 | 91.66144 | 1210.94148 | 151.4734 | 1 | 151.4734 | 92.90023 | 7 | 151.4734 | 等温线 | Recyclable Mg-MOF-74@cellulose aerogel composites for efficient removal of heavy metals from wastewater | P0366 | Cellulose composite
P0128 | P0128_M1 | Mg-MOF-74@CA | M5 | T5;T10 | MOF/纤维素气凝胶复合材料（Mg-MOF-74 原位生长负载于纤维素气凝胶 CA） | Mg-MOF-74 | Mg | 2,5-dihydroxyterephthalic acid | 1 | 1 | 0 | 0 | 1 | 1 | 0 | 0 | 0 | 0 |  |  | 1 | cellulose | 0 | No |  |  |  | 7.029 | 29.68 | 棒状 Mg-MOF-74 纳米（单棒直径 300-400 nm）花状团聚附着于 CA 大孔壁（SEM）；CA 多孔结构保持 | vacuum activation; thermal drying | 100 | 12 h | 两步 + 原位生长：①Mg-MOF-74：Mg(NO3)2·6H2O（2 mol）+ DHTA（1 mol）+ PVP 0.1 g，DMF 60 mL + 水 5 mL，+NH4OH 0.3 mL，超声 30 min，140 C 8 h，DMF/乙醇洗三次、甲醇室温浸泡 12 h、真空 100 C 12 h；②CA：NaOH/尿素/水（7/12/81 wt%）-20 C 溶解脱脂棉，+MBA 0.6 g 交联，成胶、水洗、冻干；③Mg-MOF-74@CA：CA 浸溶液 A（Mg(NO3)2 2 mol，DMF 30 mL + 水 2.5 mL）12 h → 混合溶液 B（DHTA 1 mol，DMF 30 mL + 水 2.5 mL）+ NH4OH 0.3 mL，超声 30 min，140 C 8 h，真空 100 C 12 h；负载率约 5.34 wt% | DMF; methanol | Mg(NO3)2.6H2O | 2,5-dihydroxyterephthalic acid | F1;F2 |  |  | 140 | 8 | XRD 五循环后仍显示 Mg-MOF-74 与 CA 特征峰（Fig S2）；吸附后部分峰减弱（金属-表面相互作用抑制晶面） | 正文未报告金属浸出 | 5 循环吸附-脱附去除率保持高水平；SEM 孔结构与 Mg-MOF-74 颗粒保持、XRD 结晶度无明显变化（Fig S1-S2） | E:\mzh3\所有正文和附件\第一波markdown\Recyclable Mg-MOF-74@cellulose aerogel composites for efficient removal of heavy metals from wastewater.md | P0366 | 10.1016/j.jssc.2023.124059 | 1 | isotherm | 298 | 0.5 | 49.09091 | 102.9467 | 1210.94148 | 151.4734 | 1 | 151.4734 | 92.90023 | 7 | 151.4734 | 等温线 | Recyclable Mg-MOF-74@cellulose aerogel composites for efficient removal of heavy metals from wastewater | P0366 | Cellulose composite
P0128 | P0128_M1 | Mg-MOF-74@CA | M5 | T5;T10 | MOF/纤维素气凝胶复合材料（Mg-MOF-74 原位生长负载于纤维素气凝胶 CA） | Mg-MOF-74 | Mg | 2,5-dihydroxyterephthalic acid | 1 | 1 | 0 | 0 | 1 | 1 | 0 | 0 | 0 | 0 |  |  | 1 | cellulose | 0 | No |  |  |  | 7.029 | 29.68 | 棒状 Mg-MOF-74 纳米（单棒直径 300-400 nm）花状团聚附着于 CA 大孔壁（SEM）；CA 多孔结构保持 | vacuum activation; thermal drying | 100 | 12 h | 两步 + 原位生长：①Mg-MOF-74：Mg(NO3)2·6H2O（2 mol）+ DHTA（1 mol）+ PVP 0.1 g，DMF 60 mL + 水 5 mL，+NH4OH 0.3 mL，超声 30 min，140 C 8 h，DMF/乙醇洗三次、甲醇室温浸泡 12 h、真空 100 C 12 h；②CA：NaOH/尿素/水（7/12/81 wt%）-20 C 溶解脱脂棉，+MBA 0.6 g 交联，成胶、水洗、冻干；③Mg-MOF-74@CA：CA 浸溶液 A（Mg(NO3)2 2 mol，DMF 30 mL + 水 2.5 mL）12 h → 混合溶液 B（DHTA 1 mol，DMF 30 mL + 水 2.5 mL）+ NH4OH 0.3 mL，超声 30 min，140 C 8 h，真空 100 C 12 h；负载率约 5.34 wt% | DMF; methanol | Mg(NO3)2.6H2O | 2,5-dihydroxyterephthalic acid | F1;F2 |  |  | 140 | 8 | XRD 五循环后仍显示 Mg-MOF-74 与 CA 特征峰（Fig S2）；吸附后部分峰减弱（金属-表面相互作用抑制晶面） | 正文未报告金属浸出 | 5 循环吸附-脱附去除率保持高水平；SEM 孔结构与 Mg-MOF-74 颗粒保持、XRD 结晶度无明显变化（Fig S1-S2） | E:\mzh3\所有正文和附件\第一波markdown\Recyclable Mg-MOF-74@cellulose aerogel composites for efficient removal of heavy metals from wastewater.md | P0366 | 10.1016/j.jssc.2023.124059 | 1 | isotherm | 298 | 0.5 | 71.74242 | 136.2382 | 1210.94148 | 151.4734 | 1 | 151.4734 | 92.90023 | 7 | 151.4734 | 等温线 | Recyclable Mg-MOF-74@cellulose aerogel composites for efficient removal of heavy metals from wastewater | P0366 | Cellulose composite
P0128 | P0128_M1 | Mg-MOF-74@CA | M5 | T5;T10 | MOF/纤维素气凝胶复合材料（Mg-MOF-74 原位生长负载于纤维素气凝胶 CA） | Mg-MOF-74 | Mg | 2,5-dihydroxyterephthalic acid | 1 | 1 | 0 | 0 | 1 | 1 | 0 | 0 | 0 | 0 |  |  | 1 | cellulose | 0 | No |  |  |  | 7.029 | 29.68 | 棒状 Mg-MOF-74 纳米（单棒直径 300-400 nm）花状团聚附着于 CA 大孔壁（SEM）；CA 多孔结构保持 | vacuum activation; thermal drying | 100 | 12 h | 两步 + 原位生长：①Mg-MOF-74：Mg(NO3)2·6H2O（2 mol）+ DHTA（1 mol）+ PVP 0.1 g，DMF 60 mL + 水 5 mL，+NH4OH 0.3 mL，超声 30 min，140 C 8 h，DMF/乙醇洗三次、甲醇室温浸泡 12 h、真空 100 C 12 h；②CA：NaOH/尿素/水（7/12/81 wt%）-20 C 溶解脱脂棉，+MBA 0.6 g 交联，成胶、水洗、冻干；③Mg-MOF-74@CA：CA 浸溶液 A（Mg(NO3)2 2 mol，DMF 30 mL + 水 2.5 mL）12 h → 混合溶液 B（DHTA 1 mol，DMF 30 mL + 水 2.5 mL）+ NH4OH 0.3 mL，超声 30 min，140 C 8 h，真空 100 C 12 h；负载率约 5.34 wt% | DMF; methanol | Mg(NO3)2.6H2O | 2,5-dihydroxyterephthalic acid | F1;F2 |  |  | 140 | 8 | XRD 五循环后仍显示 Mg-MOF-74 与 CA 特征峰（Fig S2）；吸附后部分峰减弱（金属-表面相互作用抑制晶面） | 正文未报告金属浸出 | 5 循环吸附-脱附去除率保持高水平；SEM 孔结构与 Mg-MOF-74 颗粒保持、XRD 结晶度无明显变化（Fig S1-S2） | E:\mzh3\所有正文和附件\第一波markdown\Recyclable Mg-MOF-74@cellulose aerogel composites for efficient removal of heavy metals from wastewater.md | P0366 | 10.1016/j.jssc.2023.124059 | 1 | isotherm | 298 | 0.5 | 103.5859 | 151.4734 | 1210.94148 | 151.4734 | 1 | 151.4734 | 92.90023 | 7 | 151.4734 | 等温线 | Recyclable Mg-MOF-74@cellulose aerogel composites for efficient removal of heavy metals from wastewater | P0366 | Cellulose composite
P0128 | P0128_M1 | Mg-MOF-74@CA | M5 | T5;T10 | MOF/纤维素气凝胶复合材料（Mg-MOF-74 原位生长负载于纤维素气凝胶 CA） | Mg-MOF-74 | Mg | 2,5-dihydroxyterephthalic acid | 1 | 1 | 0 | 0 | 1 | 1 | 0 | 0 | 0 | 0 |  |  | 1 | cellulose | 0 | No |  |  |  | 7.029 | 29.68 | 棒状 Mg-MOF-74 纳米（单棒直径 300-400 nm）花状团聚附着于 CA 大孔壁（SEM）；CA 多孔结构保持 | vacuum activation; thermal drying | 100 | 12 h | 两步 + 原位生长：①Mg-MOF-74：Mg(NO3)2·6H2O（2 mol）+ DHTA（1 mol）+ PVP 0.1 g，DMF 60 mL + 水 5 mL，+NH4OH 0.3 mL，超声 30 min，140 C 8 h，DMF/乙醇洗三次、甲醇室温浸泡 12 h、真空 100 C 12 h；②CA：NaOH/尿素/水（7/12/81 wt%）-20 C 溶解脱脂棉，+MBA 0.6 g 交联，成胶、水洗、冻干；③Mg-MOF-74@CA：CA 浸溶液 A（Mg(NO3)2 2 mol，DMF 30 mL + 水 2.5 mL）12 h → 混合溶液 B（DHTA 1 mol，DMF 30 mL + 水 2.5 mL）+ NH4OH 0.3 mL，超声 30 min，140 C 8 h，真空 100 C 12 h；负载率约 5.34 wt% | DMF; methanol | Mg(NO3)2.6H2O | 2,5-dihydroxyterephthalic acid | F1;F2 |  |  | 140 | 8 | XRD 五循环后仍显示 Mg-MOF-74 与 CA 特征峰（Fig S2）；吸附后部分峰减弱（金属-表面相互作用抑制晶面） | 正文未报告金属浸出 | 5 循环吸附-脱附去除率保持高水平；SEM 孔结构与 Mg-MOF-74 颗粒保持、XRD 结晶度无明显变化（Fig S1-S2） | E:\mzh3\所有正文和附件\第一波markdown\Recyclable Mg-MOF-74@cellulose aerogel composites for efficient removal of heavy metals from wastewater.md | P0366 | 10.1016/j.jssc.2023.124059 | 1 | isotherm | 308 | 0.5 | 7.39899 | 45.95611 | 1210.94148 | 151.4734 | 1 | 151.4734 | 92.90023 | 7 | 151.4734 | 等温线 | Recyclable Mg-MOF-74@cellulose aerogel composites for efficient removal of heavy metals from wastewater | P0366 | Cellulose composite
P0128 | P0128_M1 | Mg-MOF-74@CA | M5 | T5;T10 | MOF/纤维素气凝胶复合材料（Mg-MOF-74 原位生长负载于纤维素气凝胶 CA） | Mg-MOF-74 | Mg | 2,5-dihydroxyterephthalic acid | 1 | 1 | 0 | 0 | 1 | 1 | 0 | 0 | 0 | 0 |  |  | 1 | cellulose | 0 | No |  |  |  | 7.029 | 29.68 | 棒状 Mg-MOF-74 纳米（单棒直径 300-400 nm）花状团聚附着于 CA 大孔壁（SEM）；CA 多孔结构保持 | vacuum activation; thermal drying | 100 | 12 h | 两步 + 原位生长：①Mg-MOF-74：Mg(NO3)2·6H2O（2 mol）+ DHTA（1 mol）+ PVP 0.1 g，DMF 60 mL + 水 5 mL，+NH4OH 0.3 mL，超声 30 min，140 C 8 h，DMF/乙醇洗三次、甲醇室温浸泡 12 h、真空 100 C 12 h；②CA：NaOH/尿素/水（7/12/81 wt%）-20 C 溶解脱脂棉，+MBA 0.6 g 交联，成胶、水洗、冻干；③Mg-MOF-74@CA：CA 浸溶液 A（Mg(NO3)2 2 mol，DMF 30 mL + 水 2.5 mL）12 h → 混合溶液 B（DHTA 1 mol，DMF 30 mL + 水 2.5 mL）+ NH4OH 0.3 mL，超声 30 min，140 C 8 h，真空 100 C 12 h；负载率约 5.34 wt% | DMF; methanol | Mg(NO3)2.6H2O | 2,5-dihydroxyterephthalic acid | F1;F2 |  |  | 140 | 8 | XRD 五循环后仍显示 Mg-MOF-74 与 CA 特征峰（Fig S2）；吸附后部分峰减弱（金属-表面相互作用抑制晶面） | 正文未报告金属浸出 | 5 循环吸附-脱附去除率保持高水平；SEM 孔结构与 Mg-MOF-74 颗粒保持、XRD 结晶度无明显变化（Fig S1-S2） | E:\mzh3\所有正文和附件\第一波markdown\Recyclable Mg-MOF-74@cellulose aerogel composites for efficient removal of heavy metals from wastewater.md | P0366 | 10.1016/j.jssc.2023.124059 | 1 | isotherm | 308 | 0.5 | 30.37879 | 98.99687 | 1210.94148 | 151.4734 | 1 | 151.4734 | 92.90023 | 7 | 151.4734 | 等温线 | Recyclable Mg-MOF-74@cellulose aerogel composites for efficient removal of heavy metals from wastewater | P0366 | Cellulose composite
P0128 | P0128_M1 | Mg-MOF-74@CA | M5 | T5;T10 | MOF/纤维素气凝胶复合材料（Mg-MOF-74 原位生长负载于纤维素气凝胶 CA） | Mg-MOF-74 | Mg | 2,5-dihydroxyterephthalic acid | 1 | 1 | 0 | 0 | 1 | 1 | 0 | 0 | 0 | 0 |  |  | 1 | cellulose | 0 | No |  |  |  | 7.029 | 29.68 | 棒状 Mg-MOF-74 纳米（单棒直径 300-400 nm）花状团聚附着于 CA 大孔壁（SEM）；CA 多孔结构保持 | vacuum activation; thermal drying | 100 | 12 h | 两步 + 原位生长：①Mg-MOF-74：Mg(NO3)2·6H2O（2 mol）+ DHTA（1 mol）+ PVP 0.1 g，DMF 60 mL + 水 5 mL，+NH4OH 0.3 mL，超声 30 min，140 C 8 h，DMF/乙醇洗三次、甲醇室温浸泡 12 h、真空 100 C 12 h；②CA：NaOH/尿素/水（7/12/81 wt%）-20 C 溶解脱脂棉，+MBA 0.6 g 交联，成胶、水洗、冻干；③Mg-MOF-74@CA：CA 浸溶液 A（Mg(NO3)2 2 mol，DMF 30 mL + 水 2.5 mL）12 h → 混合溶液 B（DHTA 1 mol，DMF 30 mL + 水 2.5 mL）+ NH4OH 0.3 mL，超声 30 min，140 C 8 h，真空 100 C 12 h；负载率约 5.34 wt% | DMF; methanol | Mg(NO3)2.6H2O | 2,5-dihydroxyterephthalic acid | F1;F2 |  |  | 140 | 8 | XRD 五循环后仍显示 Mg-MOF-74 与 CA 特征峰（Fig S2）；吸附后部分峰减弱（金属-表面相互作用抑制晶面） | 正文未报告金属浸出 | 5 循环吸附-脱附去除率保持高水平；SEM 孔结构与 Mg-MOF-74 颗粒保持、XRD 结晶度无明显变化（Fig S1-S2） | E:\mzh3\所有正文和附件\第一波markdown\Recyclable Mg-MOF-74@cellulose aerogel composites for efficient removal of heavy metals from wastewater.md | P0366 | 10.1016/j.jssc.2023.124059 | 1 | isotherm | 308 | 0.5 | 53.68687 | 133.9812 | 1210.94148 | 151.4734 | 1 | 151.4734 | 92.90023 | 7 | 151.4734 | 等温线 | Recyclable Mg-MOF-74@cellulose aerogel composites for efficient removal of heavy metals from wastewater | P0366 | Cellulose composite
P0128 | P0128_M1 | Mg-MOF-74@CA | M5 | T5;T10 | MOF/纤维素气凝胶复合材料（Mg-MOF-74 原位生长负载于纤维素气凝胶 CA） | Mg-MOF-74 | Mg | 2,5-dihydroxyterephthalic acid | 1 | 1 | 0 | 0 | 1 | 1 | 0 | 0 | 0 | 0 |  |  | 1 | cellulose | 0 | No |  |  |  | 7.029 | 29.68 | 棒状 Mg-MOF-74 纳米（单棒直径 300-400 nm）花状团聚附着于 CA 大孔壁（SEM）；CA 多孔结构保持 | vacuum activation; thermal drying | 100 | 12 h | 两步 + 原位生长：①Mg-MOF-74：Mg(NO3)2·6H2O（2 mol）+ DHTA（1 mol）+ PVP 0.1 g，DMF 60 mL + 水 5 mL，+NH4OH 0.3 mL，超声 30 min，140 C 8 h，DMF/乙醇洗三次、甲醇室温浸泡 12 h、真空 100 C 12 h；②CA：NaOH/尿素/水（7/12/81 wt%）-20 C 溶解脱脂棉，+MBA 0.6 g 交联，成胶、水洗、冻干；③Mg-MOF-74@CA：CA 浸溶液 A（Mg(NO3)2 2 mol，DMF 30 mL + 水 2.5 mL）12 h → 混合溶液 B（DHTA 1 mol，DMF 30 mL + 水 2.5 mL）+ NH4OH 0.3 mL，超声 30 min，140 C 8 h，真空 100 C 12 h；负载率约 5.34 wt% | DMF; methanol | Mg(NO3)2.6H2O | 2,5-dihydroxyterephthalic acid | F1;F2 |  |  | 140 | 8 | XRD 五循环后仍显示 Mg-MOF-74 与 CA 特征峰（Fig S2）；吸附后部分峰减弱（金属-表面相互作用抑制晶面） | 正文未报告金属浸出 | 5 循环吸附-脱附去除率保持高水平；SEM 孔结构与 Mg-MOF-74 颗粒保持、XRD 结晶度无明显变化（Fig S1-S2） | E:\mzh3\所有正文和附件\第一波markdown\Recyclable Mg-MOF-74@cellulose aerogel composites for efficient removal of heavy metals from wastewater.md | P0366 | 10.1016/j.jssc.2023.124059 | 1 | isotherm | 308 | 0.5 | 77.9798 | 165.0157 | 1210.94148 | 151.4734 | 1 | 151.4734 | 92.90023 | 7 | 151.4734 | 等温线 | Recyclable Mg-MOF-74@cellulose aerogel composites for efficient removal of heavy metals from wastewater | P0366 | Cellulose composite
P0128 | P0128_M1 | Mg-MOF-74@CA | M5 | T5;T10 | MOF/纤维素气凝胶复合材料（Mg-MOF-74 原位生长负载于纤维素气凝胶 CA） | Mg-MOF-74 | Mg | 2,5-dihydroxyterephthalic acid | 1 | 1 | 0 | 0 | 1 | 1 | 0 | 0 | 0 | 0 |  |  | 1 | cellulose | 0 | No |  |  |  | 7.029 | 29.68 | 棒状 Mg-MOF-74 纳米（单棒直径 300-400 nm）花状团聚附着于 CA 大孔壁（SEM）；CA 多孔结构保持 | vacuum activation; thermal drying | 100 | 12 h | 两步 + 原位生长：①Mg-MOF-74：Mg(NO3)2·6H2O（2 mol）+ DHTA（1 mol）+ PVP 0.1 g，DMF 60 mL + 水 5 mL，+NH4OH 0.3 mL，超声 30 min，140 C 8 h，DMF/乙醇洗三次、甲醇室温浸泡 12 h、真空 100 C 12 h；②CA：NaOH/尿素/水（7/12/81 wt%）-20 C 溶解脱脂棉，+MBA 0.6 g 交联，成胶、水洗、冻干；③Mg-MOF-74@CA：CA 浸溶液 A（Mg(NO3)2 2 mol，DMF 30 mL + 水 2.5 mL）12 h → 混合溶液 B（DHTA 1 mol，DMF 30 mL + 水 2.5 mL）+ NH4OH 0.3 mL，超声 30 min，140 C 8 h，真空 100 C 12 h；负载率约 5.34 wt% | DMF; methanol | Mg(NO3)2.6H2O | 2,5-dihydroxyterephthalic acid | F1;F2 |  |  | 140 | 8 | XRD 五循环后仍显示 Mg-MOF-74 与 CA 特征峰（Fig S2）；吸附后部分峰减弱（金属-表面相互作用抑制晶面） | 正文未报告金属浸出 | 5 循环吸附-脱附去除率保持高水平；SEM 孔结构与 Mg-MOF-74 颗粒保持、XRD 结晶度无明显变化（Fig S1-S2） | E:\mzh3\所有正文和附件\第一波markdown\Recyclable Mg-MOF-74@cellulose aerogel composites for efficient removal of heavy metals from wastewater.md | P0366 | 10.1016/j.jssc.2023.124059 | 1 | isotherm | 308 | 0.5 | 96.03535 | 167.837 | 1210.94148 | 151.4734 | 1 | 151.4734 | 92.90023 | 7 | 151.4734 | 等温线 | Recyclable Mg-MOF-74@cellulose aerogel composites for efficient removal of heavy metals from wastewater | P0366 | Cellulose composite
P0128 | P0128_M1 | Mg-MOF-74@CA | M5 | T5;T10 | MOF/纤维素气凝胶复合材料（Mg-MOF-74 原位生长负载于纤维素气凝胶 CA） | Mg-MOF-74 | Mg | 2,5-dihydroxyterephthalic acid | 1 | 1 | 0 | 0 | 1 | 1 | 0 | 0 | 0 | 0 |  |  | 1 | cellulose | 0 | No |  |  |  | 7.029 | 29.68 | 棒状 Mg-MOF-74 纳米（单棒直径 300-400 nm）花状团聚附着于 CA 大孔壁（SEM）；CA 多孔结构保持 | vacuum activation; thermal drying | 100 | 12 h | 两步 + 原位生长：①Mg-MOF-74：Mg(NO3)2·6H2O（2 mol）+ DHTA（1 mol）+ PVP 0.1 g，DMF 60 mL + 水 5 mL，+NH4OH 0.3 mL，超声 30 min，140 C 8 h，DMF/乙醇洗三次、甲醇室温浸泡 12 h、真空 100 C 12 h；②CA：NaOH/尿素/水（7/12/81 wt%）-20 C 溶解脱脂棉，+MBA 0.6 g 交联，成胶、水洗、冻干；③Mg-MOF-74@CA：CA 浸溶液 A（Mg(NO3)2 2 mol，DMF 30 mL + 水 2.5 mL）12 h → 混合溶液 B（DHTA 1 mol，DMF 30 mL + 水 2.5 mL）+ NH4OH 0.3 mL，超声 30 min，140 C 8 h，真空 100 C 12 h；负载率约 5.34 wt% | DMF; methanol | Mg(NO3)2.6H2O | 2,5-dihydroxyterephthalic acid | F1;F2 |  |  | 140 | 8 | XRD 五循环后仍显示 Mg-MOF-74 与 CA 特征峰（Fig S2）；吸附后部分峰减弱（金属-表面相互作用抑制晶面） | 正文未报告金属浸出 | 5 循环吸附-脱附去除率保持高水平；SEM 孔结构与 Mg-MOF-74 颗粒保持、XRD 结晶度无明显变化（Fig S1-S2） | E:\mzh3\所有正文和附件\第一波markdown\Recyclable Mg-MOF-74@cellulose aerogel composites for efficient removal of heavy metals from wastewater.md | P0366 | 10.1016/j.jssc.2023.124059 | 1 | isotherm | 318 | 0.5 | 5.757576 | 49.34169 | 1210.94148 | 151.4734 | 1 | 151.4734 | 92.90023 | 7 | 151.4734 | 等温线 | Recyclable Mg-MOF-74@cellulose aerogel composites for efficient removal of heavy metals from wastewater | P0366 | Cellulose composite
P0128 | P0128_M1 | Mg-MOF-74@CA | M5 | T5;T10 | MOF/纤维素气凝胶复合材料（Mg-MOF-74 原位生长负载于纤维素气凝胶 CA） | Mg-MOF-74 | Mg | 2,5-dihydroxyterephthalic acid | 1 | 1 | 0 | 0 | 1 | 1 | 0 | 0 | 0 | 0 |  |  | 1 | cellulose | 0 | No |  |  |  | 7.029 | 29.68 | 棒状 Mg-MOF-74 纳米（单棒直径 300-400 nm）花状团聚附着于 CA 大孔壁（SEM）；CA 多孔结构保持 | vacuum activation; thermal drying | 100 | 12 h | 两步 + 原位生长：①Mg-MOF-74：Mg(NO3)2·6H2O（2 mol）+ DHTA（1 mol）+ PVP 0.1 g，DMF 60 mL + 水 5 mL，+NH4OH 0.3 mL，超声 30 min，140 C 8 h，DMF/乙醇洗三次、甲醇室温浸泡 12 h、真空 100 C 12 h；②CA：NaOH/尿素/水（7/12/81 wt%）-20 C 溶解脱脂棉，+MBA 0.6 g 交联，成胶、水洗、冻干；③Mg-MOF-74@CA：CA 浸溶液 A（Mg(NO3)2 2 mol，DMF 30 mL + 水 2.5 mL）12 h → 混合溶液 B（DHTA 1 mol，DMF 30 mL + 水 2.5 mL）+ NH4OH 0.3 mL，超声 30 min，140 C 8 h，真空 100 C 12 h；负载率约 5.34 wt% | DMF; methanol | Mg(NO3)2.6H2O | 2,5-dihydroxyterephthalic acid | F1;F2 |  |  | 140 | 8 | XRD 五循环后仍显示 Mg-MOF-74 与 CA 特征峰（Fig S2）；吸附后部分峰减弱（金属-表面相互作用抑制晶面） | 正文未报告金属浸出 | 5 循环吸附-脱附去除率保持高水平；SEM 孔结构与 Mg-MOF-74 颗粒保持、XRD 结晶度无明显变化（Fig S1-S2） | E:\mzh3\所有正文和附件\第一波markdown\Recyclable Mg-MOF-74@cellulose aerogel composites for efficient removal of heavy metals from wastewater.md | P0366 | 10.1016/j.jssc.2023.124059 | 1 | isotherm | 318 | 0.5 | 26.76768 | 108.0251 | 1210.94148 | 151.4734 | 1 | 151.4734 | 92.90023 | 7 | 151.4734 | 等温线 | Recyclable Mg-MOF-74@cellulose aerogel composites for efficient removal of heavy metals from wastewater | P0366 | Cellulose composite
P0128 | P0128_M1 | Mg-MOF-74@CA | M5 | T5;T10 | MOF/纤维素气凝胶复合材料（Mg-MOF-74 原位生长负载于纤维素气凝胶 CA） | Mg-MOF-74 | Mg | 2,5-dihydroxyterephthalic acid | 1 | 1 | 0 | 0 | 1 | 1 | 0 | 0 | 0 | 0 |  |  | 1 | cellulose | 0 | No |  |  |  | 7.029 | 29.68 | 棒状 Mg-MOF-74 纳米（单棒直径 300-400 nm）花状团聚附着于 CA 大孔壁（SEM）；CA 多孔结构保持 | vacuum activation; thermal drying | 100 | 12 h | 两步 + 原位生长：①Mg-MOF-74：Mg(NO3)2·6H2O（2 mol）+ DHTA（1 mol）+ PVP 0.1 g，DMF 60 mL + 水 5 mL，+NH4OH 0.3 mL，超声 30 min，140 C 8 h，DMF/乙醇洗三次、甲醇室温浸泡 12 h、真空 100 C 12 h；②CA：NaOH/尿素/水（7/12/81 wt%）-20 C 溶解脱脂棉，+MBA 0.6 g 交联，成胶、水洗、冻干；③Mg-MOF-74@CA：CA 浸溶液 A（Mg(NO3)2 2 mol，DMF 30 mL + 水 2.5 mL）12 h → 混合溶液 B（DHTA 1 mol，DMF 30 mL + 水 2.5 mL）+ NH4OH 0.3 mL，超声 30 min，140 C 8 h，真空 100 C 12 h；负载率约 5.34 wt% | DMF; methanol | Mg(NO3)2.6H2O | 2,5-dihydroxyterephthalic acid | F1;F2 |  |  | 140 | 8 | XRD 五循环后仍显示 Mg-MOF-74 与 CA 特征峰（Fig S2）；吸附后部分峰减弱（金属-表面相互作用抑制晶面） | 正文未报告金属浸出 | 5 循环吸附-脱附去除率保持高水平；SEM 孔结构与 Mg-MOF-74 颗粒保持、XRD 结晶度无明显变化（Fig S1-S2） | E:\mzh3\所有正文和附件\第一波markdown\Recyclable Mg-MOF-74@cellulose aerogel composites for efficient removal of heavy metals from wastewater.md | P0366 | 10.1016/j.jssc.2023.124059 | 1 | isotherm | 318 | 0.5 | 47.44949 | 147.5235 | 1210.94148 | 151.4734 | 1 | 151.4734 | 92.90023 | 7 | 151.4734 | 等温线 | Recyclable Mg-MOF-74@cellulose aerogel composites for efficient removal of heavy metals from wastewater | P0366 | Cellulose composite
P0128 | P0128_M1 | Mg-MOF-74@CA | M5 | T5;T10 | MOF/纤维素气凝胶复合材料（Mg-MOF-74 原位生长负载于纤维素气凝胶 CA） | Mg-MOF-74 | Mg | 2,5-dihydroxyterephthalic acid | 1 | 1 | 0 | 0 | 1 | 1 | 0 | 0 | 0 | 0 |  |  | 1 | cellulose | 0 | No |  |  |  | 7.029 | 29.68 | 棒状 Mg-MOF-74 纳米（单棒直径 300-400 nm）花状团聚附着于 CA 大孔壁（SEM）；CA 多孔结构保持 | vacuum activation; thermal drying | 100 | 12 h | 两步 + 原位生长：①Mg-MOF-74：Mg(NO3)2·6H2O（2 mol）+ DHTA（1 mol）+ PVP 0.1 g，DMF 60 mL + 水 5 mL，+NH4OH 0.3 mL，超声 30 min，140 C 8 h，DMF/乙醇洗三次、甲醇室温浸泡 12 h、真空 100 C 12 h；②CA：NaOH/尿素/水（7/12/81 wt%）-20 C 溶解脱脂棉，+MBA 0.6 g 交联，成胶、水洗、冻干；③Mg-MOF-74@CA：CA 浸溶液 A（Mg(NO3)2 2 mol，DMF 30 mL + 水 2.5 mL）12 h → 混合溶液 B（DHTA 1 mol，DMF 30 mL + 水 2.5 mL）+ NH4OH 0.3 mL，超声 30 min，140 C 8 h，真空 100 C 12 h；负载率约 5.34 wt% | DMF; methanol | Mg(NO3)2.6H2O | 2,5-dihydroxyterephthalic acid | F1;F2 |  |  | 140 | 8 | XRD 五循环后仍显示 Mg-MOF-74 与 CA 特征峰（Fig S2）；吸附后部分峰减弱（金属-表面相互作用抑制晶面） | 正文未报告金属浸出 | 5 循环吸附-脱附去除率保持高水平；SEM 孔结构与 Mg-MOF-74 颗粒保持、XRD 结晶度无明显变化（Fig S1-S2） | E:\mzh3\所有正文和附件\第一波markdown\Recyclable Mg-MOF-74@cellulose aerogel composites for efficient removal of heavy metals from wastewater.md | P0366 | 10.1016/j.jssc.2023.124059 | 1 | isotherm | 318 | 0.5 | 72.39899 | 175.7367 | 1210.94148 | 151.4734 | 1 | 151.4734 | 92.90023 | 7 | 151.4734 | 等温线 | Recyclable Mg-MOF-74@cellulose aerogel composites for efficient removal of heavy metals from wastewater | P0366 | Cellulose composite
P0128 | P0128_M1 | Mg-MOF-74@CA | M5 | T5;T10 | MOF/纤维素气凝胶复合材料（Mg-MOF-74 原位生长负载于纤维素气凝胶 CA） | Mg-MOF-74 | Mg | 2,5-dihydroxyterephthalic acid | 1 | 1 | 0 | 0 | 1 | 1 | 0 | 0 | 0 | 0 |  |  | 1 | cellulose | 0 | No |  |  |  | 7.029 | 29.68 | 棒状 Mg-MOF-74 纳米（单棒直径 300-400 nm）花状团聚附着于 CA 大孔壁（SEM）；CA 多孔结构保持 | vacuum activation; thermal drying | 100 | 12 h | 两步 + 原位生长：①Mg-MOF-74：Mg(NO3)2·6H2O（2 mol）+ DHTA（1 mol）+ PVP 0.1 g，DMF 60 mL + 水 5 mL，+NH4OH 0.3 mL，超声 30 min，140 C 8 h，DMF/乙醇洗三次、甲醇室温浸泡 12 h、真空 100 C 12 h；②CA：NaOH/尿素/水（7/12/81 wt%）-20 C 溶解脱脂棉，+MBA 0.6 g 交联，成胶、水洗、冻干；③Mg-MOF-74@CA：CA 浸溶液 A（Mg(NO3)2 2 mol，DMF 30 mL + 水 2.5 mL）12 h → 混合溶液 B（DHTA 1 mol，DMF 30 mL + 水 2.5 mL）+ NH4OH 0.3 mL，超声 30 min，140 C 8 h，真空 100 C 12 h；负载率约 5.34 wt% | DMF; methanol | Mg(NO3)2.6H2O | 2,5-dihydroxyterephthalic acid | F1;F2 |  |  | 140 | 8 | XRD 五循环后仍显示 Mg-MOF-74 与 CA 特征峰（Fig S2）；吸附后部分峰减弱（金属-表面相互作用抑制晶面） | 正文未报告金属浸出 | 5 循环吸附-脱附去除率保持高水平；SEM 孔结构与 Mg-MOF-74 颗粒保持、XRD 结晶度无明显变化（Fig S1-S2） | E:\mzh3\所有正文和附件\第一波markdown\Recyclable Mg-MOF-74@cellulose aerogel composites for efficient removal of heavy metals from wastewater.md | P0366 | 10.1016/j.jssc.2023.124059 | 1 | isotherm | 318 | 0.5 | 87.82828 | 184.7649 | 1210.94148 | 151.4734 | 1 | 151.4734 | 92.90023 | 7 | 151.4734 | 等温线 | Recyclable Mg-MOF-74@cellulose aerogel composites for efficient removal of heavy metals from wastewater | P0366 | Cellulose composite
P0128 | P0128_M1 | Mg-MOF-74@CA | M5 | T5;T10 | MOF/纤维素气凝胶复合材料（Mg-MOF-74 原位生长负载于纤维素气凝胶 CA） | Mg-MOF-74 | Mg | 2,5-dihydroxyterephthalic acid | 1 | 1 | 0 | 0 | 1 | 1 | 0 | 0 | 0 | 0 |  |  | 1 | cellulose | 0 | No |  |  |  | 7.029 | 29.68 | 棒状 Mg-MOF-74 纳米（单棒直径 300-400 nm）花状团聚附着于 CA 大孔壁（SEM）；CA 多孔结构保持 | vacuum activation; thermal drying | 100 | 12 h | 两步 + 原位生长：①Mg-MOF-74：Mg(NO3)2·6H2O（2 mol）+ DHTA（1 mol）+ PVP 0.1 g，DMF 60 mL + 水 5 mL，+NH4OH 0.3 mL，超声 30 min，140 C 8 h，DMF/乙醇洗三次、甲醇室温浸泡 12 h、真空 100 C 12 h；②CA：NaOH/尿素/水（7/12/81 wt%）-20 C 溶解脱脂棉，+MBA 0.6 g 交联，成胶、水洗、冻干；③Mg-MOF-74@CA：CA 浸溶液 A（Mg(NO3)2 2 mol，DMF 30 mL + 水 2.5 mL）12 h → 混合溶液 B（DHTA 1 mol，DMF 30 mL + 水 2.5 mL）+ NH4OH 0.3 mL，超声 30 min，140 C 8 h，真空 100 C 12 h；负载率约 5.34 wt% | DMF; methanol | Mg(NO3)2.6H2O | 2,5-dihydroxyterephthalic acid | F1;F2 |  |  | 140 | 8 | XRD 五循环后仍显示 Mg-MOF-74 与 CA 特征峰（Fig S2）；吸附后部分峰减弱（金属-表面相互作用抑制晶面） | 正文未报告金属浸出 | 5 循环吸附-脱附去除率保持高水平；SEM 孔结构与 Mg-MOF-74 颗粒保持、XRD 结晶度无明显变化（Fig S1-S2） | E:\mzh3\所有正文和附件\第一波markdown\Recyclable Mg-MOF-74@cellulose aerogel composites for efficient removal of heavy metals from wastewater.md | P0366 | 10.1016/j.jssc.2023.124059 | 1 | regeneration | 298 | 0.5 | 103.5859 | 151.4734 | 1210.94148 | 151.4734 | 1 | 151.4734 | 92.90023 | 7 | 151.4734 | 循环性 | Recyclable Mg-MOF-74@cellulose aerogel composites for efficient removal of heavy metals from wastewater | P0366 | Cellulose composite
P0128 | P0128_M1 | Mg-MOF-74@CA | M5 | T5;T10 | MOF/纤维素气凝胶复合材料（Mg-MOF-74 原位生长负载于纤维素气凝胶 CA） | Mg-MOF-74 | Mg | 2,5-dihydroxyterephthalic acid | 1 | 1 | 0 | 0 | 1 | 1 | 0 | 0 | 0 | 0 |  |  | 1 | cellulose | 0 | No |  |  |  | 7.029 | 29.68 | 棒状 Mg-MOF-74 纳米（单棒直径 300-400 nm）花状团聚附着于 CA 大孔壁（SEM）；CA 多孔结构保持 | vacuum activation; thermal drying | 100 | 12 h | 两步 + 原位生长：①Mg-MOF-74：Mg(NO3)2·6H2O（2 mol）+ DHTA（1 mol）+ PVP 0.1 g，DMF 60 mL + 水 5 mL，+NH4OH 0.3 mL，超声 30 min，140 C 8 h，DMF/乙醇洗三次、甲醇室温浸泡 12 h、真空 100 C 12 h；②CA：NaOH/尿素/水（7/12/81 wt%）-20 C 溶解脱脂棉，+MBA 0.6 g 交联，成胶、水洗、冻干；③Mg-MOF-74@CA：CA 浸溶液 A（Mg(NO3)2 2 mol，DMF 30 mL + 水 2.5 mL）12 h → 混合溶液 B（DHTA 1 mol，DMF 30 mL + 水 2.5 mL）+ NH4OH 0.3 mL，超声 30 min，140 C 8 h，真空 100 C 12 h；负载率约 5.34 wt% | DMF; methanol | Mg(NO3)2.6H2O | 2,5-dihydroxyterephthalic acid | F1;F2 |  |  | 140 | 8 | XRD 五循环后仍显示 Mg-MOF-74 与 CA 特征峰（Fig S2）；吸附后部分峰减弱（金属-表面相互作用抑制晶面） | 正文未报告金属浸出 | 5 循环吸附-脱附去除率保持高水平；SEM 孔结构与 Mg-MOF-74 颗粒保持、XRD 结晶度无明显变化（Fig S1-S2） | E:\mzh3\所有正文和附件\第一波markdown\Recyclable Mg-MOF-74@cellulose aerogel composites for efficient removal of heavy metals from wastewater.md | P0366 | 10.1016/j.jssc.2023.124059 | 1 | regeneration | 298 | 0.5 | 103.5859 | 151.4734 | 1210.94148 | 151.4734 | 2 | 147.7281 | 90.60325 | 7 | 151.4734 | 循环性 | Recyclable Mg-MOF-74@cellulose aerogel composites for efficient removal of heavy metals from wastewater | P0366 | Cellulose composite
P0128 | P0128_M1 | Mg-MOF-74@CA | M5 | T5;T10 | MOF/纤维素气凝胶复合材料（Mg-MOF-74 原位生长负载于纤维素气凝胶 CA） | Mg-MOF-74 | Mg | 2,5-dihydroxyterephthalic acid | 1 | 1 | 0 | 0 | 1 | 1 | 0 | 0 | 0 | 0 |  |  | 1 | cellulose | 0 | No |  |  |  | 7.029 | 29.68 | 棒状 Mg-MOF-74 纳米（单棒直径 300-400 nm）花状团聚附着于 CA 大孔壁（SEM）；CA 多孔结构保持 | vacuum activation; thermal drying | 100 | 12 h | 两步 + 原位生长：①Mg-MOF-74：Mg(NO3)2·6H2O（2 mol）+ DHTA（1 mol）+ PVP 0.1 g，DMF 60 mL + 水 5 mL，+NH4OH 0.3 mL，超声 30 min，140 C 8 h，DMF/乙醇洗三次、甲醇室温浸泡 12 h、真空 100 C 12 h；②CA：NaOH/尿素/水（7/12/81 wt%）-20 C 溶解脱脂棉，+MBA 0.6 g 交联，成胶、水洗、冻干；③Mg-MOF-74@CA：CA 浸溶液 A（Mg(NO3)2 2 mol，DMF 30 mL + 水 2.5 mL）12 h → 混合溶液 B（DHTA 1 mol，DMF 30 mL + 水 2.5 mL）+ NH4OH 0.3 mL，超声 30 min，140 C 8 h，真空 100 C 12 h；负载率约 5.34 wt% | DMF; methanol | Mg(NO3)2.6H2O | 2,5-dihydroxyterephthalic acid | F1;F2 |  |  | 140 | 8 | XRD 五循环后仍显示 Mg-MOF-74 与 CA 特征峰（Fig S2）；吸附后部分峰减弱（金属-表面相互作用抑制晶面） | 正文未报告金属浸出 | 5 循环吸附-脱附去除率保持高水平；SEM 孔结构与 Mg-MOF-74 颗粒保持、XRD 结晶度无明显变化（Fig S1-S2） | E:\mzh3\所有正文和附件\第一波markdown\Recyclable Mg-MOF-74@cellulose aerogel composites for efficient removal of heavy metals from wastewater.md | P0366 | 10.1016/j.jssc.2023.124059 | 1 | regeneration | 298 | 0.5 | 103.5859 | 151.4734 | 1210.94148 | 151.4734 | 3 | 142.3184 | 87.28538 | 7 | 151.4734 | 循环性 | Recyclable Mg-MOF-74@cellulose aerogel composites for efficient removal of heavy metals from wastewater | P0366 | Cellulose composite
P0128 | P0128_M1 | Mg-MOF-74@CA | M5 | T5;T10 | MOF/纤维素气凝胶复合材料（Mg-MOF-74 原位生长负载于纤维素气凝胶 CA） | Mg-MOF-74 | Mg | 2,5-dihydroxyterephthalic acid | 1 | 1 | 0 | 0 | 1 | 1 | 0 | 0 | 0 | 0 |  |  | 1 | cellulose | 0 | No |  |  |  | 7.029 | 29.68 | 棒状 Mg-MOF-74 纳米（单棒直径 300-400 nm）花状团聚附着于 CA 大孔壁（SEM）；CA 多孔结构保持 | vacuum activation; thermal drying | 100 | 12 h | 两步 + 原位生长：①Mg-MOF-74：Mg(NO3)2·6H2O（2 mol）+ DHTA（1 mol）+ PVP 0.1 g，DMF 60 mL + 水 5 mL，+NH4OH 0.3 mL，超声 30 min，140 C 8 h，DMF/乙醇洗三次、甲醇室温浸泡 12 h、真空 100 C 12 h；②CA：NaOH/尿素/水（7/12/81 wt%）-20 C 溶解脱脂棉，+MBA 0.6 g 交联，成胶、水洗、冻干；③Mg-MOF-74@CA：CA 浸溶液 A（Mg(NO3)2 2 mol，DMF 30 mL + 水 2.5 mL）12 h → 混合溶液 B（DHTA 1 mol，DMF 30 mL + 水 2.5 mL）+ NH4OH 0.3 mL，超声 30 min，140 C 8 h，真空 100 C 12 h；负载率约 5.34 wt% | DMF; methanol | Mg(NO3)2.6H2O | 2,5-dihydroxyterephthalic acid | F1;F2 |  |  | 140 | 8 | XRD 五循环后仍显示 Mg-MOF-74 与 CA 特征峰（Fig S2）；吸附后部分峰减弱（金属-表面相互作用抑制晶面） | 正文未报告金属浸出 | 5 循环吸附-脱附去除率保持高水平；SEM 孔结构与 Mg-MOF-74 颗粒保持、XRD 结晶度无明显变化（Fig S1-S2） | E:\mzh3\所有正文和附件\第一波markdown\Recyclable Mg-MOF-74@cellulose aerogel composites for efficient removal of heavy metals from wastewater.md | P0366 | 10.1016/j.jssc.2023.124059 | 1 | regeneration | 298 | 0.5 | 103.5859 | 151.4734 | 1210.94148 | 151.4734 | 4 | 139.8216 | 85.75406 | 7 | 151.4734 | 循环性 | Recyclable Mg-MOF-74@cellulose aerogel composites for efficient removal of heavy metals from wastewater | P0366 | Cellulose composite
P0128 | P0128_M1 | Mg-MOF-74@CA | M5 | T5;T10 | MOF/纤维素气凝胶复合材料（Mg-MOF-74 原位生长负载于纤维素气凝胶 CA） | Mg-MOF-74 | Mg | 2,5-dihydroxyterephthalic acid | 1 | 1 | 0 | 0 | 1 | 1 | 0 | 0 | 0 | 0 |  |  | 1 | cellulose | 0 | No |  |  |  | 7.029 | 29.68 | 棒状 Mg-MOF-74 纳米（单棒直径 300-400 nm）花状团聚附着于 CA 大孔壁（SEM）；CA 多孔结构保持 | vacuum activation; thermal drying | 100 | 12 h | 两步 + 原位生长：①Mg-MOF-74：Mg(NO3)2·6H2O（2 mol）+ DHTA（1 mol）+ PVP 0.1 g，DMF 60 mL + 水 5 mL，+NH4OH 0.3 mL，超声 30 min，140 C 8 h，DMF/乙醇洗三次、甲醇室温浸泡 12 h、真空 100 C 12 h；②CA：NaOH/尿素/水（7/12/81 wt%）-20 C 溶解脱脂棉，+MBA 0.6 g 交联，成胶、水洗、冻干；③Mg-MOF-74@CA：CA 浸溶液 A（Mg(NO3)2 2 mol，DMF 30 mL + 水 2.5 mL）12 h → 混合溶液 B（DHTA 1 mol，DMF 30 mL + 水 2.5 mL）+ NH4OH 0.3 mL，超声 30 min，140 C 8 h，真空 100 C 12 h；负载率约 5.34 wt% | DMF; methanol | Mg(NO3)2.6H2O | 2,5-dihydroxyterephthalic acid | F1;F2 |  |  | 140 | 8 | XRD 五循环后仍显示 Mg-MOF-74 与 CA 特征峰（Fig S2）；吸附后部分峰减弱（金属-表面相互作用抑制晶面） | 正文未报告金属浸出 | 5 循环吸附-脱附去除率保持高水平；SEM 孔结构与 Mg-MOF-74 颗粒保持、XRD 结晶度无明显变化（Fig S1-S2） | E:\mzh3\所有正文和附件\第一波markdown\Recyclable Mg-MOF-74@cellulose aerogel composites for efficient removal of heavy metals from wastewater.md | P0366 | 10.1016/j.jssc.2023.124059 | 1 | regeneration | 298 | 0.5 | 103.5859 | 151.4734 | 1210.94148 | 151.4734 | 5 | 136.4925 | 83.7123 | 7 | 151.4734 | 循环性 | Recyclable Mg-MOF-74@cellulose aerogel composites for efficient removal of heavy metals from wastewater | P0366 | Cellulose composite
P0129 | P0129_M1 | Co-HHTP | M1 |  | 2D 导电 MOF（cMOF）纳米晶体（M-HHTP 系列；HHTP 儿茶酚连接体） | Co-HHTP | Co | HHTP | 1 | 0 | 0 | 0 | 0 | 0 | 0 | 0 | 0 | 0 |  |  | 0 |  | 0 | No |  |  | 341 |  |  | 纳米棒状晶体（nanorod-like，长宽比 5.1-8.7；SEM/TEM，Fig 1/S1-S4） | solvent exchange; vacuum activation; thermal drying | 75 | 48 h | 溶剂热：HHTP 0.1 mmol 溶于 0.8 mL DMI（1,3-二甲基-2-咪唑啉酮）+ Co(OAc)2·4H2O 0.3 mmol 溶于 4.8 mL DI water 滴加，85 C 过夜（无搅拌）；过滤、水/甲醇/乙醇/丙酮洗、真空 75 C 32 h；产率 45% | DMI; water | Co(OAc)2.4H2O | HHTP | F2;F3 |  |  | 85 | 14 | 吸附后框架部分降解（bulk）；Co-HHTP@textile 保持结晶性（正文 4.7/Fig S96） | bulk Co-HHTP 吸附后 Co 浸出最高 4.9%（ICP-OES，50 ppm 金属溶液）；MOF@textile 0.95-1.7% | 水/吸附后框架部分降解；酸处理完全降解；不可循环（正文 4.4/Fig S83） | E:\mzh3\所有正文和附件\第一波markdown\Redox-Active Metal−Organic Framework Nanocrystals for the Simultaneous Adsorption, Detection, and Detoxification of Heavy Metal Cations.md | P0367 | 10.1021/acsami.5c18562 | 1 | isotherm | 298 | 0.6666667 | 0 | 129.5956 | 239.5833 | 504 | [5 empty] | 等温线 | Redox-Active Metal−Organic Framework Nanocrystals for the Simultaneous Adsorption, Detection, and Detoxification of Heavy Metal Cations | P0367 | Single MOF
P0129 | P0129_M1 | Co-HHTP | M1 |  | 2D 导电 MOF（cMOF）纳米晶体（M-HHTP 系列；HHTP 儿茶酚连接体） | Co-HHTP | Co | HHTP | 1 | 0 | 0 | 0 | 0 | 0 | 0 | 0 | 0 | 0 |  |  | 0 |  | 0 | No |  |  | 341 |  |  | 纳米棒状晶体（nanorod-like，长宽比 5.1-8.7；SEM/TEM，Fig 1/S1-S4） | solvent exchange; vacuum activation; thermal drying | 75 | 48 h | 溶剂热：HHTP 0.1 mmol 溶于 0.8 mL DMI（1,3-二甲基-2-咪唑啉酮）+ Co(OAc)2·4H2O 0.3 mmol 溶于 4.8 mL DI water 滴加，85 C 过夜（无搅拌）；过滤、水/甲醇/乙醇/丙酮洗、真空 75 C 32 h；产率 45% | DMI; water | Co(OAc)2.4H2O | HHTP | F2;F3 |  |  | 85 | 14 | 吸附后框架部分降解（bulk）；Co-HHTP@textile 保持结晶性（正文 4.7/Fig S96） | bulk Co-HHTP 吸附后 Co 浸出最高 4.9%（ICP-OES，50 ppm 金属溶液）；MOF@textile 0.95-1.7% | 水/吸附后框架部分降解；酸处理完全降解；不可循环（正文 4.4/Fig S83） | E:\mzh3\所有正文和附件\第一波markdown\Redox-Active Metal−Organic Framework Nanocrystals for the Simultaneous Adsorption, Detection, and Detoxification of Heavy Metal Cations.md | P0367 | 10.1021/acsami.5c18562 | 1 | isotherm | 298 | 0.6666667 | 0.7017544 | 275.7353 | 239.5833 | 504 | [5 empty] | 等温线 | Redox-Active Metal−Organic Framework Nanocrystals for the Simultaneous Adsorption, Detection, and Detoxification of Heavy Metal Cations | P0367 | Single MOF
P0129 | P0129_M1 | Co-HHTP | M1 |  | 2D 导电 MOF（cMOF）纳米晶体（M-HHTP 系列；HHTP 儿茶酚连接体） | Co-HHTP | Co | HHTP | 1 | 0 | 0 | 0 | 0 | 0 | 0 | 0 | 0 | 0 |  |  | 0 |  | 0 | No |  |  | 341 |  |  | 纳米棒状晶体（nanorod-like，长宽比 5.1-8.7；SEM/TEM，Fig 1/S1-S4） | solvent exchange; vacuum activation; thermal drying | 75 | 48 h | 溶剂热：HHTP 0.1 mmol 溶于 0.8 mL DMI（1,3-二甲基-2-咪唑啉酮）+ Co(OAc)2·4H2O 0.3 mmol 溶于 4.8 mL DI water 滴加，85 C 过夜（无搅拌）；过滤、水/甲醇/乙醇/丙酮洗、真空 75 C 32 h；产率 45% | DMI; water | Co(OAc)2.4H2O | HHTP | F2;F3 |  |  | 85 | 14 | 吸附后框架部分降解（bulk）；Co-HHTP@textile 保持结晶性（正文 4.7/Fig S96） | bulk Co-HHTP 吸附后 Co 浸出最高 4.9%（ICP-OES，50 ppm 金属溶液）；MOF@textile 0.95-1.7% | 水/吸附后框架部分降解；酸处理完全降解；不可循环（正文 4.4/Fig S83） | E:\mzh3\所有正文和附件\第一波markdown\Redox-Active Metal−Organic Framework Nanocrystals for the Simultaneous Adsorption, Detection, and Detoxification of Heavy Metal Cations.md | P0367 | 10.1021/acsami.5c18562 | 1 | isotherm | 298 | 0.6666667 | 1.403509 | 477.0221 | 239.5833 | 504 | [5 empty] | 等温线 | Redox-Active Metal−Organic Framework Nanocrystals for the Simultaneous Adsorption, Detection, and Detoxification of Heavy Metal Cations | P0367 | Single MOF
P0129 | P0129_M1 | Co-HHTP | M1 |  | 2D 导电 MOF（cMOF）纳米晶体（M-HHTP 系列；HHTP 儿茶酚连接体） | Co-HHTP | Co | HHTP | 1 | 0 | 0 | 0 | 0 | 0 | 0 | 0 | 0 | 0 |  |  | 0 |  | 0 | No |  |  | 341 |  |  | 纳米棒状晶体（nanorod-like，长宽比 5.1-8.7；SEM/TEM，Fig 1/S1-S4） | solvent exchange; vacuum activation; thermal drying | 75 | 48 h | 溶剂热：HHTP 0.1 mmol 溶于 0.8 mL DMI（1,3-二甲基-2-咪唑啉酮）+ Co(OAc)2·4H2O 0.3 mmol 溶于 4.8 mL DI water 滴加，85 C 过夜（无搅拌）；过滤、水/甲醇/乙醇/丙酮洗、真空 75 C 32 h；产率 45% | DMI; water | Co(OAc)2.4H2O | HHTP | F2;F3 |  |  | 85 | 14 | 吸附后框架部分降解（bulk）；Co-HHTP@textile 保持结晶性（正文 4.7/Fig S96） | bulk Co-HHTP 吸附后 Co 浸出最高 4.9%（ICP-OES，50 ppm 金属溶液）；MOF@textile 0.95-1.7% | 水/吸附后框架部分降解；酸处理完全降解；不可循环（正文 4.4/Fig S83） | E:\mzh3\所有正文和附件\第一波markdown\Redox-Active Metal−Organic Framework Nanocrystals for the Simultaneous Adsorption, Detection, and Detoxification of Heavy Metal Cations.md | P0367 | 10.1021/acsami.5c18562 | 1 | isotherm | 298 | 0.6666667 | 82.10526 | 551.4706 | 239.5833 | 504 | [5 empty] | 等温线 | Redox-Active Metal−Organic Framework Nanocrystals for the Simultaneous Adsorption, Detection, and Detoxification of Heavy Metal Cations | P0367 | Single MOF
P0129 | P0129_M2 | Ni-HHTP | M1 |  | 2D 导电 MOF（cMOF）纳米晶体（M-HHTP 系列；HHTP 儿茶酚连接体） | Ni-HHTP | Co | HHTP | 1 | 0 | 0 | 0 | 0 | 0 | 0 | 0 | 0 | 0 |  |  | 0 |  | 0 | No |  |  | 225 |  |  | 纳米棒状晶体（nanorod-like，长宽比 5.1-8.7；SEM/TEM，Fig 1/S1-S4） | solvent exchange; vacuum activation; thermal drying | 75 | 48 h | 溶剂热：Ni(OAc)2·4H2O 0.08 mmol 溶于 15 mL DI water + HHTP 0.04 mmol，超声 15 min，85 C 14 h（无搅拌）；过滤、水/乙醇/丙酮洗、真空 75 C 32 h；产率 67% | water | Ni(OAc)2.4H2O | HHTP | F2;F3 |  |  | 85 | 14 | 吸附后框架部分降解（bulk）；Co-HHTP@textile 保持结晶性（正文 4.7/Fig S96） | bulk Co-HHTP 吸附后 Co 浸出最高 4.9%（ICP-OES，50 ppm 金属溶液）；MOF@textile 0.95-1.7% | 水/吸附后框架部分降解；酸处理完全降解；不可循环（正文 4.4/Fig S83） | E:\mzh3\所有正文和附件\第一波markdown\Redox-Active Metal−Organic Framework Nanocrystals for the Simultaneous Adsorption, Detection, and Detoxification of Heavy Metal Cations.md | P0367 | 10.1021/acsami.5c18562 | 2 | isotherm | 298 | 0.6666667 | 0.7017544 | 137.8676 | 238.8889 | 390.5455 | [5 empty] | 等温线 | Redox-Active Metal−Organic Framework Nanocrystals for the Simultaneous Adsorption, Detection, and Detoxification of Heavy Metal Cations | P0367 | Single MOF
P0129 | P0129_M2 | Ni-HHTP | M1 |  | 2D 导电 MOF（cMOF）纳米晶体（M-HHTP 系列；HHTP 儿茶酚连接体） | Ni-HHTP | Co | HHTP | 1 | 0 | 0 | 0 | 0 | 0 | 0 | 0 | 0 | 0 |  |  | 0 |  | 0 | No |  |  | 225 |  |  | 纳米棒状晶体（nanorod-like，长宽比 5.1-8.7；SEM/TEM，Fig 1/S1-S4） | solvent exchange; vacuum activation; thermal drying | 75 | 48 h | 溶剂热：Ni(OAc)2·4H2O 0.08 mmol 溶于 15 mL DI water + HHTP 0.04 mmol，超声 15 min，85 C 14 h（无搅拌）；过滤、水/乙醇/丙酮洗、真空 75 C 32 h；产率 67% | water | Ni(OAc)2.4H2O | HHTP | F2;F3 |  |  | 85 | 14 | 吸附后框架部分降解（bulk）；Co-HHTP@textile 保持结晶性（正文 4.7/Fig S96） | bulk Co-HHTP 吸附后 Co 浸出最高 4.9%（ICP-OES，50 ppm 金属溶液）；MOF@textile 0.95-1.7% | 水/吸附后框架部分降解；酸处理完全降解；不可循环（正文 4.4/Fig S83） | E:\mzh3\所有正文和附件\第一波markdown\Redox-Active Metal−Organic Framework Nanocrystals for the Simultaneous Adsorption, Detection, and Detoxification of Heavy Metal Cations.md | P0367 | 10.1021/acsami.5c18562 | 2 | isotherm | 298 | 0.6666667 | 4.210526 | 275.7353 | 238.8889 | 390.5455 | [5 empty] | 等温线 | Redox-Active Metal−Organic Framework Nanocrystals for the Simultaneous Adsorption, Detection, and Detoxification of Heavy Metal Cations | P0367 | Single MOF
P0129 | P0129_M2 | Ni-HHTP | M1 |  | 2D 导电 MOF（cMOF）纳米晶体（M-HHTP 系列；HHTP 儿茶酚连接体） | Ni-HHTP | Co | HHTP | 1 | 0 | 0 | 0 | 0 | 0 | 0 | 0 | 0 | 0 |  |  | 0 |  | 0 | No |  |  | 225 |  |  | 纳米棒状晶体（nanorod-like，长宽比 5.1-8.7；SEM/TEM，Fig 1/S1-S4） | solvent exchange; vacuum activation; thermal drying | 75 | 48 h | 溶剂热：Ni(OAc)2·4H2O 0.08 mmol 溶于 15 mL DI water + HHTP 0.04 mmol，超声 15 min，85 C 14 h（无搅拌）；过滤、水/乙醇/丙酮洗、真空 75 C 32 h；产率 67% | water | Ni(OAc)2.4H2O | HHTP | F2;F3 |  |  | 85 | 14 | 吸附后框架部分降解（bulk）；Co-HHTP@textile 保持结晶性（正文 4.7/Fig S96） | bulk Co-HHTP 吸附后 Co 浸出最高 4.9%（ICP-OES，50 ppm 金属溶液）；MOF@textile 0.95-1.7% | 水/吸附后框架部分降解；酸处理完全降解；不可循环（正文 4.4/Fig S83） | E:\mzh3\所有正文和附件\第一波markdown\Redox-Active Metal−Organic Framework Nanocrystals for the Simultaneous Adsorption, Detection, and Detoxification of Heavy Metal Cations.md | P0367 | 10.1021/acsami.5c18562 | 2 | isotherm | 298 | 0.6666667 | 54.03509 | 416.3603 | 238.8889 | 390.5455 | [5 empty] | 等温线 | Redox-Active Metal−Organic Framework Nanocrystals for the Simultaneous Adsorption, Detection, and Detoxification of Heavy Metal Cations | P0367 | Single MOF
P0129 | P0129_M2 | Ni-HHTP | M1 |  | 2D 导电 MOF（cMOF）纳米晶体（M-HHTP 系列；HHTP 儿茶酚连接体） | Ni-HHTP | Co | HHTP | 1 | 0 | 0 | 0 | 0 | 0 | 0 | 0 | 0 | 0 |  |  | 0 |  | 0 | No |  |  | 225 |  |  | 纳米棒状晶体（nanorod-like，长宽比 5.1-8.7；SEM/TEM，Fig 1/S1-S4） | solvent exchange; vacuum activation; thermal drying | 75 | 48 h | 溶剂热：Ni(OAc)2·4H2O 0.08 mmol 溶于 15 mL DI water + HHTP 0.04 mmol，超声 15 min，85 C 14 h（无搅拌）；过滤、水/乙醇/丙酮洗、真空 75 C 32 h；产率 67% | water | Ni(OAc)2.4H2O | HHTP | F2;F3 |  |  | 85 | 14 | 吸附后框架部分降解（bulk）；Co-HHTP@textile 保持结晶性（正文 4.7/Fig S96） | bulk Co-HHTP 吸附后 Co 浸出最高 4.9%（ICP-OES，50 ppm 金属溶液）；MOF@textile 0.95-1.7% | 水/吸附后框架部分降解；酸处理完全降解；不可循环（正文 4.4/Fig S83） | E:\mzh3\所有正文和附件\第一波markdown\Redox-Active Metal−Organic Framework Nanocrystals for the Simultaneous Adsorption, Detection, and Detoxification of Heavy Metal Cations.md | P0367 | 10.1021/acsami.5c18562 | 2 | isotherm | 298 | 0.6666667 | 158.5965 | 452.2059 | 238.8889 | 390.5455 | [5 empty] | 等温线 | Redox-Active Metal−Organic Framework Nanocrystals for the Simultaneous Adsorption, Detection, and Detoxification of Heavy Metal Cations | P0367 | Single MOF
P0129 | P0129_M3 | Cu-HHTP | M1 |  | 2D 导电 MOF（cMOF）纳米晶体（M-HHTP 系列；HHTP 儿茶酚连接体） | Cu-HHTP | Cu | HHTP | 1 | 0 | 0 | 0 | 0 | 0 | 0 | 0 | 0 | 0 |  |  | 0 |  | 0 | No |  |  | 308 |  |  | 纳米棒状晶体（nanorod-like，长宽比 5.1-8.7；SEM/TEM，Fig 1/S1-S4） | solvent exchange; vacuum activation; thermal drying | 75 | 48 h | 溶剂热：无水 Cu(OAc)2 0.055 mmol 溶于 3 mL DI water + HHTP 0.055 mmol，超声 10 min，+0.3 mL DMF 滴加，70 C 3 h（敞口空气）；过滤、水/乙醇/丙酮洗、真空 75 C 24 h；产率 91% | DMF; water | Cu(OAc)2 | HHTP | F2;F3 |  |  | 70 | 3 | 吸附后框架部分降解（bulk）；Co-HHTP@textile 保持结晶性（正文 4.7/Fig S96） | bulk Co-HHTP 吸附后 Co 浸出最高 4.9%（ICP-OES，50 ppm 金属溶液）；MOF@textile 0.95-1.7% | 水/吸附后框架部分降解；酸处理完全降解；不可循环（正文 4.4/Fig S83） | E:\mzh3\所有正文和附件\第一波markdown\Redox-Active Metal−Organic Framework Nanocrystals for the Simultaneous Adsorption, Detection, and Detoxification of Heavy Metal Cations.md | P0367 | 10.1021/acsami.5c18562 | 3 | isotherm | 298 | 0.6666667 | 0 | 38.60294 | 239.5833 | 192 | [5 empty] | 等温线 | Redox-Active Metal−Organic Framework Nanocrystals for the Simultaneous Adsorption, Detection, and Detoxification of Heavy Metal Cations | P0367 | Single MOF
P0129 | P0129_M3 | Cu-HHTP | M1 |  | 2D 导电 MOF（cMOF）纳米晶体（M-HHTP 系列；HHTP 儿茶酚连接体） | Cu-HHTP | Cu | HHTP | 1 | 0 | 0 | 0 | 0 | 0 | 0 | 0 | 0 | 0 |  |  | 0 |  | 0 | No |  |  | 308 |  |  | 纳米棒状晶体（nanorod-like，长宽比 5.1-8.7；SEM/TEM，Fig 1/S1-S4） | solvent exchange; vacuum activation; thermal drying | 75 | 48 h | 溶剂热：无水 Cu(OAc)2 0.055 mmol 溶于 3 mL DI water + HHTP 0.055 mmol，超声 10 min，+0.3 mL DMF 滴加，70 C 3 h（敞口空气）；过滤、水/乙醇/丙酮洗、真空 75 C 24 h；产率 91% | DMF; water | Cu(OAc)2 | HHTP | F2;F3 |  |  | 70 | 3 | 吸附后框架部分降解（bulk）；Co-HHTP@textile 保持结晶性（正文 4.7/Fig S96） | bulk Co-HHTP 吸附后 Co 浸出最高 4.9%（ICP-OES，50 ppm 金属溶液）；MOF@textile 0.95-1.7% | 水/吸附后框架部分降解；酸处理完全降解；不可循环（正文 4.4/Fig S83） | E:\mzh3\所有正文和附件\第一波markdown\Redox-Active Metal−Organic Framework Nanocrystals for the Simultaneous Adsorption, Detection, and Detoxification of Heavy Metal Cations.md | P0367 | 10.1021/acsami.5c18562 | 3 | isotherm | 298 | 0.6666667 | 4.210526 | 88.23529 | 239.5833 | 192 | [5 empty] | 等温线 | Redox-Active Metal−Organic Framework Nanocrystals for the Simultaneous Adsorption, Detection, and Detoxification of Heavy Metal Cations | P0367 | Single MOF
P0129 | P0129_M3 | Cu-HHTP | M1 |  | 2D 导电 MOF（cMOF）纳米晶体（M-HHTP 系列；HHTP 儿茶酚连接体） | Cu-HHTP | Cu | HHTP | 1 | 0 | 0 | 0 | 0 | 0 | 0 | 0 | 0 | 0 |  |  | 0 |  | 0 | No |  |  | 308 |  |  | 纳米棒状晶体（nanorod-like，长宽比 5.1-8.7；SEM/TEM，Fig 1/S1-S4） | solvent exchange; vacuum activation; thermal drying | 75 | 48 h | 溶剂热：无水 Cu(OAc)2 0.055 mmol 溶于 3 mL DI water + HHTP 0.055 mmol，超声 10 min，+0.3 mL DMF 滴加，70 C 3 h（敞口空气）；过滤、水/乙醇/丙酮洗、真空 75 C 24 h；产率 91% | DMF; water | Cu(OAc)2 | HHTP | F2;F3 |  |  | 70 | 3 | 吸附后框架部分降解（bulk）；Co-HHTP@textile 保持结晶性（正文 4.7/Fig S96） | bulk Co-HHTP 吸附后 Co 浸出最高 4.9%（ICP-OES，50 ppm 金属溶液）；MOF@textile 0.95-1.7% | 水/吸附后框架部分降解；酸处理完全降解；不可循环（正文 4.4/Fig S83） | E:\mzh3\所有正文和附件\第一波markdown\Redox-Active Metal−Organic Framework Nanocrystals for the Simultaneous Adsorption, Detection, and Detoxification of Heavy Metal Cations.md | P0367 | 10.1021/acsami.5c18562 | 3 | isotherm | 298 | 0.6666667 | 49.82456 | 148.8971 | 239.5833 | 192 | [5 empty] | 等温线 | Redox-Active Metal−Organic Framework Nanocrystals for the Simultaneous Adsorption, Detection, and Detoxification of Heavy Metal Cations | P0367 | Single MOF
P0129 | P0129_M3 | Cu-HHTP | M1 |  | 2D 导电 MOF（cMOF）纳米晶体（M-HHTP 系列；HHTP 儿茶酚连接体） | Cu-HHTP | Cu | HHTP | 1 | 0 | 0 | 0 | 0 | 0 | 0 | 0 | 0 | 0 |  |  | 0 |  | 0 | No |  |  | 308 |  |  | 纳米棒状晶体（nanorod-like，长宽比 5.1-8.7；SEM/TEM，Fig 1/S1-S4） | solvent exchange; vacuum activation; thermal drying | 75 | 48 h | 溶剂热：无水 Cu(OAc)2 0.055 mmol 溶于 3 mL DI water + HHTP 0.055 mmol，超声 10 min，+0.3 mL DMF 滴加，70 C 3 h（敞口空气）；过滤、水/乙醇/丙酮洗、真空 75 C 24 h；产率 91% | DMF; water | Cu(OAc)2 | HHTP | F2;F3 |  |  | 70 | 3 | 吸附后框架部分降解（bulk）；Co-HHTP@textile 保持结晶性（正文 4.7/Fig S96） | bulk Co-HHTP 吸附后 Co 浸出最高 4.9%（ICP-OES，50 ppm 金属溶液）；MOF@textile 0.95-1.7% | 水/吸附后框架部分降解；酸处理完全降解；不可循环（正文 4.4/Fig S83） | E:\mzh3\所有正文和附件\第一波markdown\Redox-Active Metal−Organic Framework Nanocrystals for the Simultaneous Adsorption, Detection, and Detoxification of Heavy Metal Cations.md | P0367 | 10.1021/acsami.5c18562 | 3 | isotherm | 298 | 0.6666667 | 135.4386 | 184.7426 | 239.5833 | 192 | [5 empty] | 等温线 | Redox-Active Metal−Organic Framework Nanocrystals for the Simultaneous Adsorption, Detection, and Detoxification of Heavy Metal Cations | P0367 | Single MOF
P0129 | P0129_M3 | Cu-HHTP | M1 |  | 2D 导电 MOF（cMOF）纳米晶体（M-HHTP 系列；HHTP 儿茶酚连接体） | Cu-HHTP | Cu | HHTP | 1 | 0 | 0 | 0 | 0 | 0 | 0 | 0 | 0 | 0 |  |  | 0 |  | 0 | No |  |  | 308 |  |  | 纳米棒状晶体（nanorod-like，长宽比 5.1-8.7；SEM/TEM，Fig 1/S1-S4） | solvent exchange; vacuum activation; thermal drying | 75 | 48 h | 溶剂热：无水 Cu(OAc)2 0.055 mmol 溶于 3 mL DI water + HHTP 0.055 mmol，超声 10 min，+0.3 mL DMF 滴加，70 C 3 h（敞口空气）；过滤、水/乙醇/丙酮洗、真空 75 C 24 h；产率 91% | DMF; water | Cu(OAc)2 | HHTP | F2;F3 |  |  | 70 | 3 | 吸附后框架部分降解（bulk）；Co-HHTP@textile 保持结晶性（正文 4.7/Fig S96） | bulk Co-HHTP 吸附后 Co 浸出最高 4.9%（ICP-OES，50 ppm 金属溶液）；MOF@textile 0.95-1.7% | 水/吸附后框架部分降解；酸处理完全降解；不可循环（正文 4.4/Fig S83） | E:\mzh3\所有正文和附件\第一波markdown\Redox-Active Metal−Organic Framework Nanocrystals for the Simultaneous Adsorption, Detection, and Detoxification of Heavy Metal Cations.md | P0367 | 10.1021/acsami.5c18562 | 3 | isotherm | 298 | 0.6666667 | 233.6842 | 187.5 | 239.5833 | 192 | [5 empty] | 等温线 | Redox-Active Metal−Organic Framework Nanocrystals for the Simultaneous Adsorption, Detection, and Detoxification of Heavy Metal Cations | P0367 | Single MOF
P0129 | P0129_M3 | Cu-HHTP | M1 |  | 2D 导电 MOF（cMOF）纳米晶体（M-HHTP 系列；HHTP 儿茶酚连接体） | Cu-HHTP | Cu | HHTP | 1 | 0 | 0 | 0 | 0 | 0 | 0 | 0 | 0 | 0 |  |  | 0 |  | 0 | No |  |  | 308 |  |  | 纳米棒状晶体（nanorod-like，长宽比 5.1-8.7；SEM/TEM，Fig 1/S1-S4） | solvent exchange; vacuum activation; thermal drying | 75 | 48 h | 溶剂热：无水 Cu(OAc)2 0.055 mmol 溶于 3 mL DI water + HHTP 0.055 mmol，超声 10 min，+0.3 mL DMF 滴加，70 C 3 h（敞口空气）；过滤、水/乙醇/丙酮洗、真空 75 C 24 h；产率 91% | DMF; water | Cu(OAc)2 | HHTP | F2;F3 |  |  | 70 | 3 | 吸附后框架部分降解（bulk）；Co-HHTP@textile 保持结晶性（正文 4.7/Fig S96） | bulk Co-HHTP 吸附后 Co 浸出最高 4.9%（ICP-OES，50 ppm 金属溶液）；MOF@textile 0.95-1.7% | 水/吸附后框架部分降解；酸处理完全降解；不可循环（正文 4.4/Fig S83） | E:\mzh3\所有正文和附件\第一波markdown\Redox-Active Metal−Organic Framework Nanocrystals for the Simultaneous Adsorption, Detection, and Detoxification of Heavy Metal Cations.md | P0367 | 10.1021/acsami.5c18562 | 3 | kinetics | 298 | 0.6666667 | 233.6842 | 187.5 | 2.083333 | 82.90909 | [5 empty] | 动力学 | Redox-Active Metal−Organic Framework Nanocrystals for the Simultaneous Adsorption, Detection, and Detoxification of Heavy Metal Cations | P0367 | Single MOF
P0129 | P0129_M3 | Cu-HHTP | M1 |  | 2D 导电 MOF（cMOF）纳米晶体（M-HHTP 系列；HHTP 儿茶酚连接体） | Cu-HHTP | Cu | HHTP | 1 | 0 | 0 | 0 | 0 | 0 | 0 | 0 | 0 | 0 |  |  | 0 |  | 0 | No |  |  | 308 |  |  | 纳米棒状晶体（nanorod-like，长宽比 5.1-8.7；SEM/TEM，Fig 1/S1-S4） | solvent exchange; vacuum activation; thermal drying | 75 | 48 h | 溶剂热：无水 Cu(OAc)2 0.055 mmol 溶于 3 mL DI water + HHTP 0.055 mmol，超声 10 min，+0.3 mL DMF 滴加，70 C 3 h（敞口空气）；过滤、水/乙醇/丙酮洗、真空 75 C 24 h；产率 91% | DMF; water | Cu(OAc)2 | HHTP | F2;F3 |  |  | 70 | 3 | 吸附后框架部分降解（bulk）；Co-HHTP@textile 保持结晶性（正文 4.7/Fig S96） | bulk Co-HHTP 吸附后 Co 浸出最高 4.9%（ICP-OES，50 ppm 金属溶液）；MOF@textile 0.95-1.7% | 水/吸附后框架部分降解；酸处理完全降解；不可循环（正文 4.4/Fig S83） | E:\mzh3\所有正文和附件\第一波markdown\Redox-Active Metal−Organic Framework Nanocrystals for the Simultaneous Adsorption, Detection, and Detoxification of Heavy Metal Cations.md | P0367 | 10.1021/acsami.5c18562 | 3 | kinetics | 298 | 0.6666667 | 233.6842 | 187.5 | 15.27778 | 128.7273 | [5 empty] | 动力学 | Redox-Active Metal−Organic Framework Nanocrystals for the Simultaneous Adsorption, Detection, and Detoxification of Heavy Metal Cations | P0367 | Single MOF
P0129 | P0129_M3 | Cu-HHTP | M1 |  | 2D 导电 MOF（cMOF）纳米晶体（M-HHTP 系列；HHTP 儿茶酚连接体） | Cu-HHTP | Cu | HHTP | 1 | 0 | 0 | 0 | 0 | 0 | 0 | 0 | 0 | 0 |  |  | 0 |  | 0 | No |  |  | 308 |  |  | 纳米棒状晶体（nanorod-like，长宽比 5.1-8.7；SEM/TEM，Fig 1/S1-S4） | solvent exchange; vacuum activation; thermal drying | 75 | 48 h | 溶剂热：无水 Cu(OAc)2 0.055 mmol 溶于 3 mL DI water + HHTP 0.055 mmol，超声 10 min，+0.3 mL DMF 滴加，70 C 3 h（敞口空气）；过滤、水/乙醇/丙酮洗、真空 75 C 24 h；产率 91% | DMF; water | Cu(OAc)2 | HHTP | F2;F3 |  |  | 70 | 3 | 吸附后框架部分降解（bulk）；Co-HHTP@textile 保持结晶性（正文 4.7/Fig S96） | bulk Co-HHTP 吸附后 Co 浸出最高 4.9%（ICP-OES，50 ppm 金属溶液）；MOF@textile 0.95-1.7% | 水/吸附后框架部分降解；酸处理完全降解；不可循环（正文 4.4/Fig S83） | E:\mzh3\所有正文和附件\第一波markdown\Redox-Active Metal−Organic Framework Nanocrystals for the Simultaneous Adsorption, Detection, and Detoxification of Heavy Metal Cations.md | P0367 | 10.1021/acsami.5c18562 | 3 | kinetics | 298 | 0.6666667 | 233.6842 | 187.5 | 45.83333 | 163.6364 | [5 empty] | 动力学 | Redox-Active Metal−Organic Framework Nanocrystals for the Simultaneous Adsorption, Detection, and Detoxification of Heavy Metal Cations | P0367 | Single MOF
P0129 | P0129_M3 | Cu-HHTP | M1 |  | 2D 导电 MOF（cMOF）纳米晶体（M-HHTP 系列；HHTP 儿茶酚连接体） | Cu-HHTP | Cu | HHTP | 1 | 0 | 0 | 0 | 0 | 0 | 0 | 0 | 0 | 0 |  |  | 0 |  | 0 | No |  |  | 308 |  |  | 纳米棒状晶体（nanorod-like，长宽比 5.1-8.7；SEM/TEM，Fig 1/S1-S4） | solvent exchange; vacuum activation; thermal drying | 75 | 48 h | 溶剂热：无水 Cu(OAc)2 0.055 mmol 溶于 3 mL DI water + HHTP 0.055 mmol，超声 10 min，+0.3 mL DMF 滴加，70 C 3 h（敞口空气）；过滤、水/乙醇/丙酮洗、真空 75 C 24 h；产率 91% | DMF; water | Cu(OAc)2 | HHTP | F2;F3 |  |  | 70 | 3 | 吸附后框架部分降解（bulk）；Co-HHTP@textile 保持结晶性（正文 4.7/Fig S96） | bulk Co-HHTP 吸附后 Co 浸出最高 4.9%（ICP-OES，50 ppm 金属溶液）；MOF@textile 0.95-1.7% | 水/吸附后框架部分降解；酸处理完全降解；不可循环（正文 4.4/Fig S83） | E:\mzh3\所有正文和附件\第一波markdown\Redox-Active Metal−Organic Framework Nanocrystals for the Simultaneous Adsorption, Detection, and Detoxification of Heavy Metal Cations.md | P0367 | 10.1021/acsami.5c18562 | 3 | kinetics | 298 | 0.6666667 | 233.6842 | 187.5 | 118.75 | 181.0909 | [5 empty] | 动力学 | Redox-Active Metal−Organic Framework Nanocrystals for the Simultaneous Adsorption, Detection, and Detoxification of Heavy Metal Cations | P0367 | Single MOF
P0129 | P0129_M3 | Cu-HHTP | M1 |  | 2D 导电 MOF（cMOF）纳米晶体（M-HHTP 系列；HHTP 儿茶酚连接体） | Cu-HHTP | Cu | HHTP | 1 | 0 | 0 | 0 | 0 | 0 | 0 | 0 | 0 | 0 |  |  | 0 |  | 0 | No |  |  | 308 |  |  | 纳米棒状晶体（nanorod-like，长宽比 5.1-8.7；SEM/TEM，Fig 1/S1-S4） | solvent exchange; vacuum activation; thermal drying | 75 | 48 h | 溶剂热：无水 Cu(OAc)2 0.055 mmol 溶于 3 mL DI water + HHTP 0.055 mmol，超声 10 min，+0.3 mL DMF 滴加，70 C 3 h（敞口空气）；过滤、水/乙醇/丙酮洗、真空 75 C 24 h；产率 91% | DMF; water | Cu(OAc)2 | HHTP | F2;F3 |  |  | 70 | 3 | 吸附后框架部分降解（bulk）；Co-HHTP@textile 保持结晶性（正文 4.7/Fig S96） | bulk Co-HHTP 吸附后 Co 浸出最高 4.9%（ICP-OES，50 ppm 金属溶液）；MOF@textile 0.95-1.7% | 水/吸附后框架部分降解；酸处理完全降解；不可循环（正文 4.4/Fig S83） | E:\mzh3\所有正文和附件\第一波markdown\Redox-Active Metal−Organic Framework Nanocrystals for the Simultaneous Adsorption, Detection, and Detoxification of Heavy Metal Cations.md | P0367 | 10.1021/acsami.5c18562 | 3 | kinetics | 298 | 0.6666667 | 233.6842 | 187.5 | 239.5833 | 192 | [5 empty] | 动力学 | Redox-Active Metal−Organic Framework Nanocrystals for the Simultaneous Adsorption, Detection, and Detoxification of Heavy Metal Cations | P0367 | Single MOF
P0129 | P0129_M2 | Ni-HHTP | M1 |  | 2D 导电 MOF（cMOF）纳米晶体（M-HHTP 系列；HHTP 儿茶酚连接体） | Ni-HHTP | Co | HHTP | 1 | 0 | 0 | 0 | 0 | 0 | 0 | 0 | 0 | 0 |  |  | 0 |  | 0 | No |  |  | 225 |  |  | 纳米棒状晶体（nanorod-like，长宽比 5.1-8.7；SEM/TEM，Fig 1/S1-S4） | solvent exchange; vacuum activation; thermal drying | 75 | 48 h | 溶剂热：Ni(OAc)2·4H2O 0.08 mmol 溶于 15 mL DI water + HHTP 0.04 mmol，超声 15 min，85 C 14 h（无搅拌）；过滤、水/乙醇/丙酮洗、真空 75 C 32 h；产率 67% | water | Ni(OAc)2.4H2O | HHTP | F2;F3 |  |  | 85 | 14 | 吸附后框架部分降解（bulk）；Co-HHTP@textile 保持结晶性（正文 4.7/Fig S96） | bulk Co-HHTP 吸附后 Co 浸出最高 4.9%（ICP-OES，50 ppm 金属溶液）；MOF@textile 0.95-1.7% | 水/吸附后框架部分降解；酸处理完全降解；不可循环（正文 4.4/Fig S83） | E:\mzh3\所有正文和附件\第一波markdown\Redox-Active Metal−Organic Framework Nanocrystals for the Simultaneous Adsorption, Detection, and Detoxification of Heavy Metal Cations.md | P0367 | 10.1021/acsami.5c18562 | 2 | kinetics | 298 | 0.6666667 | 158.5965 | 452.2059 | 2.777778 | 146.1818 | [5 empty] | 动力学 | Redox-Active Metal−Organic Framework Nanocrystals for the Simultaneous Adsorption, Detection, and Detoxification of Heavy Metal Cations | P0367 | Single MOF
P0129 | P0129_M2 | Ni-HHTP | M1 |  | 2D 导电 MOF（cMOF）纳米晶体（M-HHTP 系列；HHTP 儿茶酚连接体） | Ni-HHTP | Co | HHTP | 1 | 0 | 0 | 0 | 0 | 0 | 0 | 0 | 0 | 0 |  |  | 0 |  | 0 | No |  |  | 225 |  |  | 纳米棒状晶体（nanorod-like，长宽比 5.1-8.7；SEM/TEM，Fig 1/S1-S4） | solvent exchange; vacuum activation; thermal drying | 75 | 48 h | 溶剂热：Ni(OAc)2·4H2O 0.08 mmol 溶于 15 mL DI water + HHTP 0.04 mmol，超声 15 min，85 C 14 h（无搅拌）；过滤、水/乙醇/丙酮洗、真空 75 C 32 h；产率 67% | water | Ni(OAc)2.4H2O | HHTP | F2;F3 |  |  | 85 | 14 | 吸附后框架部分降解（bulk）；Co-HHTP@textile 保持结晶性（正文 4.7/Fig S96） | bulk Co-HHTP 吸附后 Co 浸出最高 4.9%（ICP-OES，50 ppm 金属溶液）；MOF@textile 0.95-1.7% | 水/吸附后框架部分降解；酸处理完全降解；不可循环（正文 4.4/Fig S83） | E:\mzh3\所有正文和附件\第一波markdown\Redox-Active Metal−Organic Framework Nanocrystals for the Simultaneous Adsorption, Detection, and Detoxification of Heavy Metal Cations.md | P0367 | 10.1021/acsami.5c18562 | 2 | kinetics | 298 | 0.6666667 | 158.5965 | 452.2059 | 14.58333 | 248.7273 | [5 empty] | 动力学 | Redox-Active Metal−Organic Framework Nanocrystals for the Simultaneous Adsorption, Detection, and Detoxification of Heavy Metal Cations | P0367 | Single MOF
P0129 | P0129_M2 | Ni-HHTP | M1 |  | 2D 导电 MOF（cMOF）纳米晶体（M-HHTP 系列；HHTP 儿茶酚连接体） | Ni-HHTP | Co | HHTP | 1 | 0 | 0 | 0 | 0 | 0 | 0 | 0 | 0 | 0 |  |  | 0 |  | 0 | No |  |  | 225 |  |  | 纳米棒状晶体（nanorod-like，长宽比 5.1-8.7；SEM/TEM，Fig 1/S1-S4） | solvent exchange; vacuum activation; thermal drying | 75 | 48 h | 溶剂热：Ni(OAc)2·4H2O 0.08 mmol 溶于 15 mL DI water + HHTP 0.04 mmol，超声 15 min，85 C 14 h（无搅拌）；过滤、水/乙醇/丙酮洗、真空 75 C 32 h；产率 67% | water | Ni(OAc)2.4H2O | HHTP | F2;F3 |  |  | 85 | 14 | 吸附后框架部分降解（bulk）；Co-HHTP@textile 保持结晶性（正文 4.7/Fig S96） | bulk Co-HHTP 吸附后 Co 浸出最高 4.9%（ICP-OES，50 ppm 金属溶液）；MOF@textile 0.95-1.7% | 水/吸附后框架部分降解；酸处理完全降解；不可循环（正文 4.4/Fig S83） | E:\mzh3\所有正文和附件\第一波markdown\Redox-Active Metal−Organic Framework Nanocrystals for the Simultaneous Adsorption, Detection, and Detoxification of Heavy Metal Cations.md | P0367 | 10.1021/acsami.5c18562 | 2 | kinetics | 298 | 0.6666667 | 158.5965 | 452.2059 | 59.72222 | 320.7273 | [5 empty] | 动力学 | Redox-Active Metal−Organic Framework Nanocrystals for the Simultaneous Adsorption, Detection, and Detoxification of Heavy Metal Cations | P0367 | Single MOF
P0129 | P0129_M2 | Ni-HHTP | M1 |  | 2D 导电 MOF（cMOF）纳米晶体（M-HHTP 系列；HHTP 儿茶酚连接体） | Ni-HHTP | Co | HHTP | 1 | 0 | 0 | 0 | 0 | 0 | 0 | 0 | 0 | 0 |  |  | 0 |  | 0 | No |  |  | 225 |  |  | 纳米棒状晶体（nanorod-like，长宽比 5.1-8.7；SEM/TEM，Fig 1/S1-S4） | solvent exchange; vacuum activation; thermal drying | 75 | 48 h | 溶剂热：Ni(OAc)2·4H2O 0.08 mmol 溶于 15 mL DI water + HHTP 0.04 mmol，超声 15 min，85 C 14 h（无搅拌）；过滤、水/乙醇/丙酮洗、真空 75 C 32 h；产率 67% | water | Ni(OAc)2.4H2O | HHTP | F2;F3 |  |  | 85 | 14 | 吸附后框架部分降解（bulk）；Co-HHTP@textile 保持结晶性（正文 4.7/Fig S96） | bulk Co-HHTP 吸附后 Co 浸出最高 4.9%（ICP-OES，50 ppm 金属溶液）；MOF@textile 0.95-1.7% | 水/吸附后框架部分降解；酸处理完全降解；不可循环（正文 4.4/Fig S83） | E:\mzh3\所有正文和附件\第一波markdown\Redox-Active Metal−Organic Framework Nanocrystals for the Simultaneous Adsorption, Detection, and Detoxification of Heavy Metal Cations.md | P0367 | 10.1021/acsami.5c18562 | 2 | kinetics | 298 | 0.6666667 | 158.5965 | 452.2059 | 179.1667 | 375.2727 | [5 empty] | 动力学 | Redox-Active Metal−Organic Framework Nanocrystals for the Simultaneous Adsorption, Detection, and Detoxification of Heavy Metal Cations | P0367 | Single MOF
P0129 | P0129_M2 | Ni-HHTP | M1 |  | 2D 导电 MOF（cMOF）纳米晶体（M-HHTP 系列；HHTP 儿茶酚连接体） | Ni-HHTP | Co | HHTP | 1 | 0 | 0 | 0 | 0 | 0 | 0 | 0 | 0 | 0 |  |  | 0 |  | 0 | No |  |  | 225 |  |  | 纳米棒状晶体（nanorod-like，长宽比 5.1-8.7；SEM/TEM，Fig 1/S1-S4） | solvent exchange; vacuum activation; thermal drying | 75 | 48 h | 溶剂热：Ni(OAc)2·4H2O 0.08 mmol 溶于 15 mL DI water + HHTP 0.04 mmol，超声 15 min，85 C 14 h（无搅拌）；过滤、水/乙醇/丙酮洗、真空 75 C 32 h；产率 67% | water | Ni(OAc)2.4H2O | HHTP | F2;F3 |  |  | 85 | 14 | 吸附后框架部分降解（bulk）；Co-HHTP@textile 保持结晶性（正文 4.7/Fig S96） | bulk Co-HHTP 吸附后 Co 浸出最高 4.9%（ICP-OES，50 ppm 金属溶液）；MOF@textile 0.95-1.7% | 水/吸附后框架部分降解；酸处理完全降解；不可循环（正文 4.4/Fig S83） | E:\mzh3\所有正文和附件\第一波markdown\Redox-Active Metal−Organic Framework Nanocrystals for the Simultaneous Adsorption, Detection, and Detoxification of Heavy Metal Cations.md | P0367 | 10.1021/acsami.5c18562 | 2 | kinetics | 298 | 0.6666667 | 158.5965 | 452.2059 | 238.8889 | 390.5455 | [5 empty] | 动力学 | Redox-Active Metal−Organic Framework Nanocrystals for the Simultaneous Adsorption, Detection, and Detoxification of Heavy Metal Cations | P0367 | Single MOF
P0129 | P0129_M1 | Co-HHTP | M1 |  | 2D 导电 MOF（cMOF）纳米晶体（M-HHTP 系列；HHTP 儿茶酚连接体） | Co-HHTP | Co | HHTP | 1 | 0 | 0 | 0 | 0 | 0 | 0 | 0 | 0 | 0 |  |  | 0 |  | 0 | No |  |  | 341 |  |  | 纳米棒状晶体（nanorod-like，长宽比 5.1-8.7；SEM/TEM，Fig 1/S1-S4） | solvent exchange; vacuum activation; thermal drying | 75 | 48 h | 溶剂热：HHTP 0.1 mmol 溶于 0.8 mL DMI（1,3-二甲基-2-咪唑啉酮）+ Co(OAc)2·4H2O 0.3 mmol 溶于 4.8 mL DI water 滴加，85 C 过夜（无搅拌）；过滤、水/甲醇/乙醇/丙酮洗、真空 75 C 32 h；产率 45% | DMI; water | Co(OAc)2.4H2O | HHTP | F2;F3 |  |  | 85 | 14 | 吸附后框架部分降解（bulk）；Co-HHTP@textile 保持结晶性（正文 4.7/Fig S96） | bulk Co-HHTP 吸附后 Co 浸出最高 4.9%（ICP-OES，50 ppm 金属溶液）；MOF@textile 0.95-1.7% | 水/吸附后框架部分降解；酸处理完全降解；不可循环（正文 4.4/Fig S83） | E:\mzh3\所有正文和附件\第一波markdown\Redox-Active Metal−Organic Framework Nanocrystals for the Simultaneous Adsorption, Detection, and Detoxification of Heavy Metal Cations.md | P0367 | 10.1021/acsami.5c18562 | 1 | kinetics | 298 | 0.6666667 | 82.10526 | 551.4706 | 10.41667 | 161.4545 | [5 empty] | 动力学 | Redox-Active Metal−Organic Framework Nanocrystals for the Simultaneous Adsorption, Detection, and Detoxification of Heavy Metal Cations | P0367 | Single MOF
P0129 | P0129_M1 | Co-HHTP | M1 |  | 2D 导电 MOF（cMOF）纳米晶体（M-HHTP 系列；HHTP 儿茶酚连接体） | Co-HHTP | Co | HHTP | 1 | 0 | 0 | 0 | 0 | 0 | 0 | 0 | 0 | 0 |  |  | 0 |  | 0 | No |  |  | 341 |  |  | 纳米棒状晶体（nanorod-like，长宽比 5.1-8.7；SEM/TEM，Fig 1/S1-S4） | solvent exchange; vacuum activation; thermal drying | 75 | 48 h | 溶剂热：HHTP 0.1 mmol 溶于 0.8 mL DMI（1,3-二甲基-2-咪唑啉酮）+ Co(OAc)2·4H2O 0.3 mmol 溶于 4.8 mL DI water 滴加，85 C 过夜（无搅拌）；过滤、水/甲醇/乙醇/丙酮洗、真空 75 C 32 h；产率 45% | DMI; water | Co(OAc)2.4H2O | HHTP | F2;F3 |  |  | 85 | 14 | 吸附后框架部分降解（bulk）；Co-HHTP@textile 保持结晶性（正文 4.7/Fig S96） | bulk Co-HHTP 吸附后 Co 浸出最高 4.9%（ICP-OES，50 ppm 金属溶液）；MOF@textile 0.95-1.7% | 水/吸附后框架部分降解；酸处理完全降解；不可循环（正文 4.4/Fig S83） | E:\mzh3\所有正文和附件\第一波markdown\Redox-Active Metal−Organic Framework Nanocrystals for the Simultaneous Adsorption, Detection, and Detoxification of Heavy Metal Cations.md | P0367 | 10.1021/acsami.5c18562 | 1 | kinetics | 298 | 0.6666667 | 82.10526 | 551.4706 | 30.55556 | 344.7273 | [5 empty] | 动力学 | Redox-Active Metal−Organic Framework Nanocrystals for the Simultaneous Adsorption, Detection, and Detoxification of Heavy Metal Cations | P0367 | Single MOF
P0129 | P0129_M1 | Co-HHTP | M1 |  | 2D 导电 MOF（cMOF）纳米晶体（M-HHTP 系列；HHTP 儿茶酚连接体） | Co-HHTP | Co | HHTP | 1 | 0 | 0 | 0 | 0 | 0 | 0 | 0 | 0 | 0 |  |  | 0 |  | 0 | No |  |  | 341 |  |  | 纳米棒状晶体（nanorod-like，长宽比 5.1-8.7；SEM/TEM，Fig 1/S1-S4） | solvent exchange; vacuum activation; thermal drying | 75 | 48 h | 溶剂热：HHTP 0.1 mmol 溶于 0.8 mL DMI（1,3-二甲基-2-咪唑啉酮）+ Co(OAc)2·4H2O 0.3 mmol 溶于 4.8 mL DI water 滴加，85 C 过夜（无搅拌）；过滤、水/甲醇/乙醇/丙酮洗、真空 75 C 32 h；产率 45% | DMI; water | Co(OAc)2.4H2O | HHTP | F2;F3 |  |  | 85 | 14 | 吸附后框架部分降解（bulk）；Co-HHTP@textile 保持结晶性（正文 4.7/Fig S96） | bulk Co-HHTP 吸附后 Co 浸出最高 4.9%（ICP-OES，50 ppm 金属溶液）；MOF@textile 0.95-1.7% | 水/吸附后框架部分降解；酸处理完全降解；不可循环（正文 4.4/Fig S83） | E:\mzh3\所有正文和附件\第一波markdown\Redox-Active Metal−Organic Framework Nanocrystals for the Simultaneous Adsorption, Detection, and Detoxification of Heavy Metal Cations.md | P0367 | 10.1021/acsami.5c18562 | 1 | kinetics | 298 | 0.6666667 | 82.10526 | 551.4706 | 121.5278 | 504 | [5 empty] | 动力学 | Redox-Active Metal−Organic Framework Nanocrystals for the Simultaneous Adsorption, Detection, and Detoxification of Heavy Metal Cations | P0367 | Single MOF
P0129 | P0129_M1 | Co-HHTP | M1 |  | 2D 导电 MOF（cMOF）纳米晶体（M-HHTP 系列；HHTP 儿茶酚连接体） | Co-HHTP | Co | HHTP | 1 | 0 | 0 | 0 | 0 | 0 | 0 | 0 | 0 | 0 |  |  | 0 |  | 0 | No |  |  | 341 |  |  | 纳米棒状晶体（nanorod-like，长宽比 5.1-8.7；SEM/TEM，Fig 1/S1-S4） | solvent exchange; vacuum activation; thermal drying | 75 | 48 h | 溶剂热：HHTP 0.1 mmol 溶于 0.8 mL DMI（1,3-二甲基-2-咪唑啉酮）+ Co(OAc)2·4H2O 0.3 mmol 溶于 4.8 mL DI water 滴加，85 C 过夜（无搅拌）；过滤、水/甲醇/乙醇/丙酮洗、真空 75 C 32 h；产率 45% | DMI; water | Co(OAc)2.4H2O | HHTP | F2;F3 |  |  | 85 | 14 | 吸附后框架部分降解（bulk）；Co-HHTP@textile 保持结晶性（正文 4.7/Fig S96） | bulk Co-HHTP 吸附后 Co 浸出最高 4.9%（ICP-OES，50 ppm 金属溶液）；MOF@textile 0.95-1.7% | 水/吸附后框架部分降解；酸处理完全降解；不可循环（正文 4.4/Fig S83） | E:\mzh3\所有正文和附件\第一波markdown\Redox-Active Metal−Organic Framework Nanocrystals for the Simultaneous Adsorption, Detection, and Detoxification of Heavy Metal Cations.md | P0367 | 10.1021/acsami.5c18562 | 1 | kinetics | 298 | 0.6666667 | 82.10526 | 551.4706 | 180.5556 | 508.3636 | [5 empty] | 动力学 | Redox-Active Metal−Organic Framework Nanocrystals for the Simultaneous Adsorption, Detection, and Detoxification of Heavy Metal Cations | P0367 | Single MOF
P0129 | P0129_M1 | Co-HHTP | M1 |  | 2D 导电 MOF（cMOF）纳米晶体（M-HHTP 系列；HHTP 儿茶酚连接体） | Co-HHTP | Co | HHTP | 1 | 0 | 0 | 0 | 0 | 0 | 0 | 0 | 0 | 0 |  |  | 0 |  | 0 | No |  |  | 341 |  |  | 纳米棒状晶体（nanorod-like，长宽比 5.1-8.7；SEM/TEM，Fig 1/S1-S4） | solvent exchange; vacuum activation; thermal drying | 75 | 48 h | 溶剂热：HHTP 0.1 mmol 溶于 0.8 mL DMI（1,3-二甲基-2-咪唑啉酮）+ Co(OAc)2·4H2O 0.3 mmol 溶于 4.8 mL DI water 滴加，85 C 过夜（无搅拌）；过滤、水/甲醇/乙醇/丙酮洗、真空 75 C 32 h；产率 45% | DMI; water | Co(OAc)2.4H2O | HHTP | F2;F3 |  |  | 85 | 14 | 吸附后框架部分降解（bulk）；Co-HHTP@textile 保持结晶性（正文 4.7/Fig S96） | bulk Co-HHTP 吸附后 Co 浸出最高 4.9%（ICP-OES，50 ppm 金属溶液）；MOF@textile 0.95-1.7% | 水/吸附后框架部分降解；酸处理完全降解；不可循环（正文 4.4/Fig S83） | E:\mzh3\所有正文和附件\第一波markdown\Redox-Active Metal−Organic Framework Nanocrystals for the Simultaneous Adsorption, Detection, and Detoxification of Heavy Metal Cations.md | P0367 | 10.1021/acsami.5c18562 | 1 | kinetics | 298 | 0.6666667 | 82.10526 | 551.4706 | 239.5833 | 504 | [5 empty] | 动力学 | Redox-Active Metal−Organic Framework Nanocrystals for the Simultaneous Adsorption, Detection, and Detoxification of Heavy Metal Cations | P0367 | Single MOF
P0130 | P0130_M1 | UIO-67-EDTA | M2 | T8 | Zr-MOF（UIO-67）后合成 EDTA 修饰的多功能金属离子吸附剂 | UiO-67 | Zr | 4,4'-biphenyldicarboxylic acid | 1 | 1 | 0 | 0 | 1 | 0 | 0 | 0 | 0 | 1 | 溶剂辅助配体交换（SALE）/后合成修饰：0.10 g UIO-67 + 50 mL 0.10 mol/L EDTA-2Na 水溶液，60 C 搅拌 24 h；水/丙酮洗、60 C 真空干燥 | EDTA; ethylenediamine | 0 |  | 0 | No |  |  | 1167 |  | 0.895 | 八面体（octahedral，SEM；EDTA 修饰后形态尺寸无明显变化） | vacuum activation; thermal drying | 120 | 12 h | 两步：①UIO-67 溶剂热（0.64 g ZrCl4·8H2O 溶于 100 mL DMF + 0.4 mL 甲酸，超声 5 min，+0.42 g H2BPDC，120 C 24 h；DMF/丙酮洗，室温真空 12 h + 120 C 12 h）；②EDTA 后修饰（0.10 g UIO-67 + 50 mL 0.10 mol/L EDTA-2Na 水溶液，60 C 搅拌 24 h） | water | ZrCl4 | 4,4'-biphenyldicarboxylic acid | F1 | formic acid | ethylenediaminetetraacetic acid; ethylenediamine | 60 | 24 | XRD 修饰后保持 UIO-67 结晶（正文 3.1）；循环后 SEM 八面体形态保持、无坍塌（Fig S7） | 正文未报告金属浸出 | TGA 稳定至 270 C（UIO-67-EDTA）；水相稳定；5 循环去除率 >93%，八面体形态保持 | E:\mzh3\所有正文和附件\第一波markdown\Removal of multiple metal ions from wastewater by a multifunctional metal-organicframework based trap.md | P0376 | 10.2166/wst.2021.340 | 1 | ph | 298 | 1 | 963.4831 | 249.1409 | 120.3409 | 248.221 | 1 | 249.1409 | 99.20045 | 2 | 90.65345 | pH | Water Science & Technology Vol 84 No 7, 1594 doi: 10.2166/wst.2021.340 | P0376 | Post-modified MOF
P0130 | P0130_M1 | UIO-67-EDTA | M2 | T8 | Zr-MOF（UIO-67）后合成 EDTA 修饰的多功能金属离子吸附剂 | UiO-67 | Zr | 4,4'-biphenyldicarboxylic acid | 1 | 1 | 0 | 0 | 1 | 0 | 0 | 0 | 0 | 1 | 溶剂辅助配体交换（SALE）/后合成修饰：0.10 g UIO-67 + 50 mL 0.10 mol/L EDTA-2Na 水溶液，60 C 搅拌 24 h；水/丙酮洗、60 C 真空干燥 | EDTA; ethylenediamine | 0 |  | 0 | No |  |  | 1167 |  | 0.895 | 八面体（octahedral，SEM；EDTA 修饰后形态尺寸无明显变化） | vacuum activation; thermal drying | 120 | 12 h | 两步：①UIO-67 溶剂热（0.64 g ZrCl4·8H2O 溶于 100 mL DMF + 0.4 mL 甲酸，超声 5 min，+0.42 g H2BPDC，120 C 24 h；DMF/丙酮洗，室温真空 12 h + 120 C 12 h）；②EDTA 后修饰（0.10 g UIO-67 + 50 mL 0.10 mol/L EDTA-2Na 水溶液，60 C 搅拌 24 h） | water | ZrCl4 | 4,4'-biphenyldicarboxylic acid | F1 | formic acid | ethylenediaminetetraacetic acid; ethylenediamine | 60 | 24 | XRD 修饰后保持 UIO-67 结晶（正文 3.1）；循环后 SEM 八面体形态保持、无坍塌（Fig S7） | 正文未报告金属浸出 | TGA 稳定至 270 C（UIO-67-EDTA）；水相稳定；5 循环去除率 >93%，八面体形态保持 | E:\mzh3\所有正文和附件\第一波markdown\Removal of multiple metal ions from wastewater by a multifunctional metal-organicframework based trap.md | P0376 | 10.2166/wst.2021.340 | 1 | ph | 298 | 1 | 963.4831 | 249.1409 | 120.3409 | 248.221 | 1 | 249.1409 | 99.20045 | 3 | 125.1665 | pH | Water Science & Technology Vol 84 No 7, 1594 doi: 10.2166/wst.2021.340 | P0376 | Post-modified MOF
P0130 | P0130_M1 | UIO-67-EDTA | M2 | T8 | Zr-MOF（UIO-67）后合成 EDTA 修饰的多功能金属离子吸附剂 | UiO-67 | Zr | 4,4'-biphenyldicarboxylic acid | 1 | 1 | 0 | 0 | 1 | 0 | 0 | 0 | 0 | 1 | 溶剂辅助配体交换（SALE）/后合成修饰：0.10 g UIO-67 + 50 mL 0.10 mol/L EDTA-2Na 水溶液，60 C 搅拌 24 h；水/丙酮洗、60 C 真空干燥 | EDTA; ethylenediamine | 0 |  | 0 | No |  |  | 1167 |  | 0.895 | 八面体（octahedral，SEM；EDTA 修饰后形态尺寸无明显变化） | vacuum activation; thermal drying | 120 | 12 h | 两步：①UIO-67 溶剂热（0.64 g ZrCl4·8H2O 溶于 100 mL DMF + 0.4 mL 甲酸，超声 5 min，+0.42 g H2BPDC，120 C 24 h；DMF/丙酮洗，室温真空 12 h + 120 C 12 h）；②EDTA 后修饰（0.10 g UIO-67 + 50 mL 0.10 mol/L EDTA-2Na 水溶液，60 C 搅拌 24 h） | water | ZrCl4 | 4,4'-biphenyldicarboxylic acid | F1 | formic acid | ethylenediaminetetraacetic acid; ethylenediamine | 60 | 24 | XRD 修饰后保持 UIO-67 结晶（正文 3.1）；循环后 SEM 八面体形态保持、无坍塌（Fig S7） | 正文未报告金属浸出 | TGA 稳定至 270 C（UIO-67-EDTA）；水相稳定；5 循环去除率 >93%，八面体形态保持 | E:\mzh3\所有正文和附件\第一波markdown\Removal of multiple metal ions from wastewater by a multifunctional metal-organicframework based trap.md | P0376 | 10.2166/wst.2021.340 | 1 | ph | 298 | 1 | 963.4831 | 249.1409 | 120.3409 | 248.221 | 1 | 249.1409 | 99.20045 | 3 | 178.7525 | pH | Water Science & Technology Vol 84 No 7, 1594 doi: 10.2166/wst.2021.340 | P0376 | Post-modified MOF
P0130 | P0130_M1 | UIO-67-EDTA | M2 | T8 | Zr-MOF（UIO-67）后合成 EDTA 修饰的多功能金属离子吸附剂 | UiO-67 | Zr | 4,4'-biphenyldicarboxylic acid | 1 | 1 | 0 | 0 | 1 | 0 | 0 | 0 | 0 | 1 | 溶剂辅助配体交换（SALE）/后合成修饰：0.10 g UIO-67 + 50 mL 0.10 mol/L EDTA-2Na 水溶液，60 C 搅拌 24 h；水/丙酮洗、60 C 真空干燥 | EDTA; ethylenediamine | 0 |  | 0 | No |  |  | 1167 |  | 0.895 | 八面体（octahedral，SEM；EDTA 修饰后形态尺寸无明显变化） | vacuum activation; thermal drying | 120 | 12 h | 两步：①UIO-67 溶剂热（0.64 g ZrCl4·8H2O 溶于 100 mL DMF + 0.4 mL 甲酸，超声 5 min，+0.42 g H2BPDC，120 C 24 h；DMF/丙酮洗，室温真空 12 h + 120 C 12 h）；②EDTA 后修饰（0.10 g UIO-67 + 50 mL 0.10 mol/L EDTA-2Na 水溶液，60 C 搅拌 24 h） | water | ZrCl4 | 4,4'-biphenyldicarboxylic acid | F1 | formic acid | ethylenediaminetetraacetic acid; ethylenediamine | 60 | 24 | XRD 修饰后保持 UIO-67 结晶（正文 3.1）；循环后 SEM 八面体形态保持、无坍塌（Fig S7） | 正文未报告金属浸出 | TGA 稳定至 270 C（UIO-67-EDTA）；水相稳定；5 循环去除率 >93%，八面体形态保持 | E:\mzh3\所有正文和附件\第一波markdown\Removal of multiple metal ions from wastewater by a multifunctional metal-organicframework based trap.md | P0376 | 10.2166/wst.2021.340 | 1 | ph | 298 | 1 | 963.4831 | 249.1409 | 120.3409 | 248.221 | 1 | 249.1409 | 99.20045 | 4 | 248.6868 | pH | Water Science & Technology Vol 84 No 7, 1594 doi: 10.2166/wst.2021.340 | P0376 | Post-modified MOF
P0130 | P0130_M1 | UIO-67-EDTA | M2 | T8 | Zr-MOF（UIO-67）后合成 EDTA 修饰的多功能金属离子吸附剂 | UiO-67 | Zr | 4,4'-biphenyldicarboxylic acid | 1 | 1 | 0 | 0 | 1 | 0 | 0 | 0 | 0 | 1 | 溶剂辅助配体交换（SALE）/后合成修饰：0.10 g UIO-67 + 50 mL 0.10 mol/L EDTA-2Na 水溶液，60 C 搅拌 24 h；水/丙酮洗、60 C 真空干燥 | EDTA; ethylenediamine | 0 |  | 0 | No |  |  | 1167 |  | 0.895 | 八面体（octahedral，SEM；EDTA 修饰后形态尺寸无明显变化） | vacuum activation; thermal drying | 120 | 12 h | 两步：①UIO-67 溶剂热（0.64 g ZrCl4·8H2O 溶于 100 mL DMF + 0.4 mL 甲酸，超声 5 min，+0.42 g H2BPDC，120 C 24 h；DMF/丙酮洗，室温真空 12 h + 120 C 12 h）；②EDTA 后修饰（0.10 g UIO-67 + 50 mL 0.10 mol/L EDTA-2Na 水溶液，60 C 搅拌 24 h） | water | ZrCl4 | 4,4'-biphenyldicarboxylic acid | F1 | formic acid | ethylenediaminetetraacetic acid; ethylenediamine | 60 | 24 | XRD 修饰后保持 UIO-67 结晶（正文 3.1）；循环后 SEM 八面体形态保持、无坍塌（Fig S7） | 正文未报告金属浸出 | TGA 稳定至 270 C（UIO-67-EDTA）；水相稳定；5 循环去除率 >93%，八面体形态保持 | E:\mzh3\所有正文和附件\第一波markdown\Removal of multiple metal ions from wastewater by a multifunctional metal-organicframework based trap.md | P0376 | 10.2166/wst.2021.340 | 1 | ph | 298 | 1 | 963.4831 | 249.1409 | 120.3409 | 248.221 | 1 | 249.1409 | 99.20045 | 5 | 249.1409 | pH | Water Science & Technology Vol 84 No 7, 1594 doi: 10.2166/wst.2021.340 | P0376 | Post-modified MOF
P0130 | P0130_M1 | UIO-67-EDTA | M2 | T8 | Zr-MOF（UIO-67）后合成 EDTA 修饰的多功能金属离子吸附剂 | UiO-67 | Zr | 4,4'-biphenyldicarboxylic acid | 1 | 1 | 0 | 0 | 1 | 0 | 0 | 0 | 0 | 1 | 溶剂辅助配体交换（SALE）/后合成修饰：0.10 g UIO-67 + 50 mL 0.10 mol/L EDTA-2Na 水溶液，60 C 搅拌 24 h；水/丙酮洗、60 C 真空干燥 | EDTA; ethylenediamine | 0 |  | 0 | No |  |  | 1167 |  | 0.895 | 八面体（octahedral，SEM；EDTA 修饰后形态尺寸无明显变化） | vacuum activation; thermal drying | 120 | 12 h | 两步：①UIO-67 溶剂热（0.64 g ZrCl4·8H2O 溶于 100 mL DMF + 0.4 mL 甲酸，超声 5 min，+0.42 g H2BPDC，120 C 24 h；DMF/丙酮洗，室温真空 12 h + 120 C 12 h）；②EDTA 后修饰（0.10 g UIO-67 + 50 mL 0.10 mol/L EDTA-2Na 水溶液，60 C 搅拌 24 h） | water | ZrCl4 | 4,4'-biphenyldicarboxylic acid | F1 | formic acid | ethylenediaminetetraacetic acid; ethylenediamine | 60 | 24 | XRD 修饰后保持 UIO-67 结晶（正文 3.1）；循环后 SEM 八面体形态保持、无坍塌（Fig S7） | 正文未报告金属浸出 | TGA 稳定至 270 C（UIO-67-EDTA）；水相稳定；5 循环去除率 >93%，八面体形态保持 | E:\mzh3\所有正文和附件\第一波markdown\Removal of multiple metal ions from wastewater by a multifunctional metal-organicframework based trap.md | P0376 | 10.2166/wst.2021.340 | 1 | ph | 298 | 1 | 963.4831 | 249.1409 | 120.3409 | 248.221 | 1 | 249.1409 | 99.20045 | 6 | 249.1409 | pH | Water Science & Technology Vol 84 No 7, 1594 doi: 10.2166/wst.2021.340 | P0376 | Post-modified MOF
P0130 | P0130_M1 | UIO-67-EDTA | M2 | T8 | Zr-MOF（UIO-67）后合成 EDTA 修饰的多功能金属离子吸附剂 | UiO-67 | Zr | 4,4'-biphenyldicarboxylic acid | 1 | 1 | 0 | 0 | 1 | 0 | 0 | 0 | 0 | 1 | 溶剂辅助配体交换（SALE）/后合成修饰：0.10 g UIO-67 + 50 mL 0.10 mol/L EDTA-2Na 水溶液，60 C 搅拌 24 h；水/丙酮洗、60 C 真空干燥 | EDTA; ethylenediamine | 0 |  | 0 | No |  |  | 1167 |  | 0.895 | 八面体（octahedral，SEM；EDTA 修饰后形态尺寸无明显变化） | vacuum activation; thermal drying | 120 | 12 h | 两步：①UIO-67 溶剂热（0.64 g ZrCl4·8H2O 溶于 100 mL DMF + 0.4 mL 甲酸，超声 5 min，+0.42 g H2BPDC，120 C 24 h；DMF/丙酮洗，室温真空 12 h + 120 C 12 h）；②EDTA 后修饰（0.10 g UIO-67 + 50 mL 0.10 mol/L EDTA-2Na 水溶液，60 C 搅拌 24 h） | water | ZrCl4 | 4,4'-biphenyldicarboxylic acid | F1 | formic acid | ethylenediaminetetraacetic acid; ethylenediamine | 60 | 24 | XRD 修饰后保持 UIO-67 结晶（正文 3.1）；循环后 SEM 八面体形态保持、无坍塌（Fig S7） | 正文未报告金属浸出 | TGA 稳定至 270 C（UIO-67-EDTA）；水相稳定；5 循环去除率 >93%，八面体形态保持 | E:\mzh3\所有正文和附件\第一波markdown\Removal of multiple metal ions from wastewater by a multifunctional metal-organicframework based trap.md | P0376 | 10.2166/wst.2021.340 | 1 | kinetics | 298 | 0.1 | 963.4831 | 249.1409 | 2.045455 | 206.8253 | 1 | 249.1409 | 99.20045 | 5 | 249.1409 | 动力学 | Water Science & Technology Vol 84 No 7, 1594 doi: 10.2166/wst.2021.340 | P0376 | Post-modified MOF
P0130 | P0130_M1 | UIO-67-EDTA | M2 | T8 | Zr-MOF（UIO-67）后合成 EDTA 修饰的多功能金属离子吸附剂 | UiO-67 | Zr | 4,4'-biphenyldicarboxylic acid | 1 | 1 | 0 | 0 | 1 | 0 | 0 | 0 | 0 | 1 | 溶剂辅助配体交换（SALE）/后合成修饰：0.10 g UIO-67 + 50 mL 0.10 mol/L EDTA-2Na 水溶液，60 C 搅拌 24 h；水/丙酮洗、60 C 真空干燥 | EDTA; ethylenediamine | 0 |  | 0 | No |  |  | 1167 |  | 0.895 | 八面体（octahedral，SEM；EDTA 修饰后形态尺寸无明显变化） | vacuum activation; thermal drying | 120 | 12 h | 两步：①UIO-67 溶剂热（0.64 g ZrCl4·8H2O 溶于 100 mL DMF + 0.4 mL 甲酸，超声 5 min，+0.42 g H2BPDC，120 C 24 h；DMF/丙酮洗，室温真空 12 h + 120 C 12 h）；②EDTA 后修饰（0.10 g UIO-67 + 50 mL 0.10 mol/L EDTA-2Na 水溶液，60 C 搅拌 24 h） | water | ZrCl4 | 4,4'-biphenyldicarboxylic acid | F1 | formic acid | ethylenediaminetetraacetic acid; ethylenediamine | 60 | 24 | XRD 修饰后保持 UIO-67 结晶（正文 3.1）；循环后 SEM 八面体形态保持、无坍塌（Fig S7） | 正文未报告金属浸出 | TGA 稳定至 270 C（UIO-67-EDTA）；水相稳定；5 循环去除率 >93%，八面体形态保持 | E:\mzh3\所有正文和附件\第一波markdown\Removal of multiple metal ions from wastewater by a multifunctional metal-organicframework based trap.md | P0376 | 10.2166/wst.2021.340 | 1 | kinetics | 298 | 0.1 | 963.4831 | 249.1409 | 5.795455 | 234.4224 | 1 | 249.1409 | 99.20045 | 5 | 249.1409 | 动力学 | Water Science & Technology Vol 84 No 7, 1594 doi: 10.2166/wst.2021.340 | P0376 | Post-modified MOF
P0130 | P0130_M1 | UIO-67-EDTA | M2 | T8 | Zr-MOF（UIO-67）后合成 EDTA 修饰的多功能金属离子吸附剂 | UiO-67 | Zr | 4,4'-biphenyldicarboxylic acid | 1 | 1 | 0 | 0 | 1 | 0 | 0 | 0 | 0 | 1 | 溶剂辅助配体交换（SALE）/后合成修饰：0.10 g UIO-67 + 50 mL 0.10 mol/L EDTA-2Na 水溶液，60 C 搅拌 24 h；水/丙酮洗、60 C 真空干燥 | EDTA; ethylenediamine | 0 |  | 0 | No |  |  | 1167 |  | 0.895 | 八面体（octahedral，SEM；EDTA 修饰后形态尺寸无明显变化） | vacuum activation; thermal drying | 120 | 12 h | 两步：①UIO-67 溶剂热（0.64 g ZrCl4·8H2O 溶于 100 mL DMF + 0.4 mL 甲酸，超声 5 min，+0.42 g H2BPDC，120 C 24 h；DMF/丙酮洗，室温真空 12 h + 120 C 12 h）；②EDTA 后修饰（0.10 g UIO-67 + 50 mL 0.10 mol/L EDTA-2Na 水溶液，60 C 搅拌 24 h） | water | ZrCl4 | 4,4'-biphenyldicarboxylic acid | F1 | formic acid | ethylenediaminetetraacetic acid; ethylenediamine | 60 | 24 | XRD 修饰后保持 UIO-67 结晶（正文 3.1）；循环后 SEM 八面体形态保持、无坍塌（Fig S7） | 正文未报告金属浸出 | TGA 稳定至 270 C（UIO-67-EDTA）；水相稳定；5 循环去除率 >93%，八面体形态保持 | E:\mzh3\所有正文和附件\第一波markdown\Removal of multiple metal ions from wastewater by a multifunctional metal-organicframework based trap.md | P0376 | 10.2166/wst.2021.340 | 1 | kinetics | 298 | 0.1 | 963.4831 | 249.1409 | 20.11364 | 249.1409 | 1 | 249.1409 | 99.20045 | 5 | 249.1409 | 动力学 | Water Science & Technology Vol 84 No 7, 1594 doi: 10.2166/wst.2021.340 | P0376 | Post-modified MOF
P0130 | P0130_M1 | UIO-67-EDTA | M2 | T8 | Zr-MOF（UIO-67）后合成 EDTA 修饰的多功能金属离子吸附剂 | UiO-67 | Zr | 4,4'-biphenyldicarboxylic acid | 1 | 1 | 0 | 0 | 1 | 0 | 0 | 0 | 0 | 1 | 溶剂辅助配体交换（SALE）/后合成修饰：0.10 g UIO-67 + 50 mL 0.10 mol/L EDTA-2Na 水溶液，60 C 搅拌 24 h；水/丙酮洗、60 C 真空干燥 | EDTA; ethylenediamine | 0 |  | 0 | No |  |  | 1167 |  | 0.895 | 八面体（octahedral，SEM；EDTA 修饰后形态尺寸无明显变化） | vacuum activation; thermal drying | 120 | 12 h | 两步：①UIO-67 溶剂热（0.64 g ZrCl4·8H2O 溶于 100 mL DMF + 0.4 mL 甲酸，超声 5 min，+0.42 g H2BPDC，120 C 24 h；DMF/丙酮洗，室温真空 12 h + 120 C 12 h）；②EDTA 后修饰（0.10 g UIO-67 + 50 mL 0.10 mol/L EDTA-2Na 水溶液，60 C 搅拌 24 h） | water | ZrCl4 | 4,4'-biphenyldicarboxylic acid | F1 | formic acid | ethylenediaminetetraacetic acid; ethylenediamine | 60 | 24 | XRD 修饰后保持 UIO-67 结晶（正文 3.1）；循环后 SEM 八面体形态保持、无坍塌（Fig S7） | 正文未报告金属浸出 | TGA 稳定至 270 C（UIO-67-EDTA）；水相稳定；5 循环去除率 >93%，八面体形态保持 | E:\mzh3\所有正文和附件\第一波markdown\Removal of multiple metal ions from wastewater by a multifunctional metal-organicframework based trap.md | P0376 | 10.2166/wst.2021.340 | 1 | kinetics | 298 | 0.1 | 963.4831 | 249.1409 | 70.22727 | 249.1409 | 1 | 249.1409 | 99.20045 | 5 | 249.1409 | 动力学 | Water Science & Technology Vol 84 No 7, 1594 doi: 10.2166/wst.2021.340 | P0376 | Post-modified MOF
P0130 | P0130_M1 | UIO-67-EDTA | M2 | T8 | Zr-MOF（UIO-67）后合成 EDTA 修饰的多功能金属离子吸附剂 | UiO-67 | Zr | 4,4'-biphenyldicarboxylic acid | 1 | 1 | 0 | 0 | 1 | 0 | 0 | 0 | 0 | 1 | 溶剂辅助配体交换（SALE）/后合成修饰：0.10 g UIO-67 + 50 mL 0.10 mol/L EDTA-2Na 水溶液，60 C 搅拌 24 h；水/丙酮洗、60 C 真空干燥 | EDTA; ethylenediamine | 0 |  | 0 | No |  |  | 1167 |  | 0.895 | 八面体（octahedral，SEM；EDTA 修饰后形态尺寸无明显变化） | vacuum activation; thermal drying | 120 | 12 h | 两步：①UIO-67 溶剂热（0.64 g ZrCl4·8H2O 溶于 100 mL DMF + 0.4 mL 甲酸，超声 5 min，+0.42 g H2BPDC，120 C 24 h；DMF/丙酮洗，室温真空 12 h + 120 C 12 h）；②EDTA 后修饰（0.10 g UIO-67 + 50 mL 0.10 mol/L EDTA-2Na 水溶液，60 C 搅拌 24 h） | water | ZrCl4 | 4,4'-biphenyldicarboxylic acid | F1 | formic acid | ethylenediaminetetraacetic acid; ethylenediamine | 60 | 24 | XRD 修饰后保持 UIO-67 结晶（正文 3.1）；循环后 SEM 八面体形态保持、无坍塌（Fig S7） | 正文未报告金属浸出 | TGA 稳定至 270 C（UIO-67-EDTA）；水相稳定；5 循环去除率 >93%，八面体形态保持 | E:\mzh3\所有正文和附件\第一波markdown\Removal of multiple metal ions from wastewater by a multifunctional metal-organicframework based trap.md | P0376 | 10.2166/wst.2021.340 | 1 | kinetics | 298 | 0.1 | 963.4831 | 249.1409 | 120.3409 | 248.221 | 1 | 249.1409 | 99.20045 | 5 | 249.1409 | 动力学 | Water Science & Technology Vol 84 No 7, 1594 doi: 10.2166/wst.2021.340 | P0376 | Post-modified MOF
P0130 | P0130_M1 | UIO-67-EDTA | M2 | T8 | Zr-MOF（UIO-67）后合成 EDTA 修饰的多功能金属离子吸附剂 | UiO-67 | Zr | 4,4'-biphenyldicarboxylic acid | 1 | 1 | 0 | 0 | 1 | 0 | 0 | 0 | 0 | 1 | 溶剂辅助配体交换（SALE）/后合成修饰：0.10 g UIO-67 + 50 mL 0.10 mol/L EDTA-2Na 水溶液，60 C 搅拌 24 h；水/丙酮洗、60 C 真空干燥 | EDTA; ethylenediamine | 0 |  | 0 | No |  |  | 1167 |  | 0.895 | 八面体（octahedral，SEM；EDTA 修饰后形态尺寸无明显变化） | vacuum activation; thermal drying | 120 | 12 h | 两步：①UIO-67 溶剂热（0.64 g ZrCl4·8H2O 溶于 100 mL DMF + 0.4 mL 甲酸，超声 5 min，+0.42 g H2BPDC，120 C 24 h；DMF/丙酮洗，室温真空 12 h + 120 C 12 h）；②EDTA 后修饰（0.10 g UIO-67 + 50 mL 0.10 mol/L EDTA-2Na 水溶液，60 C 搅拌 24 h） | water | ZrCl4 | 4,4'-biphenyldicarboxylic acid | F1 | formic acid | ethylenediaminetetraacetic acid; ethylenediamine | 60 | 24 | XRD 修饰后保持 UIO-67 结晶（正文 3.1）；循环后 SEM 八面体形态保持、无坍塌（Fig S7） | 正文未报告金属浸出 | TGA 稳定至 270 C（UIO-67-EDTA）；水相稳定；5 循环去除率 >93%，八面体形态保持 | E:\mzh3\所有正文和附件\第一波markdown\Removal of multiple metal ions from wastewater by a multifunctional metal-organicframework based trap.md | P0376 | 10.2166/wst.2021.340 | 1 | isotherm | 298 | 0.1 | 5.617978 | 40.37801 | 120.3409 | 248.221 | 1 | 249.1409 | 99.20045 | 5 | 249.1409 | 等温线 | Water Science & Technology Vol 84 No 7, 1594 doi: 10.2166/wst.2021.340 | P0376 | Post-modified MOF
P0130 | P0130_M1 | UIO-67-EDTA | M2 | T8 | Zr-MOF（UIO-67）后合成 EDTA 修饰的多功能金属离子吸附剂 | UiO-67 | Zr | 4,4'-biphenyldicarboxylic acid | 1 | 1 | 0 | 0 | 1 | 0 | 0 | 0 | 0 | 1 | 溶剂辅助配体交换（SALE）/后合成修饰：0.10 g UIO-67 + 50 mL 0.10 mol/L EDTA-2Na 水溶液，60 C 搅拌 24 h；水/丙酮洗、60 C 真空干燥 | EDTA; ethylenediamine | 0 |  | 0 | No |  |  | 1167 |  | 0.895 | 八面体（octahedral，SEM；EDTA 修饰后形态尺寸无明显变化） | vacuum activation; thermal drying | 120 | 12 h | 两步：①UIO-67 溶剂热（0.64 g ZrCl4·8H2O 溶于 100 mL DMF + 0.4 mL 甲酸，超声 5 min，+0.42 g H2BPDC，120 C 24 h；DMF/丙酮洗，室温真空 12 h + 120 C 12 h）；②EDTA 后修饰（0.10 g UIO-67 + 50 mL 0.10 mol/L EDTA-2Na 水溶液，60 C 搅拌 24 h） | water | ZrCl4 | 4,4'-biphenyldicarboxylic acid | F1 | formic acid | ethylenediaminetetraacetic acid; ethylenediamine | 60 | 24 | XRD 修饰后保持 UIO-67 结晶（正文 3.1）；循环后 SEM 八面体形态保持、无坍塌（Fig S7） | 正文未报告金属浸出 | TGA 稳定至 270 C（UIO-67-EDTA）；水相稳定；5 循环去除率 >93%，八面体形态保持 | E:\mzh3\所有正文和附件\第一波markdown\Removal of multiple metal ions from wastewater by a multifunctional metal-organicframework based trap.md | P0376 | 10.2166/wst.2021.340 | 1 | isotherm | 298 | 0.1 | 39.32584 | 126.2887 | 120.3409 | 248.221 | 1 | 249.1409 | 99.20045 | 5 | 249.1409 | 等温线 | Water Science & Technology Vol 84 No 7, 1594 doi: 10.2166/wst.2021.340 | P0376 | Post-modified MOF
P0130 | P0130_M1 | UIO-67-EDTA | M2 | T8 | Zr-MOF（UIO-67）后合成 EDTA 修饰的多功能金属离子吸附剂 | UiO-67 | Zr | 4,4'-biphenyldicarboxylic acid | 1 | 1 | 0 | 0 | 1 | 0 | 0 | 0 | 0 | 1 | 溶剂辅助配体交换（SALE）/后合成修饰：0.10 g UIO-67 + 50 mL 0.10 mol/L EDTA-2Na 水溶液，60 C 搅拌 24 h；水/丙酮洗、60 C 真空干燥 | EDTA; ethylenediamine | 0 |  | 0 | No |  |  | 1167 |  | 0.895 | 八面体（octahedral，SEM；EDTA 修饰后形态尺寸无明显变化） | vacuum activation; thermal drying | 120 | 12 h | 两步：①UIO-67 溶剂热（0.64 g ZrCl4·8H2O 溶于 100 mL DMF + 0.4 mL 甲酸，超声 5 min，+0.42 g H2BPDC，120 C 24 h；DMF/丙酮洗，室温真空 12 h + 120 C 12 h）；②EDTA 后修饰（0.10 g UIO-67 + 50 mL 0.10 mol/L EDTA-2Na 水溶液，60 C 搅拌 24 h） | water | ZrCl4 | 4,4'-biphenyldicarboxylic acid | F1 | formic acid | ethylenediaminetetraacetic acid; ethylenediamine | 60 | 24 | XRD 修饰后保持 UIO-67 结晶（正文 3.1）；循环后 SEM 八面体形态保持、无坍塌（Fig S7） | 正文未报告金属浸出 | TGA 稳定至 270 C（UIO-67-EDTA）；水相稳定；5 循环去除率 >93%，八面体形态保持 | E:\mzh3\所有正文和附件\第一波markdown\Removal of multiple metal ions from wastewater by a multifunctional metal-organicframework based trap.md | P0376 | 10.2166/wst.2021.340 | 1 | isotherm | 298 | 0.1 | 176.9663 | 212.1993 | 120.3409 | 248.221 | 1 | 249.1409 | 99.20045 | 5 | 249.1409 | 等温线 | Water Science & Technology Vol 84 No 7, 1594 doi: 10.2166/wst.2021.340 | P0376 | Post-modified MOF
P0130 | P0130_M1 | UIO-67-EDTA | M2 | T8 | Zr-MOF（UIO-67）后合成 EDTA 修饰的多功能金属离子吸附剂 | UiO-67 | Zr | 4,4'-biphenyldicarboxylic acid | 1 | 1 | 0 | 0 | 1 | 0 | 0 | 0 | 0 | 1 | 溶剂辅助配体交换（SALE）/后合成修饰：0.10 g UIO-67 + 50 mL 0.10 mol/L EDTA-2Na 水溶液，60 C 搅拌 24 h；水/丙酮洗、60 C 真空干燥 | EDTA; ethylenediamine | 0 |  | 0 | No |  |  | 1167 |  | 0.895 | 八面体（octahedral，SEM；EDTA 修饰后形态尺寸无明显变化） | vacuum activation; thermal drying | 120 | 12 h | 两步：①UIO-67 溶剂热（0.64 g ZrCl4·8H2O 溶于 100 mL DMF + 0.4 mL 甲酸，超声 5 min，+0.42 g H2BPDC，120 C 24 h；DMF/丙酮洗，室温真空 12 h + 120 C 12 h）；②EDTA 后修饰（0.10 g UIO-67 + 50 mL 0.10 mol/L EDTA-2Na 水溶液，60 C 搅拌 24 h） | water | ZrCl4 | 4,4'-biphenyldicarboxylic acid | F1 | formic acid | ethylenediaminetetraacetic acid; ethylenediamine | 60 | 24 | XRD 修饰后保持 UIO-67 结晶（正文 3.1）；循环后 SEM 八面体形态保持、无坍塌（Fig S7） | 正文未报告金属浸出 | TGA 稳定至 270 C（UIO-67-EDTA）；水相稳定；5 循环去除率 >93%，八面体形态保持 | E:\mzh3\所有正文和附件\第一波markdown\Removal of multiple metal ions from wastewater by a multifunctional metal-organicframework based trap.md | P0376 | 10.2166/wst.2021.340 | 1 | isotherm | 298 | 0.1 | 471.9101 | 239.6907 | 120.3409 | 248.221 | 1 | 249.1409 | 99.20045 | 5 | 249.1409 | 等温线 | Water Science & Technology Vol 84 No 7, 1594 doi: 10.2166/wst.2021.340 | P0376 | Post-modified MOF
P0130 | P0130_M1 | UIO-67-EDTA | M2 | T8 | Zr-MOF（UIO-67）后合成 EDTA 修饰的多功能金属离子吸附剂 | UiO-67 | Zr | 4,4'-biphenyldicarboxylic acid | 1 | 1 | 0 | 0 | 1 | 0 | 0 | 0 | 0 | 1 | 溶剂辅助配体交换（SALE）/后合成修饰：0.10 g UIO-67 + 50 mL 0.10 mol/L EDTA-2Na 水溶液，60 C 搅拌 24 h；水/丙酮洗、60 C 真空干燥 | EDTA; ethylenediamine | 0 |  | 0 | No |  |  | 1167 |  | 0.895 | 八面体（octahedral，SEM；EDTA 修饰后形态尺寸无明显变化） | vacuum activation; thermal drying | 120 | 12 h | 两步：①UIO-67 溶剂热（0.64 g ZrCl4·8H2O 溶于 100 mL DMF + 0.4 mL 甲酸，超声 5 min，+0.42 g H2BPDC，120 C 24 h；DMF/丙酮洗，室温真空 12 h + 120 C 12 h）；②EDTA 后修饰（0.10 g UIO-67 + 50 mL 0.10 mol/L EDTA-2Na 水溶液，60 C 搅拌 24 h） | water | ZrCl4 | 4,4'-biphenyldicarboxylic acid | F1 | formic acid | ethylenediaminetetraacetic acid; ethylenediamine | 60 | 24 | XRD 修饰后保持 UIO-67 结晶（正文 3.1）；循环后 SEM 八面体形态保持、无坍塌（Fig S7） | 正文未报告金属浸出 | TGA 稳定至 270 C（UIO-67-EDTA）；水相稳定；5 循环去除率 >93%，八面体形态保持 | E:\mzh3\所有正文和附件\第一波markdown\Removal of multiple metal ions from wastewater by a multifunctional metal-organicframework based trap.md | P0376 | 10.2166/wst.2021.340 | 1 | isotherm | 298 | 0.1 | 963.4831 | 249.1409 | 120.3409 | 248.221 | 1 | 249.1409 | 99.20045 | 5 | 249.1409 | 等温线 | Water Science & Technology Vol 84 No 7, 1594 doi: 10.2166/wst.2021.340 | P0376 | Post-modified MOF
P0130 | P0130_M1 | UIO-67-EDTA | M2 | T8 | Zr-MOF（UIO-67）后合成 EDTA 修饰的多功能金属离子吸附剂 | UiO-67 | Zr | 4,4'-biphenyldicarboxylic acid | 1 | 1 | 0 | 0 | 1 | 0 | 0 | 0 | 0 | 1 | 溶剂辅助配体交换（SALE）/后合成修饰：0.10 g UIO-67 + 50 mL 0.10 mol/L EDTA-2Na 水溶液，60 C 搅拌 24 h；水/丙酮洗、60 C 真空干燥 | EDTA; ethylenediamine | 0 |  | 0 | No |  |  | 1167 |  | 0.895 | 八面体（octahedral，SEM；EDTA 修饰后形态尺寸无明显变化） | vacuum activation; thermal drying | 120 | 12 h | 两步：①UIO-67 溶剂热（0.64 g ZrCl4·8H2O 溶于 100 mL DMF + 0.4 mL 甲酸，超声 5 min，+0.42 g H2BPDC，120 C 24 h；DMF/丙酮洗，室温真空 12 h + 120 C 12 h）；②EDTA 后修饰（0.10 g UIO-67 + 50 mL 0.10 mol/L EDTA-2Na 水溶液，60 C 搅拌 24 h） | water | ZrCl4 | 4,4'-biphenyldicarboxylic acid | F1 | formic acid | ethylenediaminetetraacetic acid; ethylenediamine | 60 | 24 | XRD 修饰后保持 UIO-67 结晶（正文 3.1）；循环后 SEM 八面体形态保持、无坍塌（Fig S7） | 正文未报告金属浸出 | TGA 稳定至 270 C（UIO-67-EDTA）；水相稳定；5 循环去除率 >93%，八面体形态保持 | E:\mzh3\所有正文和附件\第一波markdown\Removal of multiple metal ions from wastewater by a multifunctional metal-organicframework based trap.md | P0376 | 10.2166/wst.2021.340 | 1 | regeneration | 298 | 2 | 963.4831 | 249.1409 | 120.3409 | 248.221 | 1 | 249.1409 | 99.20045 | 5 | 249.1409 | 循环性 | Water Science & Technology Vol 84 No 7, 1594 doi: 10.2166/wst.2021.340 | P0376 | Post-modified MOF
P0130 | P0130_M1 | UIO-67-EDTA | M2 | T8 | Zr-MOF（UIO-67）后合成 EDTA 修饰的多功能金属离子吸附剂 | UiO-67 | Zr | 4,4'-biphenyldicarboxylic acid | 1 | 1 | 0 | 0 | 1 | 0 | 0 | 0 | 0 | 1 | 溶剂辅助配体交换（SALE）/后合成修饰：0.10 g UIO-67 + 50 mL 0.10 mol/L EDTA-2Na 水溶液，60 C 搅拌 24 h；水/丙酮洗、60 C 真空干燥 | EDTA; ethylenediamine | 0 |  | 0 | No |  |  | 1167 |  | 0.895 | 八面体（octahedral，SEM；EDTA 修饰后形态尺寸无明显变化） | vacuum activation; thermal drying | 120 | 12 h | 两步：①UIO-67 溶剂热（0.64 g ZrCl4·8H2O 溶于 100 mL DMF + 0.4 mL 甲酸，超声 5 min，+0.42 g H2BPDC，120 C 24 h；DMF/丙酮洗，室温真空 12 h + 120 C 12 h）；②EDTA 后修饰（0.10 g UIO-67 + 50 mL 0.10 mol/L EDTA-2Na 水溶液，60 C 搅拌 24 h） | water | ZrCl4 | 4,4'-biphenyldicarboxylic acid | F1 | formic acid | ethylenediaminetetraacetic acid; ethylenediamine | 60 | 24 | XRD 修饰后保持 UIO-67 结晶（正文 3.1）；循环后 SEM 八面体形态保持、无坍塌（Fig S7） | 正文未报告金属浸出 | TGA 稳定至 270 C（UIO-67-EDTA）；水相稳定；5 循环去除率 >93%，八面体形态保持 | E:\mzh3\所有正文和附件\第一波markdown\Removal of multiple metal ions from wastewater by a multifunctional metal-organicframework based trap.md | P0376 | 10.2166/wst.2021.340 | 1 | regeneration | 298 | 2 | 963.4831 | 249.1409 | 120.3409 | 248.221 | 2 | 246.5389 | 98.16441 | 5 | 249.1409 | 循环性 | Water Science & Technology Vol 84 No 7, 1594 doi: 10.2166/wst.2021.340 | P0376 | Post-modified MOF
P0130 | P0130_M1 | UIO-67-EDTA | M2 | T8 | Zr-MOF（UIO-67）后合成 EDTA 修饰的多功能金属离子吸附剂 | UiO-67 | Zr | 4,4'-biphenyldicarboxylic acid | 1 | 1 | 0 | 0 | 1 | 0 | 0 | 0 | 0 | 1 | 溶剂辅助配体交换（SALE）/后合成修饰：0.10 g UIO-67 + 50 mL 0.10 mol/L EDTA-2Na 水溶液，60 C 搅拌 24 h；水/丙酮洗、60 C 真空干燥 | EDTA; ethylenediamine | 0 |  | 0 | No |  |  | 1167 |  | 0.895 | 八面体（octahedral，SEM；EDTA 修饰后形态尺寸无明显变化） | vacuum activation; thermal drying | 120 | 12 h | 两步：①UIO-67 溶剂热（0.64 g ZrCl4·8H2O 溶于 100 mL DMF + 0.4 mL 甲酸，超声 5 min，+0.42 g H2BPDC，120 C 24 h；DMF/丙酮洗，室温真空 12 h + 120 C 12 h）；②EDTA 后修饰（0.10 g UIO-67 + 50 mL 0.10 mol/L EDTA-2Na 水溶液，60 C 搅拌 24 h） | water | ZrCl4 | 4,4'-biphenyldicarboxylic acid | F1 | formic acid | ethylenediaminetetraacetic acid; ethylenediamine | 60 | 24 | XRD 修饰后保持 UIO-67 结晶（正文 3.1）；循环后 SEM 八面体形态保持、无坍塌（Fig S7） | 正文未报告金属浸出 | TGA 稳定至 270 C（UIO-67-EDTA）；水相稳定；5 循环去除率 >93%，八面体形态保持 | E:\mzh3\所有正文和附件\第一波markdown\Removal of multiple metal ions from wastewater by a multifunctional metal-organicframework based trap.md | P0376 | 10.2166/wst.2021.340 | 1 | regeneration | 298 | 2 | 963.4831 | 249.1409 | 120.3409 | 248.221 | 3 | 244.5874 | 97.38739 | 5 | 249.1409 | 循环性 | Water Science & Technology Vol 84 No 7, 1594 doi: 10.2166/wst.2021.340 | P0376 | Post-modified MOF
P0130 | P0130_M1 | UIO-67-EDTA | M2 | T8 | Zr-MOF（UIO-67）后合成 EDTA 修饰的多功能金属离子吸附剂 | UiO-67 | Zr | 4,4'-biphenyldicarboxylic acid | 1 | 1 | 0 | 0 | 1 | 0 | 0 | 0 | 0 | 1 | 溶剂辅助配体交换（SALE）/后合成修饰：0.10 g UIO-67 + 50 mL 0.10 mol/L EDTA-2Na 水溶液，60 C 搅拌 24 h；水/丙酮洗、60 C 真空干燥 | EDTA; ethylenediamine | 0 |  | 0 | No |  |  | 1167 |  | 0.895 | 八面体（octahedral，SEM；EDTA 修饰后形态尺寸无明显变化） | vacuum activation; thermal drying | 120 | 12 h | 两步：①UIO-67 溶剂热（0.64 g ZrCl4·8H2O 溶于 100 mL DMF + 0.4 mL 甲酸，超声 5 min，+0.42 g H2BPDC，120 C 24 h；DMF/丙酮洗，室温真空 12 h + 120 C 12 h）；②EDTA 后修饰（0.10 g UIO-67 + 50 mL 0.10 mol/L EDTA-2Na 水溶液，60 C 搅拌 24 h） | water | ZrCl4 | 4,4'-biphenyldicarboxylic acid | F1 | formic acid | ethylenediaminetetraacetic acid; ethylenediamine | 60 | 24 | XRD 修饰后保持 UIO-67 结晶（正文 3.1）；循环后 SEM 八面体形态保持、无坍塌（Fig S7） | 正文未报告金属浸出 | TGA 稳定至 270 C（UIO-67-EDTA）；水相稳定；5 循环去除率 >93%，八面体形态保持 | E:\mzh3\所有正文和附件\第一波markdown\Removal of multiple metal ions from wastewater by a multifunctional metal-organicframework based trap.md | P0376 | 10.2166/wst.2021.340 | 1 | regeneration | 298 | 2 | 963.4831 | 249.1409 | 120.3409 | 248.221 | 4 | 241.3349 | 96.09234 | 5 | 249.1409 | 循环性 | Water Science & Technology Vol 84 No 7, 1594 doi: 10.2166/wst.2021.340 | P0376 | Post-modified MOF
P0130 | P0130_M1 | UIO-67-EDTA | M2 | T8 | Zr-MOF（UIO-67）后合成 EDTA 修饰的多功能金属离子吸附剂 | UiO-67 | Zr | 4,4'-biphenyldicarboxylic acid | 1 | 1 | 0 | 0 | 1 | 0 | 0 | 0 | 0 | 1 | 溶剂辅助配体交换（SALE）/后合成修饰：0.10 g UIO-67 + 50 mL 0.10 mol/L EDTA-2Na 水溶液，60 C 搅拌 24 h；水/丙酮洗、60 C 真空干燥 | EDTA; ethylenediamine | 0 |  | 0 | No |  |  | 1167 |  | 0.895 | 八面体（octahedral，SEM；EDTA 修饰后形态尺寸无明显变化） | vacuum activation; thermal drying | 120 | 12 h | 两步：①UIO-67 溶剂热（0.64 g ZrCl4·8H2O 溶于 100 mL DMF + 0.4 mL 甲酸，超声 5 min，+0.42 g H2BPDC，120 C 24 h；DMF/丙酮洗，室温真空 12 h + 120 C 12 h）；②EDTA 后修饰（0.10 g UIO-67 + 50 mL 0.10 mol/L EDTA-2Na 水溶液，60 C 搅拌 24 h） | water | ZrCl4 | 4,4'-biphenyldicarboxylic acid | F1 | formic acid | ethylenediaminetetraacetic acid; ethylenediamine | 60 | 24 | XRD 修饰后保持 UIO-67 结晶（正文 3.1）；循环后 SEM 八面体形态保持、无坍塌（Fig S7） | 正文未报告金属浸出 | TGA 稳定至 270 C（UIO-67-EDTA）；水相稳定；5 循环去除率 >93%，八面体形态保持 | E:\mzh3\所有正文和附件\第一波markdown\Removal of multiple metal ions from wastewater by a multifunctional metal-organicframework based trap.md | P0376 | 10.2166/wst.2021.340 | 1 | regeneration | 298 | 2 | 963.4831 | 249.1409 | 120.3409 | 248.221 | 5 | 240.6844 | 95.83333 | 5 | 249.1409 | 循环性 | Water Science & Technology Vol 84 No 7, 1594 doi: 10.2166/wst.2021.340 | P0376 | Post-modified MOF
P0131 | P0131_M1 | gelatin/UiO-66-NO2 | M5 | T9;T10 | 明胶水凝胶负载 UiO-66-NO2 膜复合水凝胶（MOF 膜/水凝胶复合材料；无聚合物/基底改性的铸涂 MOF 膜） | UiO-66-NO2 | Zr | terephthalic acid | 1 | 1 | 0 | 0 | 1 | 1 | 0 | 0 | 0 | 0 |  |  | 1 | gelatin | 0 | No | [5 empty] | UiO-66-NO2 不规则晶体 ~500 nm；在明胶表面排布成连续膜（厚 ~2 um，SEM） | not reported |  |  | 两步：①UiO-66-NO2 溶剂热（0.04 g ZrCl4 + 0.036 g H2BDC-NO2 溶于 10 mL DMF，+0.013 mL 去离子水，磁搅，120 C 24 h；DMF/EtOH 洗、甲醇交换、真空干燥）；②成膜复合（0.85 g 明胶 + 9 mL 水 + 1 mL 甘油 60 C 溶解、25 C 成胶；0.5 g UiO-66-NO2 分散于 5 mL 乙酸乙酯涂覆明胶表面，60 C 干燥——乙酸乙酯挥发促晶体重排成膜，-COOH 与 -NH2 化学键合） | ethyl acetate; acetic acid | ZrCl4 | terephthalic acid | F1 |  |  | 60 |  | XRD 吸附 Pb(II) 后无明显变化（Fig S2），复合水凝胶结构稳定 | 正文未报告金属浸出 | 水/酸/碱稳定（UiO-66-NO2）；吸附后 XRD 无变化；8 次循环去除率小幅下降（CSV ret 87.77→76.93%） | E:\mzh3\所有正文和附件\第一波markdown\Robust MOF filMOF self-rearranged UiO- 6 6 { } N O _ 2 anchored on gelatin hydrogel via simple thermal-treatment for efficient Pb(II) removal in water.md | P0380 | 10.1016/j.foodcont.2021.108409 | 1 | ph | 298 |  | 516.2577 | 108.9088 | 240.2439 | 108.9088 | 1 | 108.9088 | 87.77174 | 1 | 21.63792 | pH | Robust MOF film of self-rearranged UiO- 6 6 \cdot N O(2)anchored on gelatin hydrogel via simple thermal-treatment for efficient Pb(II) removal in water and apple juice | P0380 | Post-modified MOF; Other composite
P0131 | P0131_M1 | gelatin/UiO-66-NO2 | M5 | T9;T10 | 明胶水凝胶负载 UiO-66-NO2 膜复合水凝胶（MOF 膜/水凝胶复合材料；无聚合物/基底改性的铸涂 MOF 膜） | UiO-66-NO2 | Zr | terephthalic acid | 1 | 1 | 0 | 0 | 1 | 1 | 0 | 0 | 0 | 0 |  |  | 1 | gelatin | 0 | No | [5 empty] | UiO-66-NO2 不规则晶体 ~500 nm；在明胶表面排布成连续膜（厚 ~2 um，SEM） | not reported |  |  | 两步：①UiO-66-NO2 溶剂热（0.04 g ZrCl4 + 0.036 g H2BDC-NO2 溶于 10 mL DMF，+0.013 mL 去离子水，磁搅，120 C 24 h；DMF/EtOH 洗、甲醇交换、真空干燥）；②成膜复合（0.85 g 明胶 + 9 mL 水 + 1 mL 甘油 60 C 溶解、25 C 成胶；0.5 g UiO-66-NO2 分散于 5 mL 乙酸乙酯涂覆明胶表面，60 C 干燥——乙酸乙酯挥发促晶体重排成膜，-COOH 与 -NH2 化学键合） | ethyl acetate; acetic acid | ZrCl4 | terephthalic acid | F1 |  |  | 60 |  | XRD 吸附 Pb(II) 后无明显变化（Fig S2），复合水凝胶结构稳定 | 正文未报告金属浸出 | 水/酸/碱稳定（UiO-66-NO2）；吸附后 XRD 无变化；8 次循环去除率小幅下降（CSV ret 87.77→76.93%） | E:\mzh3\所有正文和附件\第一波markdown\Robust MOF filMOF self-rearranged UiO- 6 6 { } N O _ 2 anchored on gelatin hydrogel via simple thermal-treatment for efficient Pb(II) removal in water.md | P0380 | 10.1016/j.foodcont.2021.108409 | 1 | ph | 298 |  | 516.2577 | 108.9088 | 240.2439 | 108.9088 | 1 | 108.9088 | 87.77174 | 2 | 24.29255 | pH | Robust MOF film of self-rearranged UiO- 6 6 \cdot N O(2)anchored on gelatin hydrogel via simple thermal-treatment for efficient Pb(II) removal in water and apple juice | P0380 | Post-modified MOF; Other composite
P0131 | P0131_M1 | gelatin/UiO-66-NO2 | M5 | T9;T10 | 明胶水凝胶负载 UiO-66-NO2 膜复合水凝胶（MOF 膜/水凝胶复合材料；无聚合物/基底改性的铸涂 MOF 膜） | UiO-66-NO2 | Zr | terephthalic acid | 1 | 1 | 0 | 0 | 1 | 1 | 0 | 0 | 0 | 0 |  |  | 1 | gelatin | 0 | No | [5 empty] | UiO-66-NO2 不规则晶体 ~500 nm；在明胶表面排布成连续膜（厚 ~2 um，SEM） | not reported |  |  | 两步：①UiO-66-NO2 溶剂热（0.04 g ZrCl4 + 0.036 g H2BDC-NO2 溶于 10 mL DMF，+0.013 mL 去离子水，磁搅，120 C 24 h；DMF/EtOH 洗、甲醇交换、真空干燥）；②成膜复合（0.85 g 明胶 + 9 mL 水 + 1 mL 甘油 60 C 溶解、25 C 成胶；0.5 g UiO-66-NO2 分散于 5 mL 乙酸乙酯涂覆明胶表面，60 C 干燥——乙酸乙酯挥发促晶体重排成膜，-COOH 与 -NH2 化学键合） | ethyl acetate; acetic acid | ZrCl4 | terephthalic acid | F1 |  |  | 60 |  | XRD 吸附 Pb(II) 后无明显变化（Fig S2），复合水凝胶结构稳定 | 正文未报告金属浸出 | 水/酸/碱稳定（UiO-66-NO2）；吸附后 XRD 无变化；8 次循环去除率小幅下降（CSV ret 87.77→76.93%） | E:\mzh3\所有正文和附件\第一波markdown\Robust MOF filMOF self-rearranged UiO- 6 6 { } N O _ 2 anchored on gelatin hydrogel via simple thermal-treatment for efficient Pb(II) removal in water.md | P0380 | 10.1016/j.foodcont.2021.108409 | 1 | ph | 298 |  | 516.2577 | 108.9088 | 240.2439 | 108.9088 | 1 | 108.9088 | 87.77174 | 3 | 33.58375 | pH | Robust MOF film of self-rearranged UiO- 6 6 \cdot N O(2)anchored on gelatin hydrogel via simple thermal-treatment for efficient Pb(II) removal in water and apple juice | P0380 | Post-modified MOF; Other composite
P0131 | P0131_M1 | gelatin/UiO-66-NO2 | M5 | T9;T10 | 明胶水凝胶负载 UiO-66-NO2 膜复合水凝胶（MOF 膜/水凝胶复合材料；无聚合物/基底改性的铸涂 MOF 膜） | UiO-66-NO2 | Zr | terephthalic acid | 1 | 1 | 0 | 0 | 1 | 1 | 0 | 0 | 0 | 0 |  |  | 1 | gelatin | 0 | No | [5 empty] | UiO-66-NO2 不规则晶体 ~500 nm；在明胶表面排布成连续膜（厚 ~2 um，SEM） | not reported |  |  | 两步：①UiO-66-NO2 溶剂热（0.04 g ZrCl4 + 0.036 g H2BDC-NO2 溶于 10 mL DMF，+0.013 mL 去离子水，磁搅，120 C 24 h；DMF/EtOH 洗、甲醇交换、真空干燥）；②成膜复合（0.85 g 明胶 + 9 mL 水 + 1 mL 甘油 60 C 溶解、25 C 成胶；0.5 g UiO-66-NO2 分散于 5 mL 乙酸乙酯涂覆明胶表面，60 C 干燥——乙酸乙酯挥发促晶体重排成膜，-COOH 与 -NH2 化学键合） | ethyl acetate; acetic acid | ZrCl4 | terephthalic acid | F1 |  |  | 60 |  | XRD 吸附 Pb(II) 后无明显变化（Fig S2），复合水凝胶结构稳定 | 正文未报告金属浸出 | 水/酸/碱稳定（UiO-66-NO2）；吸附后 XRD 无变化；8 次循环去除率小幅下降（CSV ret 87.77→76.93%） | E:\mzh3\所有正文和附件\第一波markdown\Robust MOF filMOF self-rearranged UiO- 6 6 { } N O _ 2 anchored on gelatin hydrogel via simple thermal-treatment for efficient Pb(II) removal in water.md | P0380 | 10.1016/j.foodcont.2021.108409 | 1 | ph | 298 |  | 516.2577 | 108.9088 | 240.2439 | 108.9088 | 1 | 108.9088 | 87.77174 | 4 | 108.9088 | pH | Robust MOF film of self-rearranged UiO- 6 6 \cdot N O(2)anchored on gelatin hydrogel via simple thermal-treatment for efficient Pb(II) removal in water and apple juice | P0380 | Post-modified MOF; Other composite
P0131 | P0131_M1 | gelatin/UiO-66-NO2 | M5 | T9;T10 | 明胶水凝胶负载 UiO-66-NO2 膜复合水凝胶（MOF 膜/水凝胶复合材料；无聚合物/基底改性的铸涂 MOF 膜） | UiO-66-NO2 | Zr | terephthalic acid | 1 | 1 | 0 | 0 | 1 | 1 | 0 | 0 | 0 | 0 |  |  | 1 | gelatin | 0 | No | [5 empty] | UiO-66-NO2 不规则晶体 ~500 nm；在明胶表面排布成连续膜（厚 ~2 um，SEM） | not reported |  |  | 两步：①UiO-66-NO2 溶剂热（0.04 g ZrCl4 + 0.036 g H2BDC-NO2 溶于 10 mL DMF，+0.013 mL 去离子水，磁搅，120 C 24 h；DMF/EtOH 洗、甲醇交换、真空干燥）；②成膜复合（0.85 g 明胶 + 9 mL 水 + 1 mL 甘油 60 C 溶解、25 C 成胶；0.5 g UiO-66-NO2 分散于 5 mL 乙酸乙酯涂覆明胶表面，60 C 干燥——乙酸乙酯挥发促晶体重排成膜，-COOH 与 -NH2 化学键合） | ethyl acetate; acetic acid | ZrCl4 | terephthalic acid | F1 |  |  | 60 |  | XRD 吸附 Pb(II) 后无明显变化（Fig S2），复合水凝胶结构稳定 | 正文未报告金属浸出 | 水/酸/碱稳定（UiO-66-NO2）；吸附后 XRD 无变化；8 次循环去除率小幅下降（CSV ret 87.77→76.93%） | E:\mzh3\所有正文和附件\第一波markdown\Robust MOF filMOF self-rearranged UiO- 6 6 { } N O _ 2 anchored on gelatin hydrogel via simple thermal-treatment for efficient Pb(II) removal in water.md | P0380 | 10.1016/j.foodcont.2021.108409 | 1 | ph | 298 |  | 516.2577 | 108.9088 | 240.2439 | 108.9088 | 1 | 108.9088 | 87.77174 | 5 | 97.29484 | pH | Robust MOF film of self-rearranged UiO- 6 6 \cdot N O(2)anchored on gelatin hydrogel via simple thermal-treatment for efficient Pb(II) removal in water and apple juice | P0380 | Post-modified MOF; Other composite
P0131 | P0131_M1 | gelatin/UiO-66-NO2 | M5 | T9;T10 | 明胶水凝胶负载 UiO-66-NO2 膜复合水凝胶（MOF 膜/水凝胶复合材料；无聚合物/基底改性的铸涂 MOF 膜） | UiO-66-NO2 | Zr | terephthalic acid | 1 | 1 | 0 | 0 | 1 | 1 | 0 | 0 | 0 | 0 |  |  | 1 | gelatin | 0 | No | [5 empty] | UiO-66-NO2 不规则晶体 ~500 nm；在明胶表面排布成连续膜（厚 ~2 um，SEM） | not reported |  |  | 两步：①UiO-66-NO2 溶剂热（0.04 g ZrCl4 + 0.036 g H2BDC-NO2 溶于 10 mL DMF，+0.013 mL 去离子水，磁搅，120 C 24 h；DMF/EtOH 洗、甲醇交换、真空干燥）；②成膜复合（0.85 g 明胶 + 9 mL 水 + 1 mL 甘油 60 C 溶解、25 C 成胶；0.5 g UiO-66-NO2 分散于 5 mL 乙酸乙酯涂覆明胶表面，60 C 干燥——乙酸乙酯挥发促晶体重排成膜，-COOH 与 -NH2 化学键合） | ethyl acetate; acetic acid | ZrCl4 | terephthalic acid | F1 |  |  | 60 |  | XRD 吸附 Pb(II) 后无明显变化（Fig S2），复合水凝胶结构稳定 | 正文未报告金属浸出 | 水/酸/碱稳定（UiO-66-NO2）；吸附后 XRD 无变化；8 次循环去除率小幅下降（CSV ret 87.77→76.93%） | E:\mzh3\所有正文和附件\第一波markdown\Robust MOF filMOF self-rearranged UiO- 6 6 { } N O _ 2 anchored on gelatin hydrogel via simple thermal-treatment for efficient Pb(II) removal in water.md | P0380 | 10.1016/j.foodcont.2021.108409 | 1 | ph | 298 |  | 516.2577 | 108.9088 | 240.2439 | 108.9088 | 1 | 108.9088 | 87.77174 | 6 | 44.53409 | pH | Robust MOF film of self-rearranged UiO- 6 6 \cdot N O(2)anchored on gelatin hydrogel via simple thermal-treatment for efficient Pb(II) removal in water and apple juice | P0380 | Post-modified MOF; Other composite
P0131 | P0131_M1 | gelatin/UiO-66-NO2 | M5 | T9;T10 | 明胶水凝胶负载 UiO-66-NO2 膜复合水凝胶（MOF 膜/水凝胶复合材料；无聚合物/基底改性的铸涂 MOF 膜） | UiO-66-NO2 | Zr | terephthalic acid | 1 | 1 | 0 | 0 | 1 | 1 | 0 | 0 | 0 | 0 |  |  | 1 | gelatin | 0 | No | [5 empty] | UiO-66-NO2 不规则晶体 ~500 nm；在明胶表面排布成连续膜（厚 ~2 um，SEM） | not reported |  |  | 两步：①UiO-66-NO2 溶剂热（0.04 g ZrCl4 + 0.036 g H2BDC-NO2 溶于 10 mL DMF，+0.013 mL 去离子水，磁搅，120 C 24 h；DMF/EtOH 洗、甲醇交换、真空干燥）；②成膜复合（0.85 g 明胶 + 9 mL 水 + 1 mL 甘油 60 C 溶解、25 C 成胶；0.5 g UiO-66-NO2 分散于 5 mL 乙酸乙酯涂覆明胶表面，60 C 干燥——乙酸乙酯挥发促晶体重排成膜，-COOH 与 -NH2 化学键合） | ethyl acetate; acetic acid | ZrCl4 | terephthalic acid | F1 |  |  | 60 |  | XRD 吸附 Pb(II) 后无明显变化（Fig S2），复合水凝胶结构稳定 | 正文未报告金属浸出 | 水/酸/碱稳定（UiO-66-NO2）；吸附后 XRD 无变化；8 次循环去除率小幅下降（CSV ret 87.77→76.93%） | E:\mzh3\所有正文和附件\第一波markdown\Robust MOF filMOF self-rearranged UiO- 6 6 { } N O _ 2 anchored on gelatin hydrogel via simple thermal-treatment for efficient Pb(II) removal in water.md | P0380 | 10.1016/j.foodcont.2021.108409 | 1 | kinetics | 298 |  | 516.2577 | 108.9088 | 6.097561 | 61.09105 | 1 | 108.9088 | 87.77174 | 4 | 108.9088 | 动力学 | Robust MOF film of self-rearranged UiO- 6 6 \cdot N O(2)anchored on gelatin hydrogel via simple thermal-treatment for efficient Pb(II) removal in water and apple juice | P0380 | Post-modified MOF; Other composite
P0131 | P0131_M1 | gelatin/UiO-66-NO2 | M5 | T9;T10 | 明胶水凝胶负载 UiO-66-NO2 膜复合水凝胶（MOF 膜/水凝胶复合材料；无聚合物/基底改性的铸涂 MOF 膜） | UiO-66-NO2 | Zr | terephthalic acid | 1 | 1 | 0 | 0 | 1 | 1 | 0 | 0 | 0 | 0 |  |  | 1 | gelatin | 0 | No | [5 empty] | UiO-66-NO2 不规则晶体 ~500 nm；在明胶表面排布成连续膜（厚 ~2 um，SEM） | not reported |  |  | 两步：①UiO-66-NO2 溶剂热（0.04 g ZrCl4 + 0.036 g H2BDC-NO2 溶于 10 mL DMF，+0.013 mL 去离子水，磁搅，120 C 24 h；DMF/EtOH 洗、甲醇交换、真空干燥）；②成膜复合（0.85 g 明胶 + 9 mL 水 + 1 mL 甘油 60 C 溶解、25 C 成胶；0.5 g UiO-66-NO2 分散于 5 mL 乙酸乙酯涂覆明胶表面，60 C 干燥——乙酸乙酯挥发促晶体重排成膜，-COOH 与 -NH2 化学键合） | ethyl acetate; acetic acid | ZrCl4 | terephthalic acid | F1 |  |  | 60 |  | XRD 吸附 Pb(II) 后无明显变化（Fig S2），复合水凝胶结构稳定 | 正文未报告金属浸出 | 水/酸/碱稳定（UiO-66-NO2）；吸附后 XRD 无变化；8 次循环去除率小幅下降（CSV ret 87.77→76.93%） | E:\mzh3\所有正文和附件\第一波markdown\Robust MOF filMOF self-rearranged UiO- 6 6 { } N O _ 2 anchored on gelatin hydrogel via simple thermal-treatment for efficient Pb(II) removal in water.md | P0380 | 10.1016/j.foodcont.2021.108409 | 1 | kinetics | 298 |  | 516.2577 | 108.9088 | 11.58537 | 81.17112 | 1 | 108.9088 | 87.77174 | 4 | 108.9088 | 动力学 | Robust MOF film of self-rearranged UiO- 6 6 \cdot N O(2)anchored on gelatin hydrogel via simple thermal-treatment for efficient Pb(II) removal in water and apple juice | P0380 | Post-modified MOF; Other composite
P0131 | P0131_M1 | gelatin/UiO-66-NO2 | M5 | T9;T10 | 明胶水凝胶负载 UiO-66-NO2 膜复合水凝胶（MOF 膜/水凝胶复合材料；无聚合物/基底改性的铸涂 MOF 膜） | UiO-66-NO2 | Zr | terephthalic acid | 1 | 1 | 0 | 0 | 1 | 1 | 0 | 0 | 0 | 0 |  |  | 1 | gelatin | 0 | No | [5 empty] | UiO-66-NO2 不规则晶体 ~500 nm；在明胶表面排布成连续膜（厚 ~2 um，SEM） | not reported |  |  | 两步：①UiO-66-NO2 溶剂热（0.04 g ZrCl4 + 0.036 g H2BDC-NO2 溶于 10 mL DMF，+0.013 mL 去离子水，磁搅，120 C 24 h；DMF/EtOH 洗、甲醇交换、真空干燥）；②成膜复合（0.85 g 明胶 + 9 mL 水 + 1 mL 甘油 60 C 溶解、25 C 成胶；0.5 g UiO-66-NO2 分散于 5 mL 乙酸乙酯涂覆明胶表面，60 C 干燥——乙酸乙酯挥发促晶体重排成膜，-COOH 与 -NH2 化学键合） | ethyl acetate; acetic acid | ZrCl4 | terephthalic acid | F1 |  |  | 60 |  | XRD 吸附 Pb(II) 后无明显变化（Fig S2），复合水凝胶结构稳定 | 正文未报告金属浸出 | 水/酸/碱稳定（UiO-66-NO2）；吸附后 XRD 无变化；8 次循环去除率小幅下降（CSV ret 87.77→76.93%） | E:\mzh3\所有正文和附件\第一波markdown\Robust MOF filMOF self-rearranged UiO- 6 6 { } N O _ 2 anchored on gelatin hydrogel via simple thermal-treatment for efficient Pb(II) removal in water.md | P0380 | 10.1016/j.foodcont.2021.108409 | 1 | kinetics | 298 |  | 516.2577 | 108.9088 | 30.4878 | 95.29523 | 1 | 108.9088 | 87.77174 | 4 | 108.9088 | 动力学 | Robust MOF film of self-rearranged UiO- 6 6 \cdot N O(2)anchored on gelatin hydrogel via simple thermal-treatment for efficient Pb(II) removal in water and apple juice | P0380 | Post-modified MOF; Other composite
P0131 | P0131_M1 | gelatin/UiO-66-NO2 | M5 | T9;T10 | 明胶水凝胶负载 UiO-66-NO2 膜复合水凝胶（MOF 膜/水凝胶复合材料；无聚合物/基底改性的铸涂 MOF 膜） | UiO-66-NO2 | Zr | terephthalic acid | 1 | 1 | 0 | 0 | 1 | 1 | 0 | 0 | 0 | 0 |  |  | 1 | gelatin | 0 | No | [5 empty] | UiO-66-NO2 不规则晶体 ~500 nm；在明胶表面排布成连续膜（厚 ~2 um，SEM） | not reported |  |  | 两步：①UiO-66-NO2 溶剂热（0.04 g ZrCl4 + 0.036 g H2BDC-NO2 溶于 10 mL DMF，+0.013 mL 去离子水，磁搅，120 C 24 h；DMF/EtOH 洗、甲醇交换、真空干燥）；②成膜复合（0.85 g 明胶 + 9 mL 水 + 1 mL 甘油 60 C 溶解、25 C 成胶；0.5 g UiO-66-NO2 分散于 5 mL 乙酸乙酯涂覆明胶表面，60 C 干燥——乙酸乙酯挥发促晶体重排成膜，-COOH 与 -NH2 化学键合） | ethyl acetate; acetic acid | ZrCl4 | terephthalic acid | F1 |  |  | 60 |  | XRD 吸附 Pb(II) 后无明显变化（Fig S2），复合水凝胶结构稳定 | 正文未报告金属浸出 | 水/酸/碱稳定（UiO-66-NO2）；吸附后 XRD 无变化；8 次循环去除率小幅下降（CSV ret 87.77→76.93%） | E:\mzh3\所有正文和附件\第一波markdown\Robust MOF filMOF self-rearranged UiO- 6 6 { } N O _ 2 anchored on gelatin hydrogel via simple thermal-treatment for efficient Pb(II) removal in water.md | P0380 | 10.1016/j.foodcont.2021.108409 | 1 | kinetics | 298 |  | 516.2577 | 108.9088 | 89.63415 | 100.06 | 1 | 108.9088 | 87.77174 | 4 | 108.9088 | 动力学 | Robust MOF film of self-rearranged UiO- 6 6 \cdot N O(2)anchored on gelatin hydrogel via simple thermal-treatment for efficient Pb(II) removal in water and apple juice | P0380 | Post-modified MOF; Other composite
P0131 | P0131_M1 | gelatin/UiO-66-NO2 | M5 | T9;T10 | 明胶水凝胶负载 UiO-66-NO2 膜复合水凝胶（MOF 膜/水凝胶复合材料；无聚合物/基底改性的铸涂 MOF 膜） | UiO-66-NO2 | Zr | terephthalic acid | 1 | 1 | 0 | 0 | 1 | 1 | 0 | 0 | 0 | 0 |  |  | 1 | gelatin | 0 | No | [5 empty] | UiO-66-NO2 不规则晶体 ~500 nm；在明胶表面排布成连续膜（厚 ~2 um，SEM） | not reported |  |  | 两步：①UiO-66-NO2 溶剂热（0.04 g ZrCl4 + 0.036 g H2BDC-NO2 溶于 10 mL DMF，+0.013 mL 去离子水，磁搅，120 C 24 h；DMF/EtOH 洗、甲醇交换、真空干燥）；②成膜复合（0.85 g 明胶 + 9 mL 水 + 1 mL 甘油 60 C 溶解、25 C 成胶；0.5 g UiO-66-NO2 分散于 5 mL 乙酸乙酯涂覆明胶表面，60 C 干燥——乙酸乙酯挥发促晶体重排成膜，-COOH 与 -NH2 化学键合） | ethyl acetate; acetic acid | ZrCl4 | terephthalic acid | F1 |  |  | 60 |  | XRD 吸附 Pb(II) 后无明显变化（Fig S2），复合水凝胶结构稳定 | 正文未报告金属浸出 | 水/酸/碱稳定（UiO-66-NO2）；吸附后 XRD 无变化；8 次循环去除率小幅下降（CSV ret 87.77→76.93%） | E:\mzh3\所有正文和附件\第一波markdown\Robust MOF filMOF self-rearranged UiO- 6 6 { } N O _ 2 anchored on gelatin hydrogel via simple thermal-treatment for efficient Pb(II) removal in water.md | P0380 | 10.1016/j.foodcont.2021.108409 | 1 | kinetics | 298 |  | 516.2577 | 108.9088 | 179.878 | 106.8668 | 1 | 108.9088 | 87.77174 | 4 | 108.9088 | 动力学 | Robust MOF film of self-rearranged UiO- 6 6 \cdot N O(2)anchored on gelatin hydrogel via simple thermal-treatment for efficient Pb(II) removal in water and apple juice | P0380 | Post-modified MOF; Other composite
P0131 | P0131_M1 | gelatin/UiO-66-NO2 | M5 | T9;T10 | 明胶水凝胶负载 UiO-66-NO2 膜复合水凝胶（MOF 膜/水凝胶复合材料；无聚合物/基底改性的铸涂 MOF 膜） | UiO-66-NO2 | Zr | terephthalic acid | 1 | 1 | 0 | 0 | 1 | 1 | 0 | 0 | 0 | 0 |  |  | 1 | gelatin | 0 | No | [5 empty] | UiO-66-NO2 不规则晶体 ~500 nm；在明胶表面排布成连续膜（厚 ~2 um，SEM） | not reported |  |  | 两步：①UiO-66-NO2 溶剂热（0.04 g ZrCl4 + 0.036 g H2BDC-NO2 溶于 10 mL DMF，+0.013 mL 去离子水，磁搅，120 C 24 h；DMF/EtOH 洗、甲醇交换、真空干燥）；②成膜复合（0.85 g 明胶 + 9 mL 水 + 1 mL 甘油 60 C 溶解、25 C 成胶；0.5 g UiO-66-NO2 分散于 5 mL 乙酸乙酯涂覆明胶表面，60 C 干燥——乙酸乙酯挥发促晶体重排成膜，-COOH 与 -NH2 化学键合） | ethyl acetate; acetic acid | ZrCl4 | terephthalic acid | F1 |  |  | 60 |  | XRD 吸附 Pb(II) 后无明显变化（Fig S2），复合水凝胶结构稳定 | 正文未报告金属浸出 | 水/酸/碱稳定（UiO-66-NO2）；吸附后 XRD 无变化；8 次循环去除率小幅下降（CSV ret 87.77→76.93%） | E:\mzh3\所有正文和附件\第一波markdown\Robust MOF filMOF self-rearranged UiO- 6 6 { } N O _ 2 anchored on gelatin hydrogel via simple thermal-treatment for efficient Pb(II) removal in water.md | P0380 | 10.1016/j.foodcont.2021.108409 | 1 | kinetics | 298 |  | 516.2577 | 108.9088 | 240.2439 | 108.9088 | 1 | 108.9088 | 87.77174 | 4 | 108.9088 | 动力学 | Robust MOF film of self-rearranged UiO- 6 6 \cdot N O(2)anchored on gelatin hydrogel via simple thermal-treatment for efficient Pb(II) removal in water and apple juice | P0380 | Post-modified MOF; Other composite
P0131 | P0131_M1 | gelatin/UiO-66-NO2 | M5 | T9;T10 | 明胶水凝胶负载 UiO-66-NO2 膜复合水凝胶（MOF 膜/水凝胶复合材料；无聚合物/基底改性的铸涂 MOF 膜） | UiO-66-NO2 | Zr | terephthalic acid | 1 | 1 | 0 | 0 | 1 | 1 | 0 | 0 | 0 | 0 |  |  | 1 | gelatin | 0 | No | [5 empty] | UiO-66-NO2 不规则晶体 ~500 nm；在明胶表面排布成连续膜（厚 ~2 um，SEM） | not reported |  |  | 两步：①UiO-66-NO2 溶剂热（0.04 g ZrCl4 + 0.036 g H2BDC-NO2 溶于 10 mL DMF，+0.013 mL 去离子水，磁搅，120 C 24 h；DMF/EtOH 洗、甲醇交换、真空干燥）；②成膜复合（0.85 g 明胶 + 9 mL 水 + 1 mL 甘油 60 C 溶解、25 C 成胶；0.5 g UiO-66-NO2 分散于 5 mL 乙酸乙酯涂覆明胶表面，60 C 干燥——乙酸乙酯挥发促晶体重排成膜，-COOH 与 -NH2 化学键合） | ethyl acetate; acetic acid | ZrCl4 | terephthalic acid | F1 |  |  | 60 |  | XRD 吸附 Pb(II) 后无明显变化（Fig S2），复合水凝胶结构稳定 | 正文未报告金属浸出 | 水/酸/碱稳定（UiO-66-NO2）；吸附后 XRD 无变化；8 次循环去除率小幅下降（CSV ret 87.77→76.93%） | E:\mzh3\所有正文和附件\第一波markdown\Robust MOF filMOF self-rearranged UiO- 6 6 { } N O _ 2 anchored on gelatin hydrogel via simple thermal-treatment for efficient Pb(II) removal in water.md | P0380 | 10.1016/j.foodcont.2021.108409 | 1 | isotherm | 298 |  | 36.40082 | 7.458564 | 240.2439 | 108.9088 | 1 | 108.9088 | 87.77174 | 4 | 108.9088 | 等温线 | Robust MOF film of self-rearranged UiO- 6 6 \cdot N O(2)anchored on gelatin hydrogel via simple thermal-treatment for efficient Pb(II) removal in water and apple juice | P0380 | Post-modified MOF; Other composite
P0131 | P0131_M1 | gelatin/UiO-66-NO2 | M5 | T9;T10 | 明胶水凝胶负载 UiO-66-NO2 膜复合水凝胶（MOF 膜/水凝胶复合材料；无聚合物/基底改性的铸涂 MOF 膜） | UiO-66-NO2 | Zr | terephthalic acid | 1 | 1 | 0 | 0 | 1 | 1 | 0 | 0 | 0 | 0 |  |  | 1 | gelatin | 0 | No | [5 empty] | UiO-66-NO2 不规则晶体 ~500 nm；在明胶表面排布成连续膜（厚 ~2 um，SEM） | not reported |  |  | 两步：①UiO-66-NO2 溶剂热（0.04 g ZrCl4 + 0.036 g H2BDC-NO2 溶于 10 mL DMF，+0.013 mL 去离子水，磁搅，120 C 24 h；DMF/EtOH 洗、甲醇交换、真空干燥）；②成膜复合（0.85 g 明胶 + 9 mL 水 + 1 mL 甘油 60 C 溶解、25 C 成胶；0.5 g UiO-66-NO2 分散于 5 mL 乙酸乙酯涂覆明胶表面，60 C 干燥——乙酸乙酯挥发促晶体重排成膜，-COOH 与 -NH2 化学键合） | ethyl acetate; acetic acid | ZrCl4 | terephthalic acid | F1 |  |  | 60 |  | XRD 吸附 Pb(II) 后无明显变化（Fig S2），复合水凝胶结构稳定 | 正文未报告金属浸出 | 水/酸/碱稳定（UiO-66-NO2）；吸附后 XRD 无变化；8 次循环去除率小幅下降（CSV ret 87.77→76.93%） | E:\mzh3\所有正文和附件\第一波markdown\Robust MOF filMOF self-rearranged UiO- 6 6 { } N O _ 2 anchored on gelatin hydrogel via simple thermal-treatment for efficient Pb(II) removal in water.md | P0380 | 10.1016/j.foodcont.2021.108409 | 1 | isotherm | 298 |  | 134.7648 | 55.04144 | 240.2439 | 108.9088 | 1 | 108.9088 | 87.77174 | 4 | 108.9088 | 等温线 | Robust MOF film of self-rearranged UiO- 6 6 \cdot N O(2)anchored on gelatin hydrogel via simple thermal-treatment for efficient Pb(II) removal in water and apple juice | P0380 | Post-modified MOF; Other composite
P0131 | P0131_M1 | gelatin/UiO-66-NO2 | M5 | T9;T10 | 明胶水凝胶负载 UiO-66-NO2 膜复合水凝胶（MOF 膜/水凝胶复合材料；无聚合物/基底改性的铸涂 MOF 膜） | UiO-66-NO2 | Zr | terephthalic acid | 1 | 1 | 0 | 0 | 1 | 1 | 0 | 0 | 0 | 0 |  |  | 1 | gelatin | 0 | No | [5 empty] | UiO-66-NO2 不规则晶体 ~500 nm；在明胶表面排布成连续膜（厚 ~2 um，SEM） | not reported |  |  | 两步：①UiO-66-NO2 溶剂热（0.04 g ZrCl4 + 0.036 g H2BDC-NO2 溶于 10 mL DMF，+0.013 mL 去离子水，磁搅，120 C 24 h；DMF/EtOH 洗、甲醇交换、真空干燥）；②成膜复合（0.85 g 明胶 + 9 mL 水 + 1 mL 甘油 60 C 溶解、25 C 成胶；0.5 g UiO-66-NO2 分散于 5 mL 乙酸乙酯涂覆明胶表面，60 C 干燥——乙酸乙酯挥发促晶体重排成膜，-COOH 与 -NH2 化学键合） | ethyl acetate; acetic acid | ZrCl4 | terephthalic acid | F1 |  |  | 60 |  | XRD 吸附 Pb(II) 后无明显变化（Fig S2），复合水凝胶结构稳定 | 正文未报告金属浸出 | 水/酸/碱稳定（UiO-66-NO2）；吸附后 XRD 无变化；8 次循环去除率小幅下降（CSV ret 87.77→76.93%） | E:\mzh3\所有正文和附件\第一波markdown\Robust MOF filMOF self-rearranged UiO- 6 6 { } N O _ 2 anchored on gelatin hydrogel via simple thermal-treatment for efficient Pb(II) removal in water.md | P0380 | 10.1016/j.foodcont.2021.108409 | 1 | isotherm | 298 |  | 270.3476 | 90.05525 | 240.2439 | 108.9088 | 1 | 108.9088 | 87.77174 | 4 | 108.9088 | 等温线 | Robust MOF film of self-rearranged UiO- 6 6 \cdot N O(2)anchored on gelatin hydrogel via simple thermal-treatment for efficient Pb(II) removal in water and apple juice | P0380 | Post-modified MOF; Other composite
P0131 | P0131_M1 | gelatin/UiO-66-NO2 | M5 | T9;T10 | 明胶水凝胶负载 UiO-66-NO2 膜复合水凝胶（MOF 膜/水凝胶复合材料；无聚合物/基底改性的铸涂 MOF 膜） | UiO-66-NO2 | Zr | terephthalic acid | 1 | 1 | 0 | 0 | 1 | 1 | 0 | 0 | 0 | 0 |  |  | 1 | gelatin | 0 | No | [5 empty] | UiO-66-NO2 不规则晶体 ~500 nm；在明胶表面排布成连续膜（厚 ~2 um，SEM） | not reported |  |  | 两步：①UiO-66-NO2 溶剂热（0.04 g ZrCl4 + 0.036 g H2BDC-NO2 溶于 10 mL DMF，+0.013 mL 去离子水，磁搅，120 C 24 h；DMF/EtOH 洗、甲醇交换、真空干燥）；②成膜复合（0.85 g 明胶 + 9 mL 水 + 1 mL 甘油 60 C 溶解、25 C 成胶；0.5 g UiO-66-NO2 分散于 5 mL 乙酸乙酯涂覆明胶表面，60 C 干燥——乙酸乙酯挥发促晶体重排成膜，-COOH 与 -NH2 化学键合） | ethyl acetate; acetic acid | ZrCl4 | terephthalic acid | F1 |  |  | 60 |  | XRD 吸附 Pb(II) 后无明显变化（Fig S2），复合水凝胶结构稳定 | 正文未报告金属浸出 | 水/酸/碱稳定（UiO-66-NO2）；吸附后 XRD 无变化；8 次循环去除率小幅下降（CSV ret 87.77→76.93%） | E:\mzh3\所有正文和附件\第一波markdown\Robust MOF filMOF self-rearranged UiO- 6 6 { } N O _ 2 anchored on gelatin hydrogel via simple thermal-treatment for efficient Pb(II) removal in water.md | P0380 | 10.1016/j.foodcont.2021.108409 | 1 | isotherm | 298 |  | 443.1493 | 108.011 | 240.2439 | 108.9088 | 1 | 108.9088 | 87.77174 | 4 | 108.9088 | 等温线 | Robust MOF film of self-rearranged UiO- 6 6 \cdot N O(2)anchored on gelatin hydrogel via simple thermal-treatment for efficient Pb(II) removal in water and apple juice | P0380 | Post-modified MOF; Other composite
P0131 | P0131_M1 | gelatin/UiO-66-NO2 | M5 | T9;T10 | 明胶水凝胶负载 UiO-66-NO2 膜复合水凝胶（MOF 膜/水凝胶复合材料；无聚合物/基底改性的铸涂 MOF 膜） | UiO-66-NO2 | Zr | terephthalic acid | 1 | 1 | 0 | 0 | 1 | 1 | 0 | 0 | 0 | 0 |  |  | 1 | gelatin | 0 | No | [5 empty] | UiO-66-NO2 不规则晶体 ~500 nm；在明胶表面排布成连续膜（厚 ~2 um，SEM） | not reported |  |  | 两步：①UiO-66-NO2 溶剂热（0.04 g ZrCl4 + 0.036 g H2BDC-NO2 溶于 10 mL DMF，+0.013 mL 去离子水，磁搅，120 C 24 h；DMF/EtOH 洗、甲醇交换、真空干燥）；②成膜复合（0.85 g 明胶 + 9 mL 水 + 1 mL 甘油 60 C 溶解、25 C 成胶；0.5 g UiO-66-NO2 分散于 5 mL 乙酸乙酯涂覆明胶表面，60 C 干燥——乙酸乙酯挥发促晶体重排成膜，-COOH 与 -NH2 化学键合） | ethyl acetate; acetic acid | ZrCl4 | terephthalic acid | F1 |  |  | 60 |  | XRD 吸附 Pb(II) 后无明显变化（Fig S2），复合水凝胶结构稳定 | 正文未报告金属浸出 | 水/酸/碱稳定（UiO-66-NO2）；吸附后 XRD 无变化；8 次循环去除率小幅下降（CSV ret 87.77→76.93%） | E:\mzh3\所有正文和附件\第一波markdown\Robust MOF filMOF self-rearranged UiO- 6 6 { } N O _ 2 anchored on gelatin hydrogel via simple thermal-treatment for efficient Pb(II) removal in water.md | P0380 | 10.1016/j.foodcont.2021.108409 | 1 | isotherm | 298 |  | 516.2577 | 108.9088 | 240.2439 | 108.9088 | 1 | 108.9088 | 87.77174 | 4 | 108.9088 | 等温线 | Robust MOF film of self-rearranged UiO- 6 6 \cdot N O(2)anchored on gelatin hydrogel via simple thermal-treatment for efficient Pb(II) removal in water and apple juice | P0380 | Post-modified MOF; Other composite
P0131 | P0131_M1 | gelatin/UiO-66-NO2 | M5 | T9;T10 | 明胶水凝胶负载 UiO-66-NO2 膜复合水凝胶（MOF 膜/水凝胶复合材料；无聚合物/基底改性的铸涂 MOF 膜） | UiO-66-NO2 | Zr | terephthalic acid | 1 | 1 | 0 | 0 | 1 | 1 | 0 | 0 | 0 | 0 |  |  | 1 | gelatin | 0 | No | [5 empty] | UiO-66-NO2 不规则晶体 ~500 nm；在明胶表面排布成连续膜（厚 ~2 um，SEM） | not reported |  |  | 两步：①UiO-66-NO2 溶剂热（0.04 g ZrCl4 + 0.036 g H2BDC-NO2 溶于 10 mL DMF，+0.013 mL 去离子水，磁搅，120 C 24 h；DMF/EtOH 洗、甲醇交换、真空干燥）；②成膜复合（0.85 g 明胶 + 9 mL 水 + 1 mL 甘油 60 C 溶解、25 C 成胶；0.5 g UiO-66-NO2 分散于 5 mL 乙酸乙酯涂覆明胶表面，60 C 干燥——乙酸乙酯挥发促晶体重排成膜，-COOH 与 -NH2 化学键合） | ethyl acetate; acetic acid | ZrCl4 | terephthalic acid | F1 |  |  | 60 |  | XRD 吸附 Pb(II) 后无明显变化（Fig S2），复合水凝胶结构稳定 | 正文未报告金属浸出 | 水/酸/碱稳定（UiO-66-NO2）；吸附后 XRD 无变化；8 次循环去除率小幅下降（CSV ret 87.77→76.93%） | E:\mzh3\所有正文和附件\第一波markdown\Robust MOF filMOF self-rearranged UiO- 6 6 { } N O _ 2 anchored on gelatin hydrogel via simple thermal-treatment for efficient Pb(II) removal in water.md | P0380 | 10.1016/j.foodcont.2021.108409 | 1 | isotherm | 308 |  | 70.96115 | 36.18785 | 240.2439 | 108.9088 | 1 | 108.9088 | 87.77174 | 4 | 108.9088 | 等温线 | Robust MOF film of self-rearranged UiO- 6 6 \cdot N O(2)anchored on gelatin hydrogel via simple thermal-treatment for efficient Pb(II) removal in water and apple juice | P0380 | Post-modified MOF; Other composite
P0131 | P0131_M1 | gelatin/UiO-66-NO2 | M5 | T9;T10 | 明胶水凝胶负载 UiO-66-NO2 膜复合水凝胶（MOF 膜/水凝胶复合材料；无聚合物/基底改性的铸涂 MOF 膜） | UiO-66-NO2 | Zr | terephthalic acid | 1 | 1 | 0 | 0 | 1 | 1 | 0 | 0 | 0 | 0 |  |  | 1 | gelatin | 0 | No | [5 empty] | UiO-66-NO2 不规则晶体 ~500 nm；在明胶表面排布成连续膜（厚 ~2 um，SEM） | not reported |  |  | 两步：①UiO-66-NO2 溶剂热（0.04 g ZrCl4 + 0.036 g H2BDC-NO2 溶于 10 mL DMF，+0.013 mL 去离子水，磁搅，120 C 24 h；DMF/EtOH 洗、甲醇交换、真空干燥）；②成膜复合（0.85 g 明胶 + 9 mL 水 + 1 mL 甘油 60 C 溶解、25 C 成胶；0.5 g UiO-66-NO2 分散于 5 mL 乙酸乙酯涂覆明胶表面，60 C 干燥——乙酸乙酯挥发促晶体重排成膜，-COOH 与 -NH2 化学键合） | ethyl acetate; acetic acid | ZrCl4 | terephthalic acid | F1 |  |  | 60 |  | XRD 吸附 Pb(II) 后无明显变化（Fig S2），复合水凝胶结构稳定 | 正文未报告金属浸出 | 水/酸/碱稳定（UiO-66-NO2）；吸附后 XRD 无变化；8 次循环去除率小幅下降（CSV ret 87.77→76.93%） | E:\mzh3\所有正文和附件\第一波markdown\Robust MOF filMOF self-rearranged UiO- 6 6 { } N O _ 2 anchored on gelatin hydrogel via simple thermal-treatment for efficient Pb(II) removal in water.md | P0380 | 10.1016/j.foodcont.2021.108409 | 1 | isotherm | 308 |  | 122.8016 | 74.79282 | 240.2439 | 108.9088 | 1 | 108.9088 | 87.77174 | 4 | 108.9088 | 等温线 | Robust MOF film of self-rearranged UiO- 6 6 \cdot N O(2)anchored on gelatin hydrogel via simple thermal-treatment for efficient Pb(II) removal in water and apple juice | P0380 | Post-modified MOF; Other composite
P0131 | P0131_M1 | gelatin/UiO-66-NO2 | M5 | T9;T10 | 明胶水凝胶负载 UiO-66-NO2 膜复合水凝胶（MOF 膜/水凝胶复合材料；无聚合物/基底改性的铸涂 MOF 膜） | UiO-66-NO2 | Zr | terephthalic acid | 1 | 1 | 0 | 0 | 1 | 1 | 0 | 0 | 0 | 0 |  |  | 1 | gelatin | 0 | No | [5 empty] | UiO-66-NO2 不规则晶体 ~500 nm；在明胶表面排布成连续膜（厚 ~2 um，SEM） | not reported |  |  | 两步：①UiO-66-NO2 溶剂热（0.04 g ZrCl4 + 0.036 g H2BDC-NO2 溶于 10 mL DMF，+0.013 mL 去离子水，磁搅，120 C 24 h；DMF/EtOH 洗、甲醇交换、真空干燥）；②成膜复合（0.85 g 明胶 + 9 mL 水 + 1 mL 甘油 60 C 溶解、25 C 成胶；0.5 g UiO-66-NO2 分散于 5 mL 乙酸乙酯涂覆明胶表面，60 C 干燥——乙酸乙酯挥发促晶体重排成膜，-COOH 与 -NH2 化学键合） | ethyl acetate; acetic acid | ZrCl4 | terephthalic acid | F1 |  |  | 60 |  | XRD 吸附 Pb(II) 后无明显变化（Fig S2），复合水凝胶结构稳定 | 正文未报告金属浸出 | 水/酸/碱稳定（UiO-66-NO2）；吸附后 XRD 无变化；8 次循环去除率小幅下降（CSV ret 87.77→76.93%） | E:\mzh3\所有正文和附件\第一波markdown\Robust MOF filMOF self-rearranged UiO- 6 6 { } N O _ 2 anchored on gelatin hydrogel via simple thermal-treatment for efficient Pb(II) removal in water.md | P0380 | 10.1016/j.foodcont.2021.108409 | 1 | isotherm | 308 |  | 269.0184 | 135.8425 | 240.2439 | 108.9088 | 1 | 108.9088 | 87.77174 | 4 | 108.9088 | 等温线 | Robust MOF film of self-rearranged UiO- 6 6 \cdot N O(2)anchored on gelatin hydrogel via simple thermal-treatment for efficient Pb(II) removal in water and apple juice | P0380 | Post-modified MOF; Other composite
P0131 | P0131_M1 | gelatin/UiO-66-NO2 | M5 | T9;T10 | 明胶水凝胶负载 UiO-66-NO2 膜复合水凝胶（MOF 膜/水凝胶复合材料；无聚合物/基底改性的铸涂 MOF 膜） | UiO-66-NO2 | Zr | terephthalic acid | 1 | 1 | 0 | 0 | 1 | 1 | 0 | 0 | 0 | 0 |  |  | 1 | gelatin | 0 | No | [5 empty] | UiO-66-NO2 不规则晶体 ~500 nm；在明胶表面排布成连续膜（厚 ~2 um，SEM） | not reported |  |  | 两步：①UiO-66-NO2 溶剂热（0.04 g ZrCl4 + 0.036 g H2BDC-NO2 溶于 10 mL DMF，+0.013 mL 去离子水，磁搅，120 C 24 h；DMF/EtOH 洗、甲醇交换、真空干燥）；②成膜复合（0.85 g 明胶 + 9 mL 水 + 1 mL 甘油 60 C 溶解、25 C 成胶；0.5 g UiO-66-NO2 分散于 5 mL 乙酸乙酯涂覆明胶表面，60 C 干燥——乙酸乙酯挥发促晶体重排成膜，-COOH 与 -NH2 化学键合） | ethyl acetate; acetic acid | ZrCl4 | terephthalic acid | F1 |  |  | 60 |  | XRD 吸附 Pb(II) 后无明显变化（Fig S2），复合水凝胶结构稳定 | 正文未报告金属浸出 | 水/酸/碱稳定（UiO-66-NO2）；吸附后 XRD 无变化；8 次循环去除率小幅下降（CSV ret 87.77→76.93%） | E:\mzh3\所有正文和附件\第一波markdown\Robust MOF filMOF self-rearranged UiO- 6 6 { } N O _ 2 anchored on gelatin hydrogel via simple thermal-treatment for efficient Pb(II) removal in water.md | P0380 | 10.1016/j.foodcont.2021.108409 | 1 | isotherm | 308 |  | 419.2229 | 165.4696 | 240.2439 | 108.9088 | 1 | 108.9088 | 87.77174 | 4 | 108.9088 | 等温线 | Robust MOF film of self-rearranged UiO- 6 6 \cdot N O(2)anchored on gelatin hydrogel via simple thermal-treatment for efficient Pb(II) removal in water and apple juice | P0380 | Post-modified MOF; Other composite
P0131 | P0131_M1 | gelatin/UiO-66-NO2 | M5 | T9;T10 | 明胶水凝胶负载 UiO-66-NO2 膜复合水凝胶（MOF 膜/水凝胶复合材料；无聚合物/基底改性的铸涂 MOF 膜） | UiO-66-NO2 | Zr | terephthalic acid | 1 | 1 | 0 | 0 | 1 | 1 | 0 | 0 | 0 | 0 |  |  | 1 | gelatin | 0 | No | [5 empty] | UiO-66-NO2 不规则晶体 ~500 nm；在明胶表面排布成连续膜（厚 ~2 um，SEM） | not reported |  |  | 两步：①UiO-66-NO2 溶剂热（0.04 g ZrCl4 + 0.036 g H2BDC-NO2 溶于 10 mL DMF，+0.013 mL 去离子水，磁搅，120 C 24 h；DMF/EtOH 洗、甲醇交换、真空干燥）；②成膜复合（0.85 g 明胶 + 9 mL 水 + 1 mL 甘油 60 C 溶解、25 C 成胶；0.5 g UiO-66-NO2 分散于 5 mL 乙酸乙酯涂覆明胶表面，60 C 干燥——乙酸乙酯挥发促晶体重排成膜，-COOH 与 -NH2 化学键合） | ethyl acetate; acetic acid | ZrCl4 | terephthalic acid | F1 |  |  | 60 |  | XRD 吸附 Pb(II) 后无明显变化（Fig S2），复合水凝胶结构稳定 | 正文未报告金属浸出 | 水/酸/碱稳定（UiO-66-NO2）；吸附后 XRD 无变化；8 次循环去除率小幅下降（CSV ret 87.77→76.93%） | E:\mzh3\所有正文和附件\第一波markdown\Robust MOF filMOF self-rearranged UiO- 6 6 { } N O _ 2 anchored on gelatin hydrogel via simple thermal-treatment for efficient Pb(II) removal in water.md | P0380 | 10.1016/j.foodcont.2021.108409 | 1 | isotherm | 308 |  | 510.9407 | 174.4475 | 240.2439 | 108.9088 | 1 | 108.9088 | 87.77174 | 4 | 108.9088 | 等温线 | Robust MOF film of self-rearranged UiO- 6 6 \cdot N O(2)anchored on gelatin hydrogel via simple thermal-treatment for efficient Pb(II) removal in water and apple juice | P0380 | Post-modified MOF; Other composite
P0131 | P0131_M1 | gelatin/UiO-66-NO2 | M5 | T9;T10 | 明胶水凝胶负载 UiO-66-NO2 膜复合水凝胶（MOF 膜/水凝胶复合材料；无聚合物/基底改性的铸涂 MOF 膜） | UiO-66-NO2 | Zr | terephthalic acid | 1 | 1 | 0 | 0 | 1 | 1 | 0 | 0 | 0 | 0 |  |  | 1 | gelatin | 0 | No | [5 empty] | UiO-66-NO2 不规则晶体 ~500 nm；在明胶表面排布成连续膜（厚 ~2 um，SEM） | not reported |  |  | 两步：①UiO-66-NO2 溶剂热（0.04 g ZrCl4 + 0.036 g H2BDC-NO2 溶于 10 mL DMF，+0.013 mL 去离子水，磁搅，120 C 24 h；DMF/EtOH 洗、甲醇交换、真空干燥）；②成膜复合（0.85 g 明胶 + 9 mL 水 + 1 mL 甘油 60 C 溶解、25 C 成胶；0.5 g UiO-66-NO2 分散于 5 mL 乙酸乙酯涂覆明胶表面，60 C 干燥——乙酸乙酯挥发促晶体重排成膜，-COOH 与 -NH2 化学键合） | ethyl acetate; acetic acid | ZrCl4 | terephthalic acid | F1 |  |  | 60 |  | XRD 吸附 Pb(II) 后无明显变化（Fig S2），复合水凝胶结构稳定 | 正文未报告金属浸出 | 水/酸/碱稳定（UiO-66-NO2）；吸附后 XRD 无变化；8 次循环去除率小幅下降（CSV ret 87.77→76.93%） | E:\mzh3\所有正文和附件\第一波markdown\Robust MOF filMOF self-rearranged UiO- 6 6 { } N O _ 2 anchored on gelatin hydrogel via simple thermal-treatment for efficient Pb(II) removal in water.md | P0380 | 10.1016/j.foodcont.2021.108409 | 1 | isotherm | 318 |  | 68.30266 | 46.96133 | 240.2439 | 108.9088 | 1 | 108.9088 | 87.77174 | 4 | 108.9088 | 等温线 | Robust MOF film of self-rearranged UiO- 6 6 \cdot N O(2)anchored on gelatin hydrogel via simple thermal-treatment for efficient Pb(II) removal in water and apple juice | P0380 | Post-modified MOF; Other composite
P0131 | P0131_M1 | gelatin/UiO-66-NO2 | M5 | T9;T10 | 明胶水凝胶负载 UiO-66-NO2 膜复合水凝胶（MOF 膜/水凝胶复合材料；无聚合物/基底改性的铸涂 MOF 膜） | UiO-66-NO2 | Zr | terephthalic acid | 1 | 1 | 0 | 0 | 1 | 1 | 0 | 0 | 0 | 0 |  |  | 1 | gelatin | 0 | No | [5 empty] | UiO-66-NO2 不规则晶体 ~500 nm；在明胶表面排布成连续膜（厚 ~2 um，SEM） | not reported |  |  | 两步：①UiO-66-NO2 溶剂热（0.04 g ZrCl4 + 0.036 g H2BDC-NO2 溶于 10 mL DMF，+0.013 mL 去离子水，磁搅，120 C 24 h；DMF/EtOH 洗、甲醇交换、真空干燥）；②成膜复合（0.85 g 明胶 + 9 mL 水 + 1 mL 甘油 60 C 溶解、25 C 成胶；0.5 g UiO-66-NO2 分散于 5 mL 乙酸乙酯涂覆明胶表面，60 C 干燥——乙酸乙酯挥发促晶体重排成膜，-COOH 与 -NH2 化学键合） | ethyl acetate; acetic acid | ZrCl4 | terephthalic acid | F1 |  |  | 60 |  | XRD 吸附 Pb(II) 后无明显变化（Fig S2），复合水凝胶结构稳定 | 正文未报告金属浸出 | 水/酸/碱稳定（UiO-66-NO2）；吸附后 XRD 无变化；8 次循环去除率小幅下降（CSV ret 87.77→76.93%） | E:\mzh3\所有正文和附件\第一波markdown\Robust MOF filMOF self-rearranged UiO- 6 6 { } N O _ 2 anchored on gelatin hydrogel via simple thermal-treatment for efficient Pb(II) removal in water.md | P0380 | 10.1016/j.foodcont.2021.108409 | 1 | isotherm | 318 |  | 102.863 | 90.95304 | 240.2439 | 108.9088 | 1 | 108.9088 | 87.77174 | 4 | 108.9088 | 等温线 | Robust MOF film of self-rearranged UiO- 6 6 \cdot N O(2)anchored on gelatin hydrogel via simple thermal-treatment for efficient Pb(II) removal in water and apple juice | P0380 | Post-modified MOF; Other composite
P0131 | P0131_M1 | gelatin/UiO-66-NO2 | M5 | T9;T10 | 明胶水凝胶负载 UiO-66-NO2 膜复合水凝胶（MOF 膜/水凝胶复合材料；无聚合物/基底改性的铸涂 MOF 膜） | UiO-66-NO2 | Zr | terephthalic acid | 1 | 1 | 0 | 0 | 1 | 1 | 0 | 0 | 0 | 0 |  |  | 1 | gelatin | 0 | No | [5 empty] | UiO-66-NO2 不规则晶体 ~500 nm；在明胶表面排布成连续膜（厚 ~2 um，SEM） | not reported |  |  | 两步：①UiO-66-NO2 溶剂热（0.04 g ZrCl4 + 0.036 g H2BDC-NO2 溶于 10 mL DMF，+0.013 mL 去离子水，磁搅，120 C 24 h；DMF/EtOH 洗、甲醇交换、真空干燥）；②成膜复合（0.85 g 明胶 + 9 mL 水 + 1 mL 甘油 60 C 溶解、25 C 成胶；0.5 g UiO-66-NO2 分散于 5 mL 乙酸乙酯涂覆明胶表面，60 C 干燥——乙酸乙酯挥发促晶体重排成膜，-COOH 与 -NH2 化学键合） | ethyl acetate; acetic acid | ZrCl4 | terephthalic acid | F1 |  |  | 60 |  | XRD 吸附 Pb(II) 后无明显变化（Fig S2），复合水凝胶结构稳定 | 正文未报告金属浸出 | 水/酸/碱稳定（UiO-66-NO2）；吸附后 XRD 无变化；8 次循环去除率小幅下降（CSV ret 87.77→76.93%） | E:\mzh3\所有正文和附件\第一波markdown\Robust MOF filMOF self-rearranged UiO- 6 6 { } N O _ 2 anchored on gelatin hydrogel via simple thermal-treatment for efficient Pb(II) removal in water.md | P0380 | 10.1016/j.foodcont.2021.108409 | 1 | isotherm | 318 |  | 253.0675 | 165.4696 | 240.2439 | 108.9088 | 1 | 108.9088 | 87.77174 | 4 | 108.9088 | 等温线 | Robust MOF film of self-rearranged UiO- 6 6 \cdot N O(2)anchored on gelatin hydrogel via simple thermal-treatment for efficient Pb(II) removal in water and apple juice | P0380 | Post-modified MOF; Other composite
P0131 | P0131_M1 | gelatin/UiO-66-NO2 | M5 | T9;T10 | 明胶水凝胶负载 UiO-66-NO2 膜复合水凝胶（MOF 膜/水凝胶复合材料；无聚合物/基底改性的铸涂 MOF 膜） | UiO-66-NO2 | Zr | terephthalic acid | 1 | 1 | 0 | 0 | 1 | 1 | 0 | 0 | 0 | 0 |  |  | 1 | gelatin | 0 | No | [5 empty] | UiO-66-NO2 不规则晶体 ~500 nm；在明胶表面排布成连续膜（厚 ~2 um，SEM） | not reported |  |  | 两步：①UiO-66-NO2 溶剂热（0.04 g ZrCl4 + 0.036 g H2BDC-NO2 溶于 10 mL DMF，+0.013 mL 去离子水，磁搅，120 C 24 h；DMF/EtOH 洗、甲醇交换、真空干燥）；②成膜复合（0.85 g 明胶 + 9 mL 水 + 1 mL 甘油 60 C 溶解、25 C 成胶；0.5 g UiO-66-NO2 分散于 5 mL 乙酸乙酯涂覆明胶表面，60 C 干燥——乙酸乙酯挥发促晶体重排成膜，-COOH 与 -NH2 化学键合） | ethyl acetate; acetic acid | ZrCl4 | terephthalic acid | F1 |  |  | 60 |  | XRD 吸附 Pb(II) 后无明显变化（Fig S2），复合水凝胶结构稳定 | 正文未报告金属浸出 | 水/酸/碱稳定（UiO-66-NO2）；吸附后 XRD 无变化；8 次循环去除率小幅下降（CSV ret 87.77→76.93%） | E:\mzh3\所有正文和附件\第一波markdown\Robust MOF filMOF self-rearranged UiO- 6 6 { } N O _ 2 anchored on gelatin hydrogel via simple thermal-treatment for efficient Pb(II) removal in water.md | P0380 | 10.1016/j.foodcont.2021.108409 | 1 | isotherm | 318 |  | 421.8814 | 180.732 | 240.2439 | 108.9088 | 1 | 108.9088 | 87.77174 | 4 | 108.9088 | 等温线 | Robust MOF film of self-rearranged UiO- 6 6 \cdot N O(2)anchored on gelatin hydrogel via simple thermal-treatment for efficient Pb(II) removal in water and apple juice | P0380 | Post-modified MOF; Other composite
P0131 | P0131_M1 | gelatin/UiO-66-NO2 | M5 | T9;T10 | 明胶水凝胶负载 UiO-66-NO2 膜复合水凝胶（MOF 膜/水凝胶复合材料；无聚合物/基底改性的铸涂 MOF 膜） | UiO-66-NO2 | Zr | terephthalic acid | 1 | 1 | 0 | 0 | 1 | 1 | 0 | 0 | 0 | 0 |  |  | 1 | gelatin | 0 | No | [5 empty] | UiO-66-NO2 不规则晶体 ~500 nm；在明胶表面排布成连续膜（厚 ~2 um，SEM） | not reported |  |  | 两步：①UiO-66-NO2 溶剂热（0.04 g ZrCl4 + 0.036 g H2BDC-NO2 溶于 10 mL DMF，+0.013 mL 去离子水，磁搅，120 C 24 h；DMF/EtOH 洗、甲醇交换、真空干燥）；②成膜复合（0.85 g 明胶 + 9 mL 水 + 1 mL 甘油 60 C 溶解、25 C 成胶；0.5 g UiO-66-NO2 分散于 5 mL 乙酸乙酯涂覆明胶表面，60 C 干燥——乙酸乙酯挥发促晶体重排成膜，-COOH 与 -NH2 化学键合） | ethyl acetate; acetic acid | ZrCl4 | terephthalic acid | F1 |  |  | 60 |  | XRD 吸附 Pb(II) 后无明显变化（Fig S2），复合水凝胶结构稳定 | 正文未报告金属浸出 | 水/酸/碱稳定（UiO-66-NO2）；吸附后 XRD 无变化；8 次循环去除率小幅下降（CSV ret 87.77→76.93%） | E:\mzh3\所有正文和附件\第一波markdown\Robust MOF filMOF self-rearranged UiO- 6 6 { } N O _ 2 anchored on gelatin hydrogel via simple thermal-treatment for efficient Pb(II) removal in water.md | P0380 | 10.1016/j.foodcont.2021.108409 | 1 | isotherm | 318 |  | 504.2945 | 187.0166 | 240.2439 | 108.9088 | 1 | 108.9088 | 87.77174 | 4 | 108.9088 | 等温线 | Robust MOF film of self-rearranged UiO- 6 6 \cdot N O(2)anchored on gelatin hydrogel via simple thermal-treatment for efficient Pb(II) removal in water and apple juice | P0380 | Post-modified MOF; Other composite
P0131 | P0131_M1 | gelatin/UiO-66-NO2 | M5 | T9;T10 | 明胶水凝胶负载 UiO-66-NO2 膜复合水凝胶（MOF 膜/水凝胶复合材料；无聚合物/基底改性的铸涂 MOF 膜） | UiO-66-NO2 | Zr | terephthalic acid | 1 | 1 | 0 | 0 | 1 | 1 | 0 | 0 | 0 | 0 |  |  | 1 | gelatin | 0 | No | [5 empty] | UiO-66-NO2 不规则晶体 ~500 nm；在明胶表面排布成连续膜（厚 ~2 um，SEM） | not reported |  |  | 两步：①UiO-66-NO2 溶剂热（0.04 g ZrCl4 + 0.036 g H2BDC-NO2 溶于 10 mL DMF，+0.013 mL 去离子水，磁搅，120 C 24 h；DMF/EtOH 洗、甲醇交换、真空干燥）；②成膜复合（0.85 g 明胶 + 9 mL 水 + 1 mL 甘油 60 C 溶解、25 C 成胶；0.5 g UiO-66-NO2 分散于 5 mL 乙酸乙酯涂覆明胶表面，60 C 干燥——乙酸乙酯挥发促晶体重排成膜，-COOH 与 -NH2 化学键合） | ethyl acetate; acetic acid | ZrCl4 | terephthalic acid | F1 |  |  | 60 |  | XRD 吸附 Pb(II) 后无明显变化（Fig S2），复合水凝胶结构稳定 | 正文未报告金属浸出 | 水/酸/碱稳定（UiO-66-NO2）；吸附后 XRD 无变化；8 次循环去除率小幅下降（CSV ret 87.77→76.93%） | E:\mzh3\所有正文和附件\第一波markdown\Robust MOF filMOF self-rearranged UiO- 6 6 { } N O _ 2 anchored on gelatin hydrogel via simple thermal-treatment for efficient Pb(II) removal in water.md | P0380 | 10.1016/j.foodcont.2021.108409 | 1 | regeneration | 298 |  | 516.2577 | 108.9088 | 240.2439 | 108.9088 | 1 | 108.9088 | 87.77174 | 4 | 108.9088 | 循环性 | Robust MOF film of self-rearranged UiO- 6 6 \cdot N O(2)anchored on gelatin hydrogel via simple thermal-treatment for efficient Pb(II) removal in water and apple juice | P0380 | Post-modified MOF; Other composite
P0131 | P0131_M1 | gelatin/UiO-66-NO2 | M5 | T9;T10 | 明胶水凝胶负载 UiO-66-NO2 膜复合水凝胶（MOF 膜/水凝胶复合材料；无聚合物/基底改性的铸涂 MOF 膜） | UiO-66-NO2 | Zr | terephthalic acid | 1 | 1 | 0 | 0 | 1 | 1 | 0 | 0 | 0 | 0 |  |  | 1 | gelatin | 0 | No | [5 empty] | UiO-66-NO2 不规则晶体 ~500 nm；在明胶表面排布成连续膜（厚 ~2 um，SEM） | not reported |  |  | 两步：①UiO-66-NO2 溶剂热（0.04 g ZrCl4 + 0.036 g H2BDC-NO2 溶于 10 mL DMF，+0.013 mL 去离子水，磁搅，120 C 24 h；DMF/EtOH 洗、甲醇交换、真空干燥）；②成膜复合（0.85 g 明胶 + 9 mL 水 + 1 mL 甘油 60 C 溶解、25 C 成胶；0.5 g UiO-66-NO2 分散于 5 mL 乙酸乙酯涂覆明胶表面，60 C 干燥——乙酸乙酯挥发促晶体重排成膜，-COOH 与 -NH2 化学键合） | ethyl acetate; acetic acid | ZrCl4 | terephthalic acid | F1 |  |  | 60 |  | XRD 吸附 Pb(II) 后无明显变化（Fig S2），复合水凝胶结构稳定 | 正文未报告金属浸出 | 水/酸/碱稳定（UiO-66-NO2）；吸附后 XRD 无变化；8 次循环去除率小幅下降（CSV ret 87.77→76.93%） | E:\mzh3\所有正文和附件\第一波markdown\Robust MOF filMOF self-rearranged UiO- 6 6 { } N O _ 2 anchored on gelatin hydrogel via simple thermal-treatment for efficient Pb(II) removal in water.md | P0380 | 10.1016/j.foodcont.2021.108409 | 1 | regeneration | 298 |  | 516.2577 | 108.9088 | 240.2439 | 108.9088 | 2 | 102.8228 | 82.86685 | 4 | 108.9088 | 循环性 | Robust MOF film of self-rearranged UiO- 6 6 \cdot N O(2)anchored on gelatin hydrogel via simple thermal-treatment for efficient Pb(II) removal in water and apple juice | P0380 | Post-modified MOF; Other composite
P0131 | P0131_M1 | gelatin/UiO-66-NO2 | M5 | T9;T10 | 明胶水凝胶负载 UiO-66-NO2 膜复合水凝胶（MOF 膜/水凝胶复合材料；无聚合物/基底改性的铸涂 MOF 膜） | UiO-66-NO2 | Zr | terephthalic acid | 1 | 1 | 0 | 0 | 1 | 1 | 0 | 0 | 0 | 0 |  |  | 1 | gelatin | 0 | No | [5 empty] | UiO-66-NO2 不规则晶体 ~500 nm；在明胶表面排布成连续膜（厚 ~2 um，SEM） | not reported |  |  | 两步：①UiO-66-NO2 溶剂热（0.04 g ZrCl4 + 0.036 g H2BDC-NO2 溶于 10 mL DMF，+0.013 mL 去离子水，磁搅，120 C 24 h；DMF/EtOH 洗、甲醇交换、真空干燥）；②成膜复合（0.85 g 明胶 + 9 mL 水 + 1 mL 甘油 60 C 溶解、25 C 成胶；0.5 g UiO-66-NO2 分散于 5 mL 乙酸乙酯涂覆明胶表面，60 C 干燥——乙酸乙酯挥发促晶体重排成膜，-COOH 与 -NH2 化学键合） | ethyl acetate; acetic acid | ZrCl4 | terephthalic acid | F1 |  |  | 60 |  | XRD 吸附 Pb(II) 后无明显变化（Fig S2），复合水凝胶结构稳定 | 正文未报告金属浸出 | 水/酸/碱稳定（UiO-66-NO2）；吸附后 XRD 无变化；8 次循环去除率小幅下降（CSV ret 87.77→76.93%） | E:\mzh3\所有正文和附件\第一波markdown\Robust MOF filMOF self-rearranged UiO- 6 6 { } N O _ 2 anchored on gelatin hydrogel via simple thermal-treatment for efficient Pb(II) removal in water.md | P0380 | 10.1016/j.foodcont.2021.108409 | 1 | regeneration | 298 |  | 516.2577 | 108.9088 | 240.2439 | 108.9088 | 3 | 102.5024 | 82.6087 | 4 | 108.9088 | 循环性 | Robust MOF film of self-rearranged UiO- 6 6 \cdot N O(2)anchored on gelatin hydrogel via simple thermal-treatment for efficient Pb(II) removal in water and apple juice | P0380 | Post-modified MOF; Other composite
P0131 | P0131_M1 | gelatin/UiO-66-NO2 | M5 | T9;T10 | 明胶水凝胶负载 UiO-66-NO2 膜复合水凝胶（MOF 膜/水凝胶复合材料；无聚合物/基底改性的铸涂 MOF 膜） | UiO-66-NO2 | Zr | terephthalic acid | 1 | 1 | 0 | 0 | 1 | 1 | 0 | 0 | 0 | 0 |  |  | 1 | gelatin | 0 | No | [5 empty] | UiO-66-NO2 不规则晶体 ~500 nm；在明胶表面排布成连续膜（厚 ~2 um，SEM） | not reported |  |  | 两步：①UiO-66-NO2 溶剂热（0.04 g ZrCl4 + 0.036 g H2BDC-NO2 溶于 10 mL DMF，+0.013 mL 去离子水，磁搅，120 C 24 h；DMF/EtOH 洗、甲醇交换、真空干燥）；②成膜复合（0.85 g 明胶 + 9 mL 水 + 1 mL 甘油 60 C 溶解、25 C 成胶；0.5 g UiO-66-NO2 分散于 5 mL 乙酸乙酯涂覆明胶表面，60 C 干燥——乙酸乙酯挥发促晶体重排成膜，-COOH 与 -NH2 化学键合） | ethyl acetate; acetic acid | ZrCl4 | terephthalic acid | F1 |  |  | 60 |  | XRD 吸附 Pb(II) 后无明显变化（Fig S2），复合水凝胶结构稳定 | 正文未报告金属浸出 | 水/酸/碱稳定（UiO-66-NO2）；吸附后 XRD 无变化；8 次循环去除率小幅下降（CSV ret 87.77→76.93%） | E:\mzh3\所有正文和附件\第一波markdown\Robust MOF filMOF self-rearranged UiO- 6 6 { } N O _ 2 anchored on gelatin hydrogel via simple thermal-treatment for efficient Pb(II) removal in water.md | P0380 | 10.1016/j.foodcont.2021.108409 | 1 | regeneration | 298 |  | 516.2577 | 108.9088 | 240.2439 | 108.9088 | 4 | 102.5024 | 82.6087 | 4 | 108.9088 | 循环性 | Robust MOF film of self-rearranged UiO- 6 6 \cdot N O(2)anchored on gelatin hydrogel via simple thermal-treatment for efficient Pb(II) removal in water and apple juice | P0380 | Post-modified MOF; Other composite
P0131 | P0131_M1 | gelatin/UiO-66-NO2 | M5 | T9;T10 | 明胶水凝胶负载 UiO-66-NO2 膜复合水凝胶（MOF 膜/水凝胶复合材料；无聚合物/基底改性的铸涂 MOF 膜） | UiO-66-NO2 | Zr | terephthalic acid | 1 | 1 | 0 | 0 | 1 | 1 | 0 | 0 | 0 | 0 |  |  | 1 | gelatin | 0 | No | [5 empty] | UiO-66-NO2 不规则晶体 ~500 nm；在明胶表面排布成连续膜（厚 ~2 um，SEM） | not reported |  |  | 两步：①UiO-66-NO2 溶剂热（0.04 g ZrCl4 + 0.036 g H2BDC-NO2 溶于 10 mL DMF，+0.013 mL 去离子水，磁搅，120 C 24 h；DMF/EtOH 洗、甲醇交换、真空干燥）；②成膜复合（0.85 g 明胶 + 9 mL 水 + 1 mL 甘油 60 C 溶解、25 C 成胶；0.5 g UiO-66-NO2 分散于 5 mL 乙酸乙酯涂覆明胶表面，60 C 干燥——乙酸乙酯挥发促晶体重排成膜，-COOH 与 -NH2 化学键合） | ethyl acetate; acetic acid | ZrCl4 | terephthalic acid | F1 |  |  | 60 |  | XRD 吸附 Pb(II) 后无明显变化（Fig S2），复合水凝胶结构稳定 | 正文未报告金属浸出 | 水/酸/碱稳定（UiO-66-NO2）；吸附后 XRD 无变化；8 次循环去除率小幅下降（CSV ret 87.77→76.93%） | E:\mzh3\所有正文和附件\第一波markdown\Robust MOF filMOF self-rearranged UiO- 6 6 { } N O _ 2 anchored on gelatin hydrogel via simple thermal-treatment for efficient Pb(II) removal in water.md | P0380 | 10.1016/j.foodcont.2021.108409 | 1 | regeneration | 298 |  | 516.2577 | 108.9088 | 240.2439 | 108.9088 | 5 | 101.5415 | 81.83424 | 4 | 108.9088 | 循环性 | Robust MOF film of self-rearranged UiO- 6 6 \cdot N O(2)anchored on gelatin hydrogel via simple thermal-treatment for efficient Pb(II) removal in water and apple juice | P0380 | Post-modified MOF; Other composite
P0131 | P0131_M1 | gelatin/UiO-66-NO2 | M5 | T9;T10 | 明胶水凝胶负载 UiO-66-NO2 膜复合水凝胶（MOF 膜/水凝胶复合材料；无聚合物/基底改性的铸涂 MOF 膜） | UiO-66-NO2 | Zr | terephthalic acid | 1 | 1 | 0 | 0 | 1 | 1 | 0 | 0 | 0 | 0 |  |  | 1 | gelatin | 0 | No | [5 empty] | UiO-66-NO2 不规则晶体 ~500 nm；在明胶表面排布成连续膜（厚 ~2 um，SEM） | not reported |  |  | 两步：①UiO-66-NO2 溶剂热（0.04 g ZrCl4 + 0.036 g H2BDC-NO2 溶于 10 mL DMF，+0.013 mL 去离子水，磁搅，120 C 24 h；DMF/EtOH 洗、甲醇交换、真空干燥）；②成膜复合（0.85 g 明胶 + 9 mL 水 + 1 mL 甘油 60 C 溶解、25 C 成胶；0.5 g UiO-66-NO2 分散于 5 mL 乙酸乙酯涂覆明胶表面，60 C 干燥——乙酸乙酯挥发促晶体重排成膜，-COOH 与 -NH2 化学键合） | ethyl acetate; acetic acid | ZrCl4 | terephthalic acid | F1 |  |  | 60 |  | XRD 吸附 Pb(II) 后无明显变化（Fig S2），复合水凝胶结构稳定 | 正文未报告金属浸出 | 水/酸/碱稳定（UiO-66-NO2）；吸附后 XRD 无变化；8 次循环去除率小幅下降（CSV ret 87.77→76.93%） | E:\mzh3\所有正文和附件\第一波markdown\Robust MOF filMOF self-rearranged UiO- 6 6 { } N O _ 2 anchored on gelatin hydrogel via simple thermal-treatment for efficient Pb(II) removal in water.md | P0380 | 10.1016/j.foodcont.2021.108409 | 1 | regeneration | 298 |  | 516.2577 | 108.9088 | 240.2439 | 108.9088 | 6 | 100.9008 | 81.31793 | 4 | 108.9088 | 循环性 | Robust MOF film of self-rearranged UiO- 6 6 \cdot N O(2)anchored on gelatin hydrogel via simple thermal-treatment for efficient Pb(II) removal in water and apple juice | P0380 | Post-modified MOF; Other composite
P0131 | P0131_M1 | gelatin/UiO-66-NO2 | M5 | T9;T10 | 明胶水凝胶负载 UiO-66-NO2 膜复合水凝胶（MOF 膜/水凝胶复合材料；无聚合物/基底改性的铸涂 MOF 膜） | UiO-66-NO2 | Zr | terephthalic acid | 1 | 1 | 0 | 0 | 1 | 1 | 0 | 0 | 0 | 0 |  |  | 1 | gelatin | 0 | No | [5 empty] | UiO-66-NO2 不规则晶体 ~500 nm；在明胶表面排布成连续膜（厚 ~2 um，SEM） | not reported |  |  | 两步：①UiO-66-NO2 溶剂热（0.04 g ZrCl4 + 0.036 g H2BDC-NO2 溶于 10 mL DMF，+0.013 mL 去离子水，磁搅，120 C 24 h；DMF/EtOH 洗、甲醇交换、真空干燥）；②成膜复合（0.85 g 明胶 + 9 mL 水 + 1 mL 甘油 60 C 溶解、25 C 成胶；0.5 g UiO-66-NO2 分散于 5 mL 乙酸乙酯涂覆明胶表面，60 C 干燥——乙酸乙酯挥发促晶体重排成膜，-COOH 与 -NH2 化学键合） | ethyl acetate; acetic acid | ZrCl4 | terephthalic acid | F1 |  |  | 60 |  | XRD 吸附 Pb(II) 后无明显变化（Fig S2），复合水凝胶结构稳定 | 正文未报告金属浸出 | 水/酸/碱稳定（UiO-66-NO2）；吸附后 XRD 无变化；8 次循环去除率小幅下降（CSV ret 87.77→76.93%） | E:\mzh3\所有正文和附件\第一波markdown\Robust MOF filMOF self-rearranged UiO- 6 6 { } N O _ 2 anchored on gelatin hydrogel via simple thermal-treatment for efficient Pb(II) removal in water.md | P0380 | 10.1016/j.foodcont.2021.108409 | 1 | regeneration | 298 |  | 516.2577 | 108.9088 | 240.2439 | 108.9088 | 7 | 97.37731 | 78.47826 | 4 | 108.9088 | 循环性 | Robust MOF film of self-rearranged UiO- 6 6 \cdot N O(2)anchored on gelatin hydrogel via simple thermal-treatment for efficient Pb(II) removal in water and apple juice | P0380 | Post-modified MOF; Other composite
P0131 | P0131_M1 | gelatin/UiO-66-NO2 | M5 | T9;T10 | 明胶水凝胶负载 UiO-66-NO2 膜复合水凝胶（MOF 膜/水凝胶复合材料；无聚合物/基底改性的铸涂 MOF 膜） | UiO-66-NO2 | Zr | terephthalic acid | 1 | 1 | 0 | 0 | 1 | 1 | 0 | 0 | 0 | 0 |  |  | 1 | gelatin | 0 | No | [5 empty] | UiO-66-NO2 不规则晶体 ~500 nm；在明胶表面排布成连续膜（厚 ~2 um，SEM） | not reported |  |  | 两步：①UiO-66-NO2 溶剂热（0.04 g ZrCl4 + 0.036 g H2BDC-NO2 溶于 10 mL DMF，+0.013 mL 去离子水，磁搅，120 C 24 h；DMF/EtOH 洗、甲醇交换、真空干燥）；②成膜复合（0.85 g 明胶 + 9 mL 水 + 1 mL 甘油 60 C 溶解、25 C 成胶；0.5 g UiO-66-NO2 分散于 5 mL 乙酸乙酯涂覆明胶表面，60 C 干燥——乙酸乙酯挥发促晶体重排成膜，-COOH 与 -NH2 化学键合） | ethyl acetate; acetic acid | ZrCl4 | terephthalic acid | F1 |  |  | 60 |  | XRD 吸附 Pb(II) 后无明显变化（Fig S2），复合水凝胶结构稳定 | 正文未报告金属浸出 | 水/酸/碱稳定（UiO-66-NO2）；吸附后 XRD 无变化；8 次循环去除率小幅下降（CSV ret 87.77→76.93%） | E:\mzh3\所有正文和附件\第一波markdown\Robust MOF filMOF self-rearranged UiO- 6 6 { } N O _ 2 anchored on gelatin hydrogel via simple thermal-treatment for efficient Pb(II) removal in water.md | P0380 | 10.1016/j.foodcont.2021.108409 | 1 | regeneration | 298 |  | 516.2577 | 108.9088 | 240.2439 | 108.9088 | 8 | 95.4554 | 76.92935 | 4 | 108.9088 | 循环性 | Robust MOF film of self-rearranged UiO- 6 6 \cdot N O(2)anchored on gelatin hydrogel via simple thermal-treatment for efficient Pb(II) removal in water and apple juice | P0380 | Post-modified MOF; Other composite
P0132 | P0132_M1 | S-NM125/SA | M5 | T4;T8;T10 | 水杨酸改性缺陷 NH2-MIL-125(Ti)/海藻酸钠复合气凝胶珠（毫米级，MOF 粉体包埋 SA 交联珠） | NH2-MIL-125(Ti) | Ti | 2-aminoterephthalic acid | 1 | 1 | 0 | 0 | 1 | 1 | 0 | 0 | 0 | 0 |  |  | 1 | sodium alginate | 0 | No |  |  | 213.15 | 0.48 | 8.93 | S-NM125 非晶不规则多皱褶簇 ~500 nm（SEM）；SA 珠毫米级、内部层状多孔（加入 MOF 后表面粗糙、孔径略不均） | not reported |  |  | 三步：①NM125 溶剂热（3.6 mmol NH2-BDC 溶于 30 mL DMF:MeOH=7:3，超声 10 min，+1.8 mmol TBOT，超声 10 min，磁搅 30 min，423 K 24 h；DMF/MeOH 各洗 3 次、353 K 干燥 10 h）；②S-NM125 缺陷改性（水杨酸用量=NH2-BDC 的 2 倍，混合配体溶剂热，DMF:MeOH=7:3，工艺同 NM125）；③SA 复合（300 mg SA/10 mL 水 + S-NM125 至 10 mg/mL 超声 1 h，滴入 2% CaCl2 2 粒/s，浸泡 6 h，水洗至中性，冰箱过夜，<223 K 冷冻干燥 24 h） |  | Ti(OC4H9)4 | 2-aminoterephthalic acid | F1;F4 |  |  | 25 | 6 | 正文未报告吸附后 PXRD（材料本身非晶，XRD 无峰） | 正文未报告金属浸出；离子交换研究：吸附后溶液 Ca(II) 0→17 mg/L（SA 交联 Ca 释放），Na(I) 无显著变化 | 5 循环 Pb 去除率 >97%（正文 3.5，P>0.05 无显著下降）；毫米级珠便于分离回收 | E:\mzh3\所有正文和附件\第一波markdown\Salicylic acid-modified defective NH -MIL-125 sodium alginate composite aerogel beads for enhanced Pb(II) and Cd(II) removal.md | P0381 | 10.3390/molecules23071524 | 1 | cm | 298 | 0.15 | 599.8674 | 330.9603 | 1441.755 | 330.9603 | 1 | 327.0818 | 98.89251 | 4 | 330.9603 | MOF加入浓度 | Salicylic acid-modified defective NH -MIL-125/sodium alginate composite aerogel beads for enhanced Pb(II) and Cd(II) removal | P0381 | Post-modified MOF; Other composite
P0132 | P0132_M1 | S-NM125/SA | M5 | T4;T8;T10 | 水杨酸改性缺陷 NH2-MIL-125(Ti)/海藻酸钠复合气凝胶珠（毫米级，MOF 粉体包埋 SA 交联珠） | NH2-MIL-125(Ti) | Ti | 2-aminoterephthalic acid | 1 | 1 | 0 | 0 | 1 | 1 | 0 | 0 | 0 | 0 |  |  | 1 | sodium alginate | 0 | No |  |  | 213.15 | 0.48 | 8.93 | S-NM125 非晶不规则多皱褶簇 ~500 nm（SEM）；SA 珠毫米级、内部层状多孔（加入 MOF 后表面粗糙、孔径略不均） | not reported |  |  | 三步：①NM125 溶剂热（3.6 mmol NH2-BDC 溶于 30 mL DMF:MeOH=7:3，超声 10 min，+1.8 mmol TBOT，超声 10 min，磁搅 30 min，423 K 24 h；DMF/MeOH 各洗 3 次、353 K 干燥 10 h）；②S-NM125 缺陷改性（水杨酸用量=NH2-BDC 的 2 倍，混合配体溶剂热，DMF:MeOH=7:3，工艺同 NM125）；③SA 复合（300 mg SA/10 mL 水 + S-NM125 至 10 mg/mL 超声 1 h，滴入 2% CaCl2 2 粒/s，浸泡 6 h，水洗至中性，冰箱过夜，<223 K 冷冻干燥 24 h） |  | Ti(OC4H9)4 | 2-aminoterephthalic acid | F1;F4 |  |  | 25 | 6 | 正文未报告吸附后 PXRD（材料本身非晶，XRD 无峰） | 正文未报告金属浸出；离子交换研究：吸附后溶液 Ca(II) 0→17 mg/L（SA 交联 Ca 释放），Na(I) 无显著变化 | 5 循环 Pb 去除率 >97%（正文 3.5，P>0.05 无显著下降）；毫米级珠便于分离回收 | E:\mzh3\所有正文和附件\第一波markdown\Salicylic acid-modified defective NH -MIL-125 sodium alginate composite aerogel beads for enhanced Pb(II) and Cd(II) removal.md | P0381 | 10.3390/molecules23071524 | 1 | cm | 298 | 0.35 | 599.8674 | 178.5709 | 1441.755 | 330.9603 | 1 | 327.0818 | 98.89251 | 4 | 330.9603 | MOF加入浓度 | Salicylic acid-modified defective NH -MIL-125/sodium alginate composite aerogel beads for enhanced Pb(II) and Cd(II) removal | P0381 | Post-modified MOF; Other composite
P0132 | P0132_M1 | S-NM125/SA | M5 | T4;T8;T10 | 水杨酸改性缺陷 NH2-MIL-125(Ti)/海藻酸钠复合气凝胶珠（毫米级，MOF 粉体包埋 SA 交联珠） | NH2-MIL-125(Ti) | Ti | 2-aminoterephthalic acid | 1 | 1 | 0 | 0 | 1 | 1 | 0 | 0 | 0 | 0 |  |  | 1 | sodium alginate | 0 | No |  |  | 213.15 | 0.48 | 8.93 | S-NM125 非晶不规则多皱褶簇 ~500 nm（SEM）；SA 珠毫米级、内部层状多孔（加入 MOF 后表面粗糙、孔径略不均） | not reported |  |  | 三步：①NM125 溶剂热（3.6 mmol NH2-BDC 溶于 30 mL DMF:MeOH=7:3，超声 10 min，+1.8 mmol TBOT，超声 10 min，磁搅 30 min，423 K 24 h；DMF/MeOH 各洗 3 次、353 K 干燥 10 h）；②S-NM125 缺陷改性（水杨酸用量=NH2-BDC 的 2 倍，混合配体溶剂热，DMF:MeOH=7:3，工艺同 NM125）；③SA 复合（300 mg SA/10 mL 水 + S-NM125 至 10 mg/mL 超声 1 h，滴入 2% CaCl2 2 粒/s，浸泡 6 h，水洗至中性，冰箱过夜，<223 K 冷冻干燥 24 h） |  | Ti(OC4H9)4 | 2-aminoterephthalic acid | F1;F4 |  |  | 25 | 6 | 正文未报告吸附后 PXRD（材料本身非晶，XRD 无峰） | 正文未报告金属浸出；离子交换研究：吸附后溶液 Ca(II) 0→17 mg/L（SA 交联 Ca 释放），Na(I) 无显著变化 | 5 循环 Pb 去除率 >97%（正文 3.5，P>0.05 无显著下降）；毫米级珠便于分离回收 | E:\mzh3\所有正文和附件\第一波markdown\Salicylic acid-modified defective NH -MIL-125 sodium alginate composite aerogel beads for enhanced Pb(II) and Cd(II) removal.md | P0381 | 10.3390/molecules23071524 | 1 | cm | 298 | 0.5 | 599.8674 | 138.6594 | 1441.755 | 330.9603 | 1 | 327.0818 | 98.89251 | 4 | 330.9603 | MOF加入浓度 | Salicylic acid-modified defective NH -MIL-125/sodium alginate composite aerogel beads for enhanced Pb(II) and Cd(II) removal | P0381 | Post-modified MOF; Other composite
P0132 | P0132_M1 | S-NM125/SA | M5 | T4;T8;T10 | 水杨酸改性缺陷 NH2-MIL-125(Ti)/海藻酸钠复合气凝胶珠（毫米级，MOF 粉体包埋 SA 交联珠） | NH2-MIL-125(Ti) | Ti | 2-aminoterephthalic acid | 1 | 1 | 0 | 0 | 1 | 1 | 0 | 0 | 0 | 0 |  |  | 1 | sodium alginate | 0 | No |  |  | 213.15 | 0.48 | 8.93 | S-NM125 非晶不规则多皱褶簇 ~500 nm（SEM）；SA 珠毫米级、内部层状多孔（加入 MOF 后表面粗糙、孔径略不均） | not reported |  |  | 三步：①NM125 溶剂热（3.6 mmol NH2-BDC 溶于 30 mL DMF:MeOH=7:3，超声 10 min，+1.8 mmol TBOT，超声 10 min，磁搅 30 min，423 K 24 h；DMF/MeOH 各洗 3 次、353 K 干燥 10 h）；②S-NM125 缺陷改性（水杨酸用量=NH2-BDC 的 2 倍，混合配体溶剂热，DMF:MeOH=7:3，工艺同 NM125）；③SA 复合（300 mg SA/10 mL 水 + S-NM125 至 10 mg/mL 超声 1 h，滴入 2% CaCl2 2 粒/s，浸泡 6 h，水洗至中性，冰箱过夜，<223 K 冷冻干燥 24 h） |  | Ti(OC4H9)4 | 2-aminoterephthalic acid | F1;F4 |  |  | 25 | 6 | 正文未报告吸附后 PXRD（材料本身非晶，XRD 无峰） | 正文未报告金属浸出；离子交换研究：吸附后溶液 Ca(II) 0→17 mg/L（SA 交联 Ca 释放），Na(I) 无显著变化 | 5 循环 Pb 去除率 >97%（正文 3.5，P>0.05 无显著下降）；毫米级珠便于分离回收 | E:\mzh3\所有正文和附件\第一波markdown\Salicylic acid-modified defective NH -MIL-125 sodium alginate composite aerogel beads for enhanced Pb(II) and Cd(II) removal.md | P0381 | 10.3390/molecules23071524 | 1 | cm | 298 | 0.6 | 599.8674 | 112.3541 | 1441.755 | 330.9603 | 1 | 327.0818 | 98.89251 | 4 | 330.9603 | MOF加入浓度 | Salicylic acid-modified defective NH -MIL-125/sodium alginate composite aerogel beads for enhanced Pb(II) and Cd(II) removal | P0381 | Post-modified MOF; Other composite
P0132 | P0132_M1 | S-NM125/SA | M5 | T4;T8;T10 | 水杨酸改性缺陷 NH2-MIL-125(Ti)/海藻酸钠复合气凝胶珠（毫米级，MOF 粉体包埋 SA 交联珠） | NH2-MIL-125(Ti) | Ti | 2-aminoterephthalic acid | 1 | 1 | 0 | 0 | 1 | 1 | 0 | 0 | 0 | 0 |  |  | 1 | sodium alginate | 0 | No |  |  | 213.15 | 0.48 | 8.93 | S-NM125 非晶不规则多皱褶簇 ~500 nm（SEM）；SA 珠毫米级、内部层状多孔（加入 MOF 后表面粗糙、孔径略不均） | not reported |  |  | 三步：①NM125 溶剂热（3.6 mmol NH2-BDC 溶于 30 mL DMF:MeOH=7:3，超声 10 min，+1.8 mmol TBOT，超声 10 min，磁搅 30 min，423 K 24 h；DMF/MeOH 各洗 3 次、353 K 干燥 10 h）；②S-NM125 缺陷改性（水杨酸用量=NH2-BDC 的 2 倍，混合配体溶剂热，DMF:MeOH=7:3，工艺同 NM125）；③SA 复合（300 mg SA/10 mL 水 + S-NM125 至 10 mg/mL 超声 1 h，滴入 2% CaCl2 2 粒/s，浸泡 6 h，水洗至中性，冰箱过夜，<223 K 冷冻干燥 24 h） |  | Ti(OC4H9)4 | 2-aminoterephthalic acid | F1;F4 |  |  | 25 | 6 | 正文未报告吸附后 PXRD（材料本身非晶，XRD 无峰） | 正文未报告金属浸出；离子交换研究：吸附后溶液 Ca(II) 0→17 mg/L（SA 交联 Ca 释放），Na(I) 无显著变化 | 5 循环 Pb 去除率 >97%（正文 3.5，P>0.05 无显著下降）；毫米级珠便于分离回收 | E:\mzh3\所有正文和附件\第一波markdown\Salicylic acid-modified defective NH -MIL-125 sodium alginate composite aerogel beads for enhanced Pb(II) and Cd(II) removal.md | P0381 | 10.3390/molecules23071524 | 1 | cm | 298 | 0.75 | 599.8674 | 92.3984 | 1441.755 | 330.9603 | 1 | 327.0818 | 98.89251 | 4 | 330.9603 | MOF加入浓度 | Salicylic acid-modified defective NH -MIL-125/sodium alginate composite aerogel beads for enhanced Pb(II) and Cd(II) removal | P0381 | Post-modified MOF; Other composite
P0132 | P0132_M1 | S-NM125/SA | M5 | T4;T8;T10 | 水杨酸改性缺陷 NH2-MIL-125(Ti)/海藻酸钠复合气凝胶珠（毫米级，MOF 粉体包埋 SA 交联珠） | NH2-MIL-125(Ti) | Ti | 2-aminoterephthalic acid | 1 | 1 | 0 | 0 | 1 | 1 | 0 | 0 | 0 | 0 |  |  | 1 | sodium alginate | 0 | No |  |  | 213.15 | 0.48 | 8.93 | S-NM125 非晶不规则多皱褶簇 ~500 nm（SEM）；SA 珠毫米级、内部层状多孔（加入 MOF 后表面粗糙、孔径略不均） | not reported |  |  | 三步：①NM125 溶剂热（3.6 mmol NH2-BDC 溶于 30 mL DMF:MeOH=7:3，超声 10 min，+1.8 mmol TBOT，超声 10 min，磁搅 30 min，423 K 24 h；DMF/MeOH 各洗 3 次、353 K 干燥 10 h）；②S-NM125 缺陷改性（水杨酸用量=NH2-BDC 的 2 倍，混合配体溶剂热，DMF:MeOH=7:3，工艺同 NM125）；③SA 复合（300 mg SA/10 mL 水 + S-NM125 至 10 mg/mL 超声 1 h，滴入 2% CaCl2 2 粒/s，浸泡 6 h，水洗至中性，冰箱过夜，<223 K 冷冻干燥 24 h） |  | Ti(OC4H9)4 | 2-aminoterephthalic acid | F1;F4 |  |  | 25 | 6 | 正文未报告吸附后 PXRD（材料本身非晶，XRD 无峰） | 正文未报告金属浸出；离子交换研究：吸附后溶液 Ca(II) 0→17 mg/L（SA 交联 Ca 释放），Na(I) 无显著变化 | 5 循环 Pb 去除率 >97%（正文 3.5，P>0.05 无显著下降）；毫米级珠便于分离回收 | E:\mzh3\所有正文和附件\第一波markdown\Salicylic acid-modified defective NH -MIL-125 sodium alginate composite aerogel beads for enhanced Pb(II) and Cd(II) removal.md | P0381 | 10.3390/molecules23071524 | 1 | cm | 298 | 1 | 599.8674 | 72.44265 | 1441.755 | 330.9603 | 1 | 327.0818 | 98.89251 | 4 | 330.9603 | MOF加入浓度 | Salicylic acid-modified defective NH -MIL-125/sodium alginate composite aerogel beads for enhanced Pb(II) and Cd(II) removal | P0381 | Post-modified MOF; Other composite
P0132 | P0132_M1 | S-NM125/SA | M5 | T4;T8;T10 | 水杨酸改性缺陷 NH2-MIL-125(Ti)/海藻酸钠复合气凝胶珠（毫米级，MOF 粉体包埋 SA 交联珠） | NH2-MIL-125(Ti) | Ti | 2-aminoterephthalic acid | 1 | 1 | 0 | 0 | 1 | 1 | 0 | 0 | 0 | 0 |  |  | 1 | sodium alginate | 0 | No |  |  | 213.15 | 0.48 | 8.93 | S-NM125 非晶不规则多皱褶簇 ~500 nm（SEM）；SA 珠毫米级、内部层状多孔（加入 MOF 后表面粗糙、孔径略不均） | not reported |  |  | 三步：①NM125 溶剂热（3.6 mmol NH2-BDC 溶于 30 mL DMF:MeOH=7:3，超声 10 min，+1.8 mmol TBOT，超声 10 min，磁搅 30 min，423 K 24 h；DMF/MeOH 各洗 3 次、353 K 干燥 10 h）；②S-NM125 缺陷改性（水杨酸用量=NH2-BDC 的 2 倍，混合配体溶剂热，DMF:MeOH=7:3，工艺同 NM125）；③SA 复合（300 mg SA/10 mL 水 + S-NM125 至 10 mg/mL 超声 1 h，滴入 2% CaCl2 2 粒/s，浸泡 6 h，水洗至中性，冰箱过夜，<223 K 冷冻干燥 24 h） |  | Ti(OC4H9)4 | 2-aminoterephthalic acid | F1;F4 |  |  | 25 | 6 | 正文未报告吸附后 PXRD（材料本身非晶，XRD 无峰） | 正文未报告金属浸出；离子交换研究：吸附后溶液 Ca(II) 0→17 mg/L（SA 交联 Ca 释放），Na(I) 无显著变化 | 5 循环 Pb 去除率 >97%（正文 3.5，P>0.05 无显著下降）；毫米级珠便于分离回收 | E:\mzh3\所有正文和附件\第一波markdown\Salicylic acid-modified defective NH -MIL-125 sodium alginate composite aerogel beads for enhanced Pb(II) and Cd(II) removal.md | P0381 | 10.3390/molecules23071524 | 1 | ph | 298 | 0.15 | 598.0106 | 330.9603 | 1441.755 | 330.9603 | 1 | 327.0818 | 98.89251 | 0 | 26.12844 | pH | Salicylic acid-modified defective NH -MIL-125/sodium alginate composite aerogel beads for enhanced Pb(II) and Cd(II) removal | P0381 | Post-modified MOF; Other composite
P0132 | P0132_M1 | S-NM125/SA | M5 | T4;T8;T10 | 水杨酸改性缺陷 NH2-MIL-125(Ti)/海藻酸钠复合气凝胶珠（毫米级，MOF 粉体包埋 SA 交联珠） | NH2-MIL-125(Ti) | Ti | 2-aminoterephthalic acid | 1 | 1 | 0 | 0 | 1 | 1 | 0 | 0 | 0 | 0 |  |  | 1 | sodium alginate | 0 | No |  |  | 213.15 | 0.48 | 8.93 | S-NM125 非晶不规则多皱褶簇 ~500 nm（SEM）；SA 珠毫米级、内部层状多孔（加入 MOF 后表面粗糙、孔径略不均） | not reported |  |  | 三步：①NM125 溶剂热（3.6 mmol NH2-BDC 溶于 30 mL DMF:MeOH=7:3，超声 10 min，+1.8 mmol TBOT，超声 10 min，磁搅 30 min，423 K 24 h；DMF/MeOH 各洗 3 次、353 K 干燥 10 h）；②S-NM125 缺陷改性（水杨酸用量=NH2-BDC 的 2 倍，混合配体溶剂热，DMF:MeOH=7:3，工艺同 NM125）；③SA 复合（300 mg SA/10 mL 水 + S-NM125 至 10 mg/mL 超声 1 h，滴入 2% CaCl2 2 粒/s，浸泡 6 h，水洗至中性，冰箱过夜，<223 K 冷冻干燥 24 h） |  | Ti(OC4H9)4 | 2-aminoterephthalic acid | F1;F4 |  |  | 25 | 6 | 正文未报告吸附后 PXRD（材料本身非晶，XRD 无峰） | 正文未报告金属浸出；离子交换研究：吸附后溶液 Ca(II) 0→17 mg/L（SA 交联 Ca 释放），Na(I) 无显著变化 | 5 循环 Pb 去除率 >97%（正文 3.5，P>0.05 无显著下降）；毫米级珠便于分离回收 | E:\mzh3\所有正文和附件\第一波markdown\Salicylic acid-modified defective NH -MIL-125 sodium alginate composite aerogel beads for enhanced Pb(II) and Cd(II) removal.md | P0381 | 10.3390/molecules23071524 | 1 | ph | 298 | 0.15 | 598.0106 | 330.9603 | 1441.755 | 330.9603 | 1 | 327.0818 | 98.89251 | 1 | 178.5444 | pH | Salicylic acid-modified defective NH -MIL-125/sodium alginate composite aerogel beads for enhanced Pb(II) and Cd(II) removal | P0381 | Post-modified MOF; Other composite
P0132 | P0132_M1 | S-NM125/SA | M5 | T4;T8;T10 | 水杨酸改性缺陷 NH2-MIL-125(Ti)/海藻酸钠复合气凝胶珠（毫米级，MOF 粉体包埋 SA 交联珠） | NH2-MIL-125(Ti) | Ti | 2-aminoterephthalic acid | 1 | 1 | 0 | 0 | 1 | 1 | 0 | 0 | 0 | 0 |  |  | 1 | sodium alginate | 0 | No |  |  | 213.15 | 0.48 | 8.93 | S-NM125 非晶不规则多皱褶簇 ~500 nm（SEM）；SA 珠毫米级、内部层状多孔（加入 MOF 后表面粗糙、孔径略不均） | not reported |  |  | 三步：①NM125 溶剂热（3.6 mmol NH2-BDC 溶于 30 mL DMF:MeOH=7:3，超声 10 min，+1.8 mmol TBOT，超声 10 min，磁搅 30 min，423 K 24 h；DMF/MeOH 各洗 3 次、353 K 干燥 10 h）；②S-NM125 缺陷改性（水杨酸用量=NH2-BDC 的 2 倍，混合配体溶剂热，DMF:MeOH=7:3，工艺同 NM125）；③SA 复合（300 mg SA/10 mL 水 + S-NM125 至 10 mg/mL 超声 1 h，滴入 2% CaCl2 2 粒/s，浸泡 6 h，水洗至中性，冰箱过夜，<223 K 冷冻干燥 24 h） |  | Ti(OC4H9)4 | 2-aminoterephthalic acid | F1;F4 |  |  | 25 | 6 | 正文未报告吸附后 PXRD（材料本身非晶，XRD 无峰） | 正文未报告金属浸出；离子交换研究：吸附后溶液 Ca(II) 0→17 mg/L（SA 交联 Ca 释放），Na(I) 无显著变化 | 5 循环 Pb 去除率 >97%（正文 3.5，P>0.05 无显著下降）；毫米级珠便于分离回收 | E:\mzh3\所有正文和附件\第一波markdown\Salicylic acid-modified defective NH -MIL-125 sodium alginate composite aerogel beads for enhanced Pb(II) and Cd(II) removal.md | P0381 | 10.3390/molecules23071524 | 1 | ph | 298 | 0.15 | 598.0106 | 330.9603 | 1441.755 | 330.9603 | 1 | 327.0818 | 98.89251 | 2 | 301.5658 | pH | Salicylic acid-modified defective NH -MIL-125/sodium alginate composite aerogel beads for enhanced Pb(II) and Cd(II) removal | P0381 | Post-modified MOF; Other composite
P0132 | P0132_M1 | S-NM125/SA | M5 | T4;T8;T10 | 水杨酸改性缺陷 NH2-MIL-125(Ti)/海藻酸钠复合气凝胶珠（毫米级，MOF 粉体包埋 SA 交联珠） | NH2-MIL-125(Ti) | Ti | 2-aminoterephthalic acid | 1 | 1 | 0 | 0 | 1 | 1 | 0 | 0 | 0 | 0 |  |  | 1 | sodium alginate | 0 | No |  |  | 213.15 | 0.48 | 8.93 | S-NM125 非晶不规则多皱褶簇 ~500 nm（SEM）；SA 珠毫米级、内部层状多孔（加入 MOF 后表面粗糙、孔径略不均） | not reported |  |  | 三步：①NM125 溶剂热（3.6 mmol NH2-BDC 溶于 30 mL DMF:MeOH=7:3，超声 10 min，+1.8 mmol TBOT，超声 10 min，磁搅 30 min，423 K 24 h；DMF/MeOH 各洗 3 次、353 K 干燥 10 h）；②S-NM125 缺陷改性（水杨酸用量=NH2-BDC 的 2 倍，混合配体溶剂热，DMF:MeOH=7:3，工艺同 NM125）；③SA 复合（300 mg SA/10 mL 水 + S-NM125 至 10 mg/mL 超声 1 h，滴入 2% CaCl2 2 粒/s，浸泡 6 h，水洗至中性，冰箱过夜，<223 K 冷冻干燥 24 h） |  | Ti(OC4H9)4 | 2-aminoterephthalic acid | F1;F4 |  |  | 25 | 6 | 正文未报告吸附后 PXRD（材料本身非晶，XRD 无峰） | 正文未报告金属浸出；离子交换研究：吸附后溶液 Ca(II) 0→17 mg/L（SA 交联 Ca 释放），Na(I) 无显著变化 | 5 循环 Pb 去除率 >97%（正文 3.5，P>0.05 无显著下降）；毫米级珠便于分离回收 | E:\mzh3\所有正文和附件\第一波markdown\Salicylic acid-modified defective NH -MIL-125 sodium alginate composite aerogel beads for enhanced Pb(II) and Cd(II) removal.md | P0381 | 10.3390/molecules23071524 | 1 | ph | 298 | 0.15 | 598.0106 | 330.9603 | 1441.755 | 330.9603 | 1 | 327.0818 | 98.89251 | 4 | 330.9603 | pH | Salicylic acid-modified defective NH -MIL-125/sodium alginate composite aerogel beads for enhanced Pb(II) and Cd(II) removal | P0381 | Post-modified MOF; Other composite
P0132 | P0132_M1 | S-NM125/SA | M5 | T4;T8;T10 | 水杨酸改性缺陷 NH2-MIL-125(Ti)/海藻酸钠复合气凝胶珠（毫米级，MOF 粉体包埋 SA 交联珠） | NH2-MIL-125(Ti) | Ti | 2-aminoterephthalic acid | 1 | 1 | 0 | 0 | 1 | 1 | 0 | 0 | 0 | 0 |  |  | 1 | sodium alginate | 0 | No |  |  | 213.15 | 0.48 | 8.93 | S-NM125 非晶不规则多皱褶簇 ~500 nm（SEM）；SA 珠毫米级、内部层状多孔（加入 MOF 后表面粗糙、孔径略不均） | not reported |  |  | 三步：①NM125 溶剂热（3.6 mmol NH2-BDC 溶于 30 mL DMF:MeOH=7:3，超声 10 min，+1.8 mmol TBOT，超声 10 min，磁搅 30 min，423 K 24 h；DMF/MeOH 各洗 3 次、353 K 干燥 10 h）；②S-NM125 缺陷改性（水杨酸用量=NH2-BDC 的 2 倍，混合配体溶剂热，DMF:MeOH=7:3，工艺同 NM125）；③SA 复合（300 mg SA/10 mL 水 + S-NM125 至 10 mg/mL 超声 1 h，滴入 2% CaCl2 2 粒/s，浸泡 6 h，水洗至中性，冰箱过夜，<223 K 冷冻干燥 24 h） |  | Ti(OC4H9)4 | 2-aminoterephthalic acid | F1;F4 |  |  | 25 | 6 | 正文未报告吸附后 PXRD（材料本身非晶，XRD 无峰） | 正文未报告金属浸出；离子交换研究：吸附后溶液 Ca(II) 0→17 mg/L（SA 交联 Ca 释放），Na(I) 无显著变化 | 5 循环 Pb 去除率 >97%（正文 3.5，P>0.05 无显著下降）；毫米级珠便于分离回收 | E:\mzh3\所有正文和附件\第一波markdown\Salicylic acid-modified defective NH -MIL-125 sodium alginate composite aerogel beads for enhanced Pb(II) and Cd(II) removal.md | P0381 | 10.3390/molecules23071524 | 1 | ph | 298 | 0.15 | 598.0106 | 330.9603 | 1441.755 | 330.9603 | 1 | 327.0818 | 98.89251 | 5 | 311.3639 | pH | Salicylic acid-modified defective NH -MIL-125/sodium alginate composite aerogel beads for enhanced Pb(II) and Cd(II) removal | P0381 | Post-modified MOF; Other composite
P0132 | P0132_M1 | S-NM125/SA | M5 | T4;T8;T10 | 水杨酸改性缺陷 NH2-MIL-125(Ti)/海藻酸钠复合气凝胶珠（毫米级，MOF 粉体包埋 SA 交联珠） | NH2-MIL-125(Ti) | Ti | 2-aminoterephthalic acid | 1 | 1 | 0 | 0 | 1 | 1 | 0 | 0 | 0 | 0 |  |  | 1 | sodium alginate | 0 | No |  |  | 213.15 | 0.48 | 8.93 | S-NM125 非晶不规则多皱褶簇 ~500 nm（SEM）；SA 珠毫米级、内部层状多孔（加入 MOF 后表面粗糙、孔径略不均） | not reported |  |  | 三步：①NM125 溶剂热（3.6 mmol NH2-BDC 溶于 30 mL DMF:MeOH=7:3，超声 10 min，+1.8 mmol TBOT，超声 10 min，磁搅 30 min，423 K 24 h；DMF/MeOH 各洗 3 次、353 K 干燥 10 h）；②S-NM125 缺陷改性（水杨酸用量=NH2-BDC 的 2 倍，混合配体溶剂热，DMF:MeOH=7:3，工艺同 NM125）；③SA 复合（300 mg SA/10 mL 水 + S-NM125 至 10 mg/mL 超声 1 h，滴入 2% CaCl2 2 粒/s，浸泡 6 h，水洗至中性，冰箱过夜，<223 K 冷冻干燥 24 h） |  | Ti(OC4H9)4 | 2-aminoterephthalic acid | F1;F4 |  |  | 25 | 6 | 正文未报告吸附后 PXRD（材料本身非晶，XRD 无峰） | 正文未报告金属浸出；离子交换研究：吸附后溶液 Ca(II) 0→17 mg/L（SA 交联 Ca 释放），Na(I) 无显著变化 | 5 循环 Pb 去除率 >97%（正文 3.5，P>0.05 无显著下降）；毫米级珠便于分离回收 | E:\mzh3\所有正文和附件\第一波markdown\Salicylic acid-modified defective NH -MIL-125 sodium alginate composite aerogel beads for enhanced Pb(II) and Cd(II) removal.md | P0381 | 10.3390/molecules23071524 | 1 | ph | 298 | 0.15 | 598.0106 | 330.9603 | 1441.755 | 330.9603 | 1 | 327.0818 | 98.89251 | 6 | 276.526 | pH | Salicylic acid-modified defective NH -MIL-125/sodium alginate composite aerogel beads for enhanced Pb(II) and Cd(II) removal | P0381 | Post-modified MOF; Other composite
P0132 | P0132_M1 | S-NM125/SA | M5 | T4;T8;T10 | 水杨酸改性缺陷 NH2-MIL-125(Ti)/海藻酸钠复合气凝胶珠（毫米级，MOF 粉体包埋 SA 交联珠） | NH2-MIL-125(Ti) | Ti | 2-aminoterephthalic acid | 1 | 1 | 0 | 0 | 1 | 1 | 0 | 0 | 0 | 0 |  |  | 1 | sodium alginate | 0 | No |  |  | 213.15 | 0.48 | 8.93 | S-NM125 非晶不规则多皱褶簇 ~500 nm（SEM）；SA 珠毫米级、内部层状多孔（加入 MOF 后表面粗糙、孔径略不均） | not reported |  |  | 三步：①NM125 溶剂热（3.6 mmol NH2-BDC 溶于 30 mL DMF:MeOH=7:3，超声 10 min，+1.8 mmol TBOT，超声 10 min，磁搅 30 min，423 K 24 h；DMF/MeOH 各洗 3 次、353 K 干燥 10 h）；②S-NM125 缺陷改性（水杨酸用量=NH2-BDC 的 2 倍，混合配体溶剂热，DMF:MeOH=7:3，工艺同 NM125）；③SA 复合（300 mg SA/10 mL 水 + S-NM125 至 10 mg/mL 超声 1 h，滴入 2% CaCl2 2 粒/s，浸泡 6 h，水洗至中性，冰箱过夜，<223 K 冷冻干燥 24 h） |  | Ti(OC4H9)4 | 2-aminoterephthalic acid | F1;F4 |  |  | 25 | 6 | 正文未报告吸附后 PXRD（材料本身非晶，XRD 无峰） | 正文未报告金属浸出；离子交换研究：吸附后溶液 Ca(II) 0→17 mg/L（SA 交联 Ca 释放），Na(I) 无显著变化 | 5 循环 Pb 去除率 >97%（正文 3.5，P>0.05 无显著下降）；毫米级珠便于分离回收 | E:\mzh3\所有正文和附件\第一波markdown\Salicylic acid-modified defective NH -MIL-125 sodium alginate composite aerogel beads for enhanced Pb(II) and Cd(II) removal.md | P0381 | 10.3390/molecules23071524 | 1 | kinetics | 298 | 0.15 | 598.0106 | 330.9603 | 26.59574 | 117.9945 | 1 | 327.0818 | 98.89251 | 4 | 330.9603 | 动力学 | Salicylic acid-modified defective NH -MIL-125/sodium alginate composite aerogel beads for enhanced Pb(II) and Cd(II) removal | P0381 | Post-modified MOF; Other composite
P0132 | P0132_M1 | S-NM125/SA | M5 | T4;T8;T10 | 水杨酸改性缺陷 NH2-MIL-125(Ti)/海藻酸钠复合气凝胶珠（毫米级，MOF 粉体包埋 SA 交联珠） | NH2-MIL-125(Ti) | Ti | 2-aminoterephthalic acid | 1 | 1 | 0 | 0 | 1 | 1 | 0 | 0 | 0 | 0 |  |  | 1 | sodium alginate | 0 | No |  |  | 213.15 | 0.48 | 8.93 | S-NM125 非晶不规则多皱褶簇 ~500 nm（SEM）；SA 珠毫米级、内部层状多孔（加入 MOF 后表面粗糙、孔径略不均） | not reported |  |  | 三步：①NM125 溶剂热（3.6 mmol NH2-BDC 溶于 30 mL DMF:MeOH=7:3，超声 10 min，+1.8 mmol TBOT，超声 10 min，磁搅 30 min，423 K 24 h；DMF/MeOH 各洗 3 次、353 K 干燥 10 h）；②S-NM125 缺陷改性（水杨酸用量=NH2-BDC 的 2 倍，混合配体溶剂热，DMF:MeOH=7:3，工艺同 NM125）；③SA 复合（300 mg SA/10 mL 水 + S-NM125 至 10 mg/mL 超声 1 h，滴入 2% CaCl2 2 粒/s，浸泡 6 h，水洗至中性，冰箱过夜，<223 K 冷冻干燥 24 h） |  | Ti(OC4H9)4 | 2-aminoterephthalic acid | F1;F4 |  |  | 25 | 6 | 正文未报告吸附后 PXRD（材料本身非晶，XRD 无峰） | 正文未报告金属浸出；离子交换研究：吸附后溶液 Ca(II) 0→17 mg/L（SA 交联 Ca 释放），Na(I) 无显著变化 | 5 循环 Pb 去除率 >97%（正文 3.5，P>0.05 无显著下降）；毫米级珠便于分离回收 | E:\mzh3\所有正文和附件\第一波markdown\Salicylic acid-modified defective NH -MIL-125 sodium alginate composite aerogel beads for enhanced Pb(II) and Cd(II) removal.md | P0381 | 10.3390/molecules23071524 | 1 | kinetics | 298 | 0.15 | 598.0106 | 330.9603 | 121.5426 | 221.5995 | 1 | 327.0818 | 98.89251 | 4 | 330.9603 | 动力学 | Salicylic acid-modified defective NH -MIL-125/sodium alginate composite aerogel beads for enhanced Pb(II) and Cd(II) removal | P0381 | Post-modified MOF; Other composite
P0132 | P0132_M1 | S-NM125/SA | M5 | T4;T8;T10 | 水杨酸改性缺陷 NH2-MIL-125(Ti)/海藻酸钠复合气凝胶珠（毫米级，MOF 粉体包埋 SA 交联珠） | NH2-MIL-125(Ti) | Ti | 2-aminoterephthalic acid | 1 | 1 | 0 | 0 | 1 | 1 | 0 | 0 | 0 | 0 |  |  | 1 | sodium alginate | 0 | No |  |  | 213.15 | 0.48 | 8.93 | S-NM125 非晶不规则多皱褶簇 ~500 nm（SEM）；SA 珠毫米级、内部层状多孔（加入 MOF 后表面粗糙、孔径略不均） | not reported |  |  | 三步：①NM125 溶剂热（3.6 mmol NH2-BDC 溶于 30 mL DMF:MeOH=7:3，超声 10 min，+1.8 mmol TBOT，超声 10 min，磁搅 30 min，423 K 24 h；DMF/MeOH 各洗 3 次、353 K 干燥 10 h）；②S-NM125 缺陷改性（水杨酸用量=NH2-BDC 的 2 倍，混合配体溶剂热，DMF:MeOH=7:3，工艺同 NM125）；③SA 复合（300 mg SA/10 mL 水 + S-NM125 至 10 mg/mL 超声 1 h，滴入 2% CaCl2 2 粒/s，浸泡 6 h，水洗至中性，冰箱过夜，<223 K 冷冻干燥 24 h） |  | Ti(OC4H9)4 | 2-aminoterephthalic acid | F1;F4 |  |  | 25 | 6 | 正文未报告吸附后 PXRD（材料本身非晶，XRD 无峰） | 正文未报告金属浸出；离子交换研究：吸附后溶液 Ca(II) 0→17 mg/L（SA 交联 Ca 释放），Na(I) 无显著变化 | 5 循环 Pb 去除率 >97%（正文 3.5，P>0.05 无显著下降）；毫米级珠便于分离回收 | E:\mzh3\所有正文和附件\第一波markdown\Salicylic acid-modified defective NH -MIL-125 sodium alginate composite aerogel beads for enhanced Pb(II) and Cd(II) removal.md | P0381 | 10.3390/molecules23071524 | 1 | kinetics | 298 | 0.15 | 598.0106 | 330.9603 | 352.1277 | 303.6201 | 1 | 327.0818 | 98.89251 | 4 | 330.9603 | 动力学 | Salicylic acid-modified defective NH -MIL-125/sodium alginate composite aerogel beads for enhanced Pb(II) and Cd(II) removal | P0381 | Post-modified MOF; Other composite
P0132 | P0132_M1 | S-NM125/SA | M5 | T4;T8;T10 | 水杨酸改性缺陷 NH2-MIL-125(Ti)/海藻酸钠复合气凝胶珠（毫米级，MOF 粉体包埋 SA 交联珠） | NH2-MIL-125(Ti) | Ti | 2-aminoterephthalic acid | 1 | 1 | 0 | 0 | 1 | 1 | 0 | 0 | 0 | 0 |  |  | 1 | sodium alginate | 0 | No |  |  | 213.15 | 0.48 | 8.93 | S-NM125 非晶不规则多皱褶簇 ~500 nm（SEM）；SA 珠毫米级、内部层状多孔（加入 MOF 后表面粗糙、孔径略不均） | not reported |  |  | 三步：①NM125 溶剂热（3.6 mmol NH2-BDC 溶于 30 mL DMF:MeOH=7:3，超声 10 min，+1.8 mmol TBOT，超声 10 min，磁搅 30 min，423 K 24 h；DMF/MeOH 各洗 3 次、353 K 干燥 10 h）；②S-NM125 缺陷改性（水杨酸用量=NH2-BDC 的 2 倍，混合配体溶剂热，DMF:MeOH=7:3，工艺同 NM125）；③SA 复合（300 mg SA/10 mL 水 + S-NM125 至 10 mg/mL 超声 1 h，滴入 2% CaCl2 2 粒/s，浸泡 6 h，水洗至中性，冰箱过夜，<223 K 冷冻干燥 24 h） |  | Ti(OC4H9)4 | 2-aminoterephthalic acid | F1;F4 |  |  | 25 | 6 | 正文未报告吸附后 PXRD（材料本身非晶，XRD 无峰） | 正文未报告金属浸出；离子交换研究：吸附后溶液 Ca(II) 0→17 mg/L（SA 交联 Ca 释放），Na(I) 无显著变化 | 5 循环 Pb 去除率 >97%（正文 3.5，P>0.05 无显著下降）；毫米级珠便于分离回收 | E:\mzh3\所有正文和附件\第一波markdown\Salicylic acid-modified defective NH -MIL-125 sodium alginate composite aerogel beads for enhanced Pb(II) and Cd(II) removal.md | P0381 | 10.3390/molecules23071524 | 1 | kinetics | 298 | 0.15 | 598.0106 | 330.9603 | 718.3511 | 328.0823 | 1 | 327.0818 | 98.89251 | 4 | 330.9603 | 动力学 | Salicylic acid-modified defective NH -MIL-125/sodium alginate composite aerogel beads for enhanced Pb(II) and Cd(II) removal | P0381 | Post-modified MOF; Other composite
P0132 | P0132_M1 | S-NM125/SA | M5 | T4;T8;T10 | 水杨酸改性缺陷 NH2-MIL-125(Ti)/海藻酸钠复合气凝胶珠（毫米级，MOF 粉体包埋 SA 交联珠） | NH2-MIL-125(Ti) | Ti | 2-aminoterephthalic acid | 1 | 1 | 0 | 0 | 1 | 1 | 0 | 0 | 0 | 0 |  |  | 1 | sodium alginate | 0 | No |  |  | 213.15 | 0.48 | 8.93 | S-NM125 非晶不规则多皱褶簇 ~500 nm（SEM）；SA 珠毫米级、内部层状多孔（加入 MOF 后表面粗糙、孔径略不均） | not reported |  |  | 三步：①NM125 溶剂热（3.6 mmol NH2-BDC 溶于 30 mL DMF:MeOH=7:3，超声 10 min，+1.8 mmol TBOT，超声 10 min，磁搅 30 min，423 K 24 h；DMF/MeOH 各洗 3 次、353 K 干燥 10 h）；②S-NM125 缺陷改性（水杨酸用量=NH2-BDC 的 2 倍，混合配体溶剂热，DMF:MeOH=7:3，工艺同 NM125）；③SA 复合（300 mg SA/10 mL 水 + S-NM125 至 10 mg/mL 超声 1 h，滴入 2% CaCl2 2 粒/s，浸泡 6 h，水洗至中性，冰箱过夜，<223 K 冷冻干燥 24 h） |  | Ti(OC4H9)4 | 2-aminoterephthalic acid | F1;F4 |  |  | 25 | 6 | 正文未报告吸附后 PXRD（材料本身非晶，XRD 无峰） | 正文未报告金属浸出；离子交换研究：吸附后溶液 Ca(II) 0→17 mg/L（SA 交联 Ca 释放），Na(I) 无显著变化 | 5 循环 Pb 去除率 >97%（正文 3.5，P>0.05 无显著下降）；毫米级珠便于分离回收 | E:\mzh3\所有正文和附件\第一波markdown\Salicylic acid-modified defective NH -MIL-125 sodium alginate composite aerogel beads for enhanced Pb(II) and Cd(II) removal.md | P0381 | 10.3390/molecules23071524 | 1 | kinetics | 298 | 0.15 | 598.0106 | 330.9603 | 1441.755 | 330.9603 | 1 | 327.0818 | 98.89251 | 4 | 330.9603 | 动力学 | Salicylic acid-modified defective NH -MIL-125/sodium alginate composite aerogel beads for enhanced Pb(II) and Cd(II) removal | P0381 | Post-modified MOF; Other composite
P0132 | P0132_M1 | S-NM125/SA | M5 | T4;T8;T10 | 水杨酸改性缺陷 NH2-MIL-125(Ti)/海藻酸钠复合气凝胶珠（毫米级，MOF 粉体包埋 SA 交联珠） | NH2-MIL-125(Ti) | Ti | 2-aminoterephthalic acid | 1 | 1 | 0 | 0 | 1 | 1 | 0 | 0 | 0 | 0 |  |  | 1 | sodium alginate | 0 | No |  |  | 213.15 | 0.48 | 8.93 | S-NM125 非晶不规则多皱褶簇 ~500 nm（SEM）；SA 珠毫米级、内部层状多孔（加入 MOF 后表面粗糙、孔径略不均） | not reported |  |  | 三步：①NM125 溶剂热（3.6 mmol NH2-BDC 溶于 30 mL DMF:MeOH=7:3，超声 10 min，+1.8 mmol TBOT，超声 10 min，磁搅 30 min，423 K 24 h；DMF/MeOH 各洗 3 次、353 K 干燥 10 h）；②S-NM125 缺陷改性（水杨酸用量=NH2-BDC 的 2 倍，混合配体溶剂热，DMF:MeOH=7:3，工艺同 NM125）；③SA 复合（300 mg SA/10 mL 水 + S-NM125 至 10 mg/mL 超声 1 h，滴入 2% CaCl2 2 粒/s，浸泡 6 h，水洗至中性，冰箱过夜，<223 K 冷冻干燥 24 h） |  | Ti(OC4H9)4 | 2-aminoterephthalic acid | F1;F4 |  |  | 25 | 6 | 正文未报告吸附后 PXRD（材料本身非晶，XRD 无峰） | 正文未报告金属浸出；离子交换研究：吸附后溶液 Ca(II) 0→17 mg/L（SA 交联 Ca 释放），Na(I) 无显著变化 | 5 循环 Pb 去除率 >97%（正文 3.5，P>0.05 无显著下降）；毫米级珠便于分离回收 | E:\mzh3\所有正文和附件\第一波markdown\Salicylic acid-modified defective NH -MIL-125 sodium alginate composite aerogel beads for enhanced Pb(II) and Cd(II) removal.md | P0381 | 10.3390/molecules23071524 | 1 | isotherm | 298 | 0.15 | 22.41379 | 38.24503 | 1441.755 | 330.9603 | 1 | 327.0818 | 98.89251 | 4 | 330.9603 | 等温线 | Salicylic acid-modified defective NH -MIL-125/sodium alginate composite aerogel beads for enhanced Pb(II) and Cd(II) removal | P0381 | Post-modified MOF; Other composite
P0132 | P0132_M1 | S-NM125/SA | M5 | T4;T8;T10 | 水杨酸改性缺陷 NH2-MIL-125(Ti)/海藻酸钠复合气凝胶珠（毫米级，MOF 粉体包埋 SA 交联珠） | NH2-MIL-125(Ti) | Ti | 2-aminoterephthalic acid | 1 | 1 | 0 | 0 | 1 | 1 | 0 | 0 | 0 | 0 |  |  | 1 | sodium alginate | 0 | No |  |  | 213.15 | 0.48 | 8.93 | S-NM125 非晶不规则多皱褶簇 ~500 nm（SEM）；SA 珠毫米级、内部层状多孔（加入 MOF 后表面粗糙、孔径略不均） | not reported |  |  | 三步：①NM125 溶剂热（3.6 mmol NH2-BDC 溶于 30 mL DMF:MeOH=7:3，超声 10 min，+1.8 mmol TBOT，超声 10 min，磁搅 30 min，423 K 24 h；DMF/MeOH 各洗 3 次、353 K 干燥 10 h）；②S-NM125 缺陷改性（水杨酸用量=NH2-BDC 的 2 倍，混合配体溶剂热，DMF:MeOH=7:3，工艺同 NM125）；③SA 复合（300 mg SA/10 mL 水 + S-NM125 至 10 mg/mL 超声 1 h，滴入 2% CaCl2 2 粒/s，浸泡 6 h，水洗至中性，冰箱过夜，<223 K 冷冻干燥 24 h） |  | Ti(OC4H9)4 | 2-aminoterephthalic acid | F1;F4 |  |  | 25 | 6 | 正文未报告吸附后 PXRD（材料本身非晶，XRD 无峰） | 正文未报告金属浸出；离子交换研究：吸附后溶液 Ca(II) 0→17 mg/L（SA 交联 Ca 释放），Na(I) 无显著变化 | 5 循环 Pb 去除率 >97%（正文 3.5，P>0.05 无显著下降）；毫米级珠便于分离回收 | E:\mzh3\所有正文和附件\第一波markdown\Salicylic acid-modified defective NH -MIL-125 sodium alginate composite aerogel beads for enhanced Pb(II) and Cd(II) removal.md | P0381 | 10.3390/molecules23071524 | 1 | isotherm | 298 | 0.15 | 78.11671 | 150.1656 | 1441.755 | 330.9603 | 1 | 327.0818 | 98.89251 | 4 | 330.9603 | 等温线 | Salicylic acid-modified defective NH -MIL-125/sodium alginate composite aerogel beads for enhanced Pb(II) and Cd(II) removal | P0381 | Post-modified MOF; Other composite
P0132 | P0132_M1 | S-NM125/SA | M5 | T4;T8;T10 | 水杨酸改性缺陷 NH2-MIL-125(Ti)/海藻酸钠复合气凝胶珠（毫米级，MOF 粉体包埋 SA 交联珠） | NH2-MIL-125(Ti) | Ti | 2-aminoterephthalic acid | 1 | 1 | 0 | 0 | 1 | 1 | 0 | 0 | 0 | 0 |  |  | 1 | sodium alginate | 0 | No |  |  | 213.15 | 0.48 | 8.93 | S-NM125 非晶不规则多皱褶簇 ~500 nm（SEM）；SA 珠毫米级、内部层状多孔（加入 MOF 后表面粗糙、孔径略不均） | not reported |  |  | 三步：①NM125 溶剂热（3.6 mmol NH2-BDC 溶于 30 mL DMF:MeOH=7:3，超声 10 min，+1.8 mmol TBOT，超声 10 min，磁搅 30 min，423 K 24 h；DMF/MeOH 各洗 3 次、353 K 干燥 10 h）；②S-NM125 缺陷改性（水杨酸用量=NH2-BDC 的 2 倍，混合配体溶剂热，DMF:MeOH=7:3，工艺同 NM125）；③SA 复合（300 mg SA/10 mL 水 + S-NM125 至 10 mg/mL 超声 1 h，滴入 2% CaCl2 2 粒/s，浸泡 6 h，水洗至中性，冰箱过夜，<223 K 冷冻干燥 24 h） |  | Ti(OC4H9)4 | 2-aminoterephthalic acid | F1;F4 |  |  | 25 | 6 | 正文未报告吸附后 PXRD（材料本身非晶，XRD 无峰） | 正文未报告金属浸出；离子交换研究：吸附后溶液 Ca(II) 0→17 mg/L（SA 交联 Ca 释放），Na(I) 无显著变化 | 5 循环 Pb 去除率 >97%（正文 3.5，P>0.05 无显著下降）；毫米级珠便于分离回收 | E:\mzh3\所有正文和附件\第一波markdown\Salicylic acid-modified defective NH -MIL-125 sodium alginate composite aerogel beads for enhanced Pb(II) and Cd(II) removal.md | P0381 | 10.3390/molecules23071524 | 1 | isotherm | 298 | 0.15 | 193.2361 | 236.2583 | 1441.755 | 330.9603 | 1 | 327.0818 | 98.89251 | 4 | 330.9603 | 等温线 | Salicylic acid-modified defective NH -MIL-125/sodium alginate composite aerogel beads for enhanced Pb(II) and Cd(II) removal | P0381 | Post-modified MOF; Other composite
P0132 | P0132_M1 | S-NM125/SA | M5 | T4;T8;T10 | 水杨酸改性缺陷 NH2-MIL-125(Ti)/海藻酸钠复合气凝胶珠（毫米级，MOF 粉体包埋 SA 交联珠） | NH2-MIL-125(Ti) | Ti | 2-aminoterephthalic acid | 1 | 1 | 0 | 0 | 1 | 1 | 0 | 0 | 0 | 0 |  |  | 1 | sodium alginate | 0 | No |  |  | 213.15 | 0.48 | 8.93 | S-NM125 非晶不规则多皱褶簇 ~500 nm（SEM）；SA 珠毫米级、内部层状多孔（加入 MOF 后表面粗糙、孔径略不均） | not reported |  |  | 三步：①NM125 溶剂热（3.6 mmol NH2-BDC 溶于 30 mL DMF:MeOH=7:3，超声 10 min，+1.8 mmol TBOT，超声 10 min，磁搅 30 min，423 K 24 h；DMF/MeOH 各洗 3 次、353 K 干燥 10 h）；②S-NM125 缺陷改性（水杨酸用量=NH2-BDC 的 2 倍，混合配体溶剂热，DMF:MeOH=7:3，工艺同 NM125）；③SA 复合（300 mg SA/10 mL 水 + S-NM125 至 10 mg/mL 超声 1 h，滴入 2% CaCl2 2 粒/s，浸泡 6 h，水洗至中性，冰箱过夜，<223 K 冷冻干燥 24 h） |  | Ti(OC4H9)4 | 2-aminoterephthalic acid | F1;F4 |  |  | 25 | 6 | 正文未报告吸附后 PXRD（材料本身非晶，XRD 无峰） | 正文未报告金属浸出；离子交换研究：吸附后溶液 Ca(II) 0→17 mg/L（SA 交联 Ca 释放），Na(I) 无显著变化 | 5 循环 Pb 去除率 >97%（正文 3.5，P>0.05 无显著下降）；毫米级珠便于分离回收 | E:\mzh3\所有正文和附件\第一波markdown\Salicylic acid-modified defective NH -MIL-125 sodium alginate composite aerogel beads for enhanced Pb(II) and Cd(II) removal.md | P0381 | 10.3390/molecules23071524 | 1 | isotherm | 298 | 0.15 | 399.3369 | 328.8079 | 1441.755 | 330.9603 | 1 | 327.0818 | 98.89251 | 4 | 330.9603 | 等温线 | Salicylic acid-modified defective NH -MIL-125/sodium alginate composite aerogel beads for enhanced Pb(II) and Cd(II) removal | P0381 | Post-modified MOF; Other composite
P0132 | P0132_M1 | S-NM125/SA | M5 | T4;T8;T10 | 水杨酸改性缺陷 NH2-MIL-125(Ti)/海藻酸钠复合气凝胶珠（毫米级，MOF 粉体包埋 SA 交联珠） | NH2-MIL-125(Ti) | Ti | 2-aminoterephthalic acid | 1 | 1 | 0 | 0 | 1 | 1 | 0 | 0 | 0 | 0 |  |  | 1 | sodium alginate | 0 | No |  |  | 213.15 | 0.48 | 8.93 | S-NM125 非晶不规则多皱褶簇 ~500 nm（SEM）；SA 珠毫米级、内部层状多孔（加入 MOF 后表面粗糙、孔径略不均） | not reported |  |  | 三步：①NM125 溶剂热（3.6 mmol NH2-BDC 溶于 30 mL DMF:MeOH=7:3，超声 10 min，+1.8 mmol TBOT，超声 10 min，磁搅 30 min，423 K 24 h；DMF/MeOH 各洗 3 次、353 K 干燥 10 h）；②S-NM125 缺陷改性（水杨酸用量=NH2-BDC 的 2 倍，混合配体溶剂热，DMF:MeOH=7:3，工艺同 NM125）；③SA 复合（300 mg SA/10 mL 水 + S-NM125 至 10 mg/mL 超声 1 h，滴入 2% CaCl2 2 粒/s，浸泡 6 h，水洗至中性，冰箱过夜，<223 K 冷冻干燥 24 h） |  | Ti(OC4H9)4 | 2-aminoterephthalic acid | F1;F4 |  |  | 25 | 6 | 正文未报告吸附后 PXRD（材料本身非晶，XRD 无峰） | 正文未报告金属浸出；离子交换研究：吸附后溶液 Ca(II) 0→17 mg/L（SA 交联 Ca 释放），Na(I) 无显著变化 | 5 循环 Pb 去除率 >97%（正文 3.5，P>0.05 无显著下降）；毫米级珠便于分离回收 | E:\mzh3\所有正文和附件\第一波markdown\Salicylic acid-modified defective NH -MIL-125 sodium alginate composite aerogel beads for enhanced Pb(II) and Cd(II) removal.md | P0381 | 10.3390/molecules23071524 | 1 | isotherm | 298 | 0.15 | 598.0106 | 330.9603 | 1441.755 | 330.9603 | 1 | 327.0818 | 98.89251 | 4 | 330.9603 | 等温线 | Salicylic acid-modified defective NH -MIL-125/sodium alginate composite aerogel beads for enhanced Pb(II) and Cd(II) removal | P0381 | Post-modified MOF; Other composite
P0132 | P0132_M1 | S-NM125/SA | M5 | T4;T8;T10 | 水杨酸改性缺陷 NH2-MIL-125(Ti)/海藻酸钠复合气凝胶珠（毫米级，MOF 粉体包埋 SA 交联珠） | NH2-MIL-125(Ti) | Ti | 2-aminoterephthalic acid | 1 | 1 | 0 | 0 | 1 | 1 | 0 | 0 | 0 | 0 |  |  | 1 | sodium alginate | 0 | No |  |  | 213.15 | 0.48 | 8.93 | S-NM125 非晶不规则多皱褶簇 ~500 nm（SEM）；SA 珠毫米级、内部层状多孔（加入 MOF 后表面粗糙、孔径略不均） | not reported |  |  | 三步：①NM125 溶剂热（3.6 mmol NH2-BDC 溶于 30 mL DMF:MeOH=7:3，超声 10 min，+1.8 mmol TBOT，超声 10 min，磁搅 30 min，423 K 24 h；DMF/MeOH 各洗 3 次、353 K 干燥 10 h）；②S-NM125 缺陷改性（水杨酸用量=NH2-BDC 的 2 倍，混合配体溶剂热，DMF:MeOH=7:3，工艺同 NM125）；③SA 复合（300 mg SA/10 mL 水 + S-NM125 至 10 mg/mL 超声 1 h，滴入 2% CaCl2 2 粒/s，浸泡 6 h，水洗至中性，冰箱过夜，<223 K 冷冻干燥 24 h） |  | Ti(OC4H9)4 | 2-aminoterephthalic acid | F1;F4 |  |  | 25 | 6 | 正文未报告吸附后 PXRD（材料本身非晶，XRD 无峰） | 正文未报告金属浸出；离子交换研究：吸附后溶液 Ca(II) 0→17 mg/L（SA 交联 Ca 释放），Na(I) 无显著变化 | 5 循环 Pb 去除率 >97%（正文 3.5，P>0.05 无显著下降）；毫米级珠便于分离回收 | E:\mzh3\所有正文和附件\第一波markdown\Salicylic acid-modified defective NH -MIL-125 sodium alginate composite aerogel beads for enhanced Pb(II) and Cd(II) removal.md | P0381 | 10.3390/molecules23071524 | 1 | isotherm | 308 | 0.15 | 42.8382 | 94.2053 | 1441.755 | 330.9603 | 1 | 327.0818 | 98.89251 | 4 | 330.9603 | 等温线 | Salicylic acid-modified defective NH -MIL-125/sodium alginate composite aerogel beads for enhanced Pb(II) and Cd(II) removal | P0381 | Post-modified MOF; Other composite
P0132 | P0132_M1 | S-NM125/SA | M5 | T4;T8;T10 | 水杨酸改性缺陷 NH2-MIL-125(Ti)/海藻酸钠复合气凝胶珠（毫米级，MOF 粉体包埋 SA 交联珠） | NH2-MIL-125(Ti) | Ti | 2-aminoterephthalic acid | 1 | 1 | 0 | 0 | 1 | 1 | 0 | 0 | 0 | 0 |  |  | 1 | sodium alginate | 0 | No |  |  | 213.15 | 0.48 | 8.93 | S-NM125 非晶不规则多皱褶簇 ~500 nm（SEM）；SA 珠毫米级、内部层状多孔（加入 MOF 后表面粗糙、孔径略不均） | not reported |  |  | 三步：①NM125 溶剂热（3.6 mmol NH2-BDC 溶于 30 mL DMF:MeOH=7:3，超声 10 min，+1.8 mmol TBOT，超声 10 min，磁搅 30 min，423 K 24 h；DMF/MeOH 各洗 3 次、353 K 干燥 10 h）；②S-NM125 缺陷改性（水杨酸用量=NH2-BDC 的 2 倍，混合配体溶剂热，DMF:MeOH=7:3，工艺同 NM125）；③SA 复合（300 mg SA/10 mL 水 + S-NM125 至 10 mg/mL 超声 1 h，滴入 2% CaCl2 2 粒/s，浸泡 6 h，水洗至中性，冰箱过夜，<223 K 冷冻干燥 24 h） |  | Ti(OC4H9)4 | 2-aminoterephthalic acid | F1;F4 |  |  | 25 | 6 | 正文未报告吸附后 PXRD（材料本身非晶，XRD 无峰） | 正文未报告金属浸出；离子交换研究：吸附后溶液 Ca(II) 0→17 mg/L（SA 交联 Ca 释放），Na(I) 无显著变化 | 5 循环 Pb 去除率 >97%（正文 3.5，P>0.05 无显著下降）；毫米级珠便于分离回收 | E:\mzh3\所有正文和附件\第一波markdown\Salicylic acid-modified defective NH -MIL-125 sodium alginate composite aerogel beads for enhanced Pb(II) and Cd(II) removal.md | P0381 | 10.3390/molecules23071524 | 1 | isotherm | 308 | 0.15 | 104.1114 | 208.2781 | 1441.755 | 330.9603 | 1 | 327.0818 | 98.89251 | 4 | 330.9603 | 等温线 | Salicylic acid-modified defective NH -MIL-125/sodium alginate composite aerogel beads for enhanced Pb(II) and Cd(II) removal | P0381 | Post-modified MOF; Other composite
P0132 | P0132_M1 | S-NM125/SA | M5 | T4;T8;T10 | 水杨酸改性缺陷 NH2-MIL-125(Ti)/海藻酸钠复合气凝胶珠（毫米级，MOF 粉体包埋 SA 交联珠） | NH2-MIL-125(Ti) | Ti | 2-aminoterephthalic acid | 1 | 1 | 0 | 0 | 1 | 1 | 0 | 0 | 0 | 0 |  |  | 1 | sodium alginate | 0 | No |  |  | 213.15 | 0.48 | 8.93 | S-NM125 非晶不规则多皱褶簇 ~500 nm（SEM）；SA 珠毫米级、内部层状多孔（加入 MOF 后表面粗糙、孔径略不均） | not reported |  |  | 三步：①NM125 溶剂热（3.6 mmol NH2-BDC 溶于 30 mL DMF:MeOH=7:3，超声 10 min，+1.8 mmol TBOT，超声 10 min，磁搅 30 min，423 K 24 h；DMF/MeOH 各洗 3 次、353 K 干燥 10 h）；②S-NM125 缺陷改性（水杨酸用量=NH2-BDC 的 2 倍，混合配体溶剂热，DMF:MeOH=7:3，工艺同 NM125）；③SA 复合（300 mg SA/10 mL 水 + S-NM125 至 10 mg/mL 超声 1 h，滴入 2% CaCl2 2 粒/s，浸泡 6 h，水洗至中性，冰箱过夜，<223 K 冷冻干燥 24 h） |  | Ti(OC4H9)4 | 2-aminoterephthalic acid | F1;F4 |  |  | 25 | 6 | 正文未报告吸附后 PXRD（材料本身非晶，XRD 无峰） | 正文未报告金属浸出；离子交换研究：吸附后溶液 Ca(II) 0→17 mg/L（SA 交联 Ca 释放），Na(I) 无显著变化 | 5 循环 Pb 去除率 >97%（正文 3.5，P>0.05 无显著下降）；毫米级珠便于分离回收 | E:\mzh3\所有正文和附件\第一波markdown\Salicylic acid-modified defective NH -MIL-125 sodium alginate composite aerogel beads for enhanced Pb(II) and Cd(II) removal.md | P0381 | 10.3390/molecules23071524 | 1 | isotherm | 308 | 0.15 | 204.3767 | 275 | 1441.755 | 330.9603 | 1 | 327.0818 | 98.89251 | 4 | 330.9603 | 等温线 | Salicylic acid-modified defective NH -MIL-125/sodium alginate composite aerogel beads for enhanced Pb(II) and Cd(II) removal | P0381 | Post-modified MOF; Other composite
P0132 | P0132_M1 | S-NM125/SA | M5 | T4;T8;T10 | 水杨酸改性缺陷 NH2-MIL-125(Ti)/海藻酸钠复合气凝胶珠（毫米级，MOF 粉体包埋 SA 交联珠） | NH2-MIL-125(Ti) | Ti | 2-aminoterephthalic acid | 1 | 1 | 0 | 0 | 1 | 1 | 0 | 0 | 0 | 0 |  |  | 1 | sodium alginate | 0 | No |  |  | 213.15 | 0.48 | 8.93 | S-NM125 非晶不规则多皱褶簇 ~500 nm（SEM）；SA 珠毫米级、内部层状多孔（加入 MOF 后表面粗糙、孔径略不均） | not reported |  |  | 三步：①NM125 溶剂热（3.6 mmol NH2-BDC 溶于 30 mL DMF:MeOH=7:3，超声 10 min，+1.8 mmol TBOT，超声 10 min，磁搅 30 min，423 K 24 h；DMF/MeOH 各洗 3 次、353 K 干燥 10 h）；②S-NM125 缺陷改性（水杨酸用量=NH2-BDC 的 2 倍，混合配体溶剂热，DMF:MeOH=7:3，工艺同 NM125）；③SA 复合（300 mg SA/10 mL 水 + S-NM125 至 10 mg/mL 超声 1 h，滴入 2% CaCl2 2 粒/s，浸泡 6 h，水洗至中性，冰箱过夜，<223 K 冷冻干燥 24 h） |  | Ti(OC4H9)4 | 2-aminoterephthalic acid | F1;F4 |  |  | 25 | 6 | 正文未报告吸附后 PXRD（材料本身非晶，XRD 无峰） | 正文未报告金属浸出；离子交换研究：吸附后溶液 Ca(II) 0→17 mg/L（SA 交联 Ca 释放），Na(I) 无显著变化 | 5 循环 Pb 去除率 >97%（正文 3.5，P>0.05 无显著下降）；毫米级珠便于分离回收 | E:\mzh3\所有正文和附件\第一波markdown\Salicylic acid-modified defective NH -MIL-125 sodium alginate composite aerogel beads for enhanced Pb(II) and Cd(II) removal.md | P0381 | 10.3390/molecules23071524 | 1 | isotherm | 308 | 0.15 | 399.3369 | 339.5695 | 1441.755 | 330.9603 | 1 | 327.0818 | 98.89251 | 4 | 330.9603 | 等温线 | Salicylic acid-modified defective NH -MIL-125/sodium alginate composite aerogel beads for enhanced Pb(II) and Cd(II) removal | P0381 | Post-modified MOF; Other composite
P0132 | P0132_M1 | S-NM125/SA | M5 | T4;T8;T10 | 水杨酸改性缺陷 NH2-MIL-125(Ti)/海藻酸钠复合气凝胶珠（毫米级，MOF 粉体包埋 SA 交联珠） | NH2-MIL-125(Ti) | Ti | 2-aminoterephthalic acid | 1 | 1 | 0 | 0 | 1 | 1 | 0 | 0 | 0 | 0 |  |  | 1 | sodium alginate | 0 | No |  |  | 213.15 | 0.48 | 8.93 | S-NM125 非晶不规则多皱褶簇 ~500 nm（SEM）；SA 珠毫米级、内部层状多孔（加入 MOF 后表面粗糙、孔径略不均） | not reported |  |  | 三步：①NM125 溶剂热（3.6 mmol NH2-BDC 溶于 30 mL DMF:MeOH=7:3，超声 10 min，+1.8 mmol TBOT，超声 10 min，磁搅 30 min，423 K 24 h；DMF/MeOH 各洗 3 次、353 K 干燥 10 h）；②S-NM125 缺陷改性（水杨酸用量=NH2-BDC 的 2 倍，混合配体溶剂热，DMF:MeOH=7:3，工艺同 NM125）；③SA 复合（300 mg SA/10 mL 水 + S-NM125 至 10 mg/mL 超声 1 h，滴入 2% CaCl2 2 粒/s，浸泡 6 h，水洗至中性，冰箱过夜，<223 K 冷冻干燥 24 h） |  | Ti(OC4H9)4 | 2-aminoterephthalic acid | F1;F4 |  |  | 25 | 6 | 正文未报告吸附后 PXRD（材料本身非晶，XRD 无峰） | 正文未报告金属浸出；离子交换研究：吸附后溶液 Ca(II) 0→17 mg/L（SA 交联 Ca 释放），Na(I) 无显著变化 | 5 循环 Pb 去除率 >97%（正文 3.5，P>0.05 无显著下降）；毫米级珠便于分离回收 | E:\mzh3\所有正文和附件\第一波markdown\Salicylic acid-modified defective NH -MIL-125 sodium alginate composite aerogel beads for enhanced Pb(II) and Cd(II) removal.md | P0381 | 10.3390/molecules23071524 | 1 | isotherm | 308 | 0.15 | 599.8674 | 348.1788 | 1441.755 | 330.9603 | 1 | 327.0818 | 98.89251 | 4 | 330.9603 | 等温线 | Salicylic acid-modified defective NH -MIL-125/sodium alginate composite aerogel beads for enhanced Pb(II) and Cd(II) removal | P0381 | Post-modified MOF; Other composite
P0132 | P0132_M1 | S-NM125/SA | M5 | T4;T8;T10 | 水杨酸改性缺陷 NH2-MIL-125(Ti)/海藻酸钠复合气凝胶珠（毫米级，MOF 粉体包埋 SA 交联珠） | NH2-MIL-125(Ti) | Ti | 2-aminoterephthalic acid | 1 | 1 | 0 | 0 | 1 | 1 | 0 | 0 | 0 | 0 |  |  | 1 | sodium alginate | 0 | No |  |  | 213.15 | 0.48 | 8.93 | S-NM125 非晶不规则多皱褶簇 ~500 nm（SEM）；SA 珠毫米级、内部层状多孔（加入 MOF 后表面粗糙、孔径略不均） | not reported |  |  | 三步：①NM125 溶剂热（3.6 mmol NH2-BDC 溶于 30 mL DMF:MeOH=7:3，超声 10 min，+1.8 mmol TBOT，超声 10 min，磁搅 30 min，423 K 24 h；DMF/MeOH 各洗 3 次、353 K 干燥 10 h）；②S-NM125 缺陷改性（水杨酸用量=NH2-BDC 的 2 倍，混合配体溶剂热，DMF:MeOH=7:3，工艺同 NM125）；③SA 复合（300 mg SA/10 mL 水 + S-NM125 至 10 mg/mL 超声 1 h，滴入 2% CaCl2 2 粒/s，浸泡 6 h，水洗至中性，冰箱过夜，<223 K 冷冻干燥 24 h） |  | Ti(OC4H9)4 | 2-aminoterephthalic acid | F1;F4 |  |  | 25 | 6 | 正文未报告吸附后 PXRD（材料本身非晶，XRD 无峰） | 正文未报告金属浸出；离子交换研究：吸附后溶液 Ca(II) 0→17 mg/L（SA 交联 Ca 释放），Na(I) 无显著变化 | 5 循环 Pb 去除率 >97%（正文 3.5，P>0.05 无显著下降）；毫米级珠便于分离回收 | E:\mzh3\所有正文和附件\第一波markdown\Salicylic acid-modified defective NH -MIL-125 sodium alginate composite aerogel beads for enhanced Pb(II) and Cd(II) removal.md | P0381 | 10.3390/molecules23071524 | 1 | isotherm | 318 | 0.15 | 35.41114 | 87.74834 | 1441.755 | 330.9603 | 1 | 327.0818 | 98.89251 | 4 | 330.9603 | 等温线 | Salicylic acid-modified defective NH -MIL-125/sodium alginate composite aerogel beads for enhanced Pb(II) and Cd(II) removal | P0381 | Post-modified MOF; Other composite
P0132 | P0132_M1 | S-NM125/SA | M5 | T4;T8;T10 | 水杨酸改性缺陷 NH2-MIL-125(Ti)/海藻酸钠复合气凝胶珠（毫米级，MOF 粉体包埋 SA 交联珠） | NH2-MIL-125(Ti) | Ti | 2-aminoterephthalic acid | 1 | 1 | 0 | 0 | 1 | 1 | 0 | 0 | 0 | 0 |  |  | 1 | sodium alginate | 0 | No |  |  | 213.15 | 0.48 | 8.93 | S-NM125 非晶不规则多皱褶簇 ~500 nm（SEM）；SA 珠毫米级、内部层状多孔（加入 MOF 后表面粗糙、孔径略不均） | not reported |  |  | 三步：①NM125 溶剂热（3.6 mmol NH2-BDC 溶于 30 mL DMF:MeOH=7:3，超声 10 min，+1.8 mmol TBOT，超声 10 min，磁搅 30 min，423 K 24 h；DMF/MeOH 各洗 3 次、353 K 干燥 10 h）；②S-NM125 缺陷改性（水杨酸用量=NH2-BDC 的 2 倍，混合配体溶剂热，DMF:MeOH=7:3，工艺同 NM125）；③SA 复合（300 mg SA/10 mL 水 + S-NM125 至 10 mg/mL 超声 1 h，滴入 2% CaCl2 2 粒/s，浸泡 6 h，水洗至中性，冰箱过夜，<223 K 冷冻干燥 24 h） |  | Ti(OC4H9)4 | 2-aminoterephthalic acid | F1;F4 |  |  | 25 | 6 | 正文未报告吸附后 PXRD（材料本身非晶，XRD 无峰） | 正文未报告金属浸出；离子交换研究：吸附后溶液 Ca(II) 0→17 mg/L（SA 交联 Ca 释放），Na(I) 无显著变化 | 5 循环 Pb 去除率 >97%（正文 3.5，P>0.05 无显著下降）；毫米级珠便于分离回收 | E:\mzh3\所有正文和附件\第一波markdown\Salicylic acid-modified defective NH -MIL-125 sodium alginate composite aerogel beads for enhanced Pb(II) and Cd(II) removal.md | P0381 | 10.3390/molecules23071524 | 1 | isotherm | 318 | 0.15 | 100.3979 | 210.4305 | 1441.755 | 330.9603 | 1 | 327.0818 | 98.89251 | 4 | 330.9603 | 等温线 | Salicylic acid-modified defective NH -MIL-125/sodium alginate composite aerogel beads for enhanced Pb(II) and Cd(II) removal | P0381 | Post-modified MOF; Other composite
P0132 | P0132_M1 | S-NM125/SA | M5 | T4;T8;T10 | 水杨酸改性缺陷 NH2-MIL-125(Ti)/海藻酸钠复合气凝胶珠（毫米级，MOF 粉体包埋 SA 交联珠） | NH2-MIL-125(Ti) | Ti | 2-aminoterephthalic acid | 1 | 1 | 0 | 0 | 1 | 1 | 0 | 0 | 0 | 0 |  |  | 1 | sodium alginate | 0 | No |  |  | 213.15 | 0.48 | 8.93 | S-NM125 非晶不规则多皱褶簇 ~500 nm（SEM）；SA 珠毫米级、内部层状多孔（加入 MOF 后表面粗糙、孔径略不均） | not reported |  |  | 三步：①NM125 溶剂热（3.6 mmol NH2-BDC 溶于 30 mL DMF:MeOH=7:3，超声 10 min，+1.8 mmol TBOT，超声 10 min，磁搅 30 min，423 K 24 h；DMF/MeOH 各洗 3 次、353 K 干燥 10 h）；②S-NM125 缺陷改性（水杨酸用量=NH2-BDC 的 2 倍，混合配体溶剂热，DMF:MeOH=7:3，工艺同 NM125）；③SA 复合（300 mg SA/10 mL 水 + S-NM125 至 10 mg/mL 超声 1 h，滴入 2% CaCl2 2 粒/s，浸泡 6 h，水洗至中性，冰箱过夜，<223 K 冷冻干燥 24 h） |  | Ti(OC4H9)4 | 2-aminoterephthalic acid | F1;F4 |  |  | 25 | 6 | 正文未报告吸附后 PXRD（材料本身非晶，XRD 无峰） | 正文未报告金属浸出；离子交换研究：吸附后溶液 Ca(II) 0→17 mg/L（SA 交联 Ca 释放），Na(I) 无显著变化 | 5 循环 Pb 去除率 >97%（正文 3.5，P>0.05 无显著下降）；毫米级珠便于分离回收 | E:\mzh3\所有正文和附件\第一波markdown\Salicylic acid-modified defective NH -MIL-125 sodium alginate composite aerogel beads for enhanced Pb(II) and Cd(II) removal.md | P0381 | 10.3390/molecules23071524 | 1 | isotherm | 318 | 0.15 | 198.8064 | 287.9139 | 1441.755 | 330.9603 | 1 | 327.0818 | 98.89251 | 4 | 330.9603 | 等温线 | Salicylic acid-modified defective NH -MIL-125/sodium alginate composite aerogel beads for enhanced Pb(II) and Cd(II) removal | P0381 | Post-modified MOF; Other composite
P0132 | P0132_M1 | S-NM125/SA | M5 | T4;T8;T10 | 水杨酸改性缺陷 NH2-MIL-125(Ti)/海藻酸钠复合气凝胶珠（毫米级，MOF 粉体包埋 SA 交联珠） | NH2-MIL-125(Ti) | Ti | 2-aminoterephthalic acid | 1 | 1 | 0 | 0 | 1 | 1 | 0 | 0 | 0 | 0 |  |  | 1 | sodium alginate | 0 | No |  |  | 213.15 | 0.48 | 8.93 | S-NM125 非晶不规则多皱褶簇 ~500 nm（SEM）；SA 珠毫米级、内部层状多孔（加入 MOF 后表面粗糙、孔径略不均） | not reported |  |  | 三步：①NM125 溶剂热（3.6 mmol NH2-BDC 溶于 30 mL DMF:MeOH=7:3，超声 10 min，+1.8 mmol TBOT，超声 10 min，磁搅 30 min，423 K 24 h；DMF/MeOH 各洗 3 次、353 K 干燥 10 h）；②S-NM125 缺陷改性（水杨酸用量=NH2-BDC 的 2 倍，混合配体溶剂热，DMF:MeOH=7:3，工艺同 NM125）；③SA 复合（300 mg SA/10 mL 水 + S-NM125 至 10 mg/mL 超声 1 h，滴入 2% CaCl2 2 粒/s，浸泡 6 h，水洗至中性，冰箱过夜，<223 K 冷冻干燥 24 h） |  | Ti(OC4H9)4 | 2-aminoterephthalic acid | F1;F4 |  |  | 25 | 6 | 正文未报告吸附后 PXRD（材料本身非晶，XRD 无峰） | 正文未报告金属浸出；离子交换研究：吸附后溶液 Ca(II) 0→17 mg/L（SA 交联 Ca 释放），Na(I) 无显著变化 | 5 循环 Pb 去除率 >97%（正文 3.5，P>0.05 无显著下降）；毫米级珠便于分离回收 | E:\mzh3\所有正文和附件\第一波markdown\Salicylic acid-modified defective NH -MIL-125 sodium alginate composite aerogel beads for enhanced Pb(II) and Cd(II) removal.md | P0381 | 10.3390/molecules23071524 | 1 | isotherm | 318 | 0.15 | 399.3369 | 363.245 | 1441.755 | 330.9603 | 1 | 327.0818 | 98.89251 | 4 | 330.9603 | 等温线 | Salicylic acid-modified defective NH -MIL-125/sodium alginate composite aerogel beads for enhanced Pb(II) and Cd(II) removal | P0381 | Post-modified MOF; Other composite
P0132 | P0132_M1 | S-NM125/SA | M5 | T4;T8;T10 | 水杨酸改性缺陷 NH2-MIL-125(Ti)/海藻酸钠复合气凝胶珠（毫米级，MOF 粉体包埋 SA 交联珠） | NH2-MIL-125(Ti) | Ti | 2-aminoterephthalic acid | 1 | 1 | 0 | 0 | 1 | 1 | 0 | 0 | 0 | 0 |  |  | 1 | sodium alginate | 0 | No |  |  | 213.15 | 0.48 | 8.93 | S-NM125 非晶不规则多皱褶簇 ~500 nm（SEM）；SA 珠毫米级、内部层状多孔（加入 MOF 后表面粗糙、孔径略不均） | not reported |  |  | 三步：①NM125 溶剂热（3.6 mmol NH2-BDC 溶于 30 mL DMF:MeOH=7:3，超声 10 min，+1.8 mmol TBOT，超声 10 min，磁搅 30 min，423 K 24 h；DMF/MeOH 各洗 3 次、353 K 干燥 10 h）；②S-NM125 缺陷改性（水杨酸用量=NH2-BDC 的 2 倍，混合配体溶剂热，DMF:MeOH=7:3，工艺同 NM125）；③SA 复合（300 mg SA/10 mL 水 + S-NM125 至 10 mg/mL 超声 1 h，滴入 2% CaCl2 2 粒/s，浸泡 6 h，水洗至中性，冰箱过夜，<223 K 冷冻干燥 24 h） |  | Ti(OC4H9)4 | 2-aminoterephthalic acid | F1;F4 |  |  | 25 | 6 | 正文未报告吸附后 PXRD（材料本身非晶，XRD 无峰） | 正文未报告金属浸出；离子交换研究：吸附后溶液 Ca(II) 0→17 mg/L（SA 交联 Ca 释放），Na(I) 无显著变化 | 5 循环 Pb 去除率 >97%（正文 3.5，P>0.05 无显著下降）；毫米级珠便于分离回收 | E:\mzh3\所有正文和附件\第一波markdown\Salicylic acid-modified defective NH -MIL-125 sodium alginate composite aerogel beads for enhanced Pb(II) and Cd(II) removal.md | P0381 | 10.3390/molecules23071524 | 1 | isotherm | 318 | 0.15 | 599.8674 | 374.0066 | 1441.755 | 330.9603 | 1 | 327.0818 | 98.89251 | 4 | 330.9603 | 等温线 | Salicylic acid-modified defective NH -MIL-125/sodium alginate composite aerogel beads for enhanced Pb(II) and Cd(II) removal | P0381 | Post-modified MOF; Other composite
P0132 | P0132_M1 | S-NM125/SA | M5 | T4;T8;T10 | 水杨酸改性缺陷 NH2-MIL-125(Ti)/海藻酸钠复合气凝胶珠（毫米级，MOF 粉体包埋 SA 交联珠） | NH2-MIL-125(Ti) | Ti | 2-aminoterephthalic acid | 1 | 1 | 0 | 0 | 1 | 1 | 0 | 0 | 0 | 0 |  |  | 1 | sodium alginate | 0 | No |  |  | 213.15 | 0.48 | 8.93 | S-NM125 非晶不规则多皱褶簇 ~500 nm（SEM）；SA 珠毫米级、内部层状多孔（加入 MOF 后表面粗糙、孔径略不均） | not reported |  |  | 三步：①NM125 溶剂热（3.6 mmol NH2-BDC 溶于 30 mL DMF:MeOH=7:3，超声 10 min，+1.8 mmol TBOT，超声 10 min，磁搅 30 min，423 K 24 h；DMF/MeOH 各洗 3 次、353 K 干燥 10 h）；②S-NM125 缺陷改性（水杨酸用量=NH2-BDC 的 2 倍，混合配体溶剂热，DMF:MeOH=7:3，工艺同 NM125）；③SA 复合（300 mg SA/10 mL 水 + S-NM125 至 10 mg/mL 超声 1 h，滴入 2% CaCl2 2 粒/s，浸泡 6 h，水洗至中性，冰箱过夜，<223 K 冷冻干燥 24 h） |  | Ti(OC4H9)4 | 2-aminoterephthalic acid | F1;F4 |  |  | 25 | 6 | 正文未报告吸附后 PXRD（材料本身非晶，XRD 无峰） | 正文未报告金属浸出；离子交换研究：吸附后溶液 Ca(II) 0→17 mg/L（SA 交联 Ca 释放），Na(I) 无显著变化 | 5 循环 Pb 去除率 >97%（正文 3.5，P>0.05 无显著下降）；毫米级珠便于分离回收 | E:\mzh3\所有正文和附件\第一波markdown\Salicylic acid-modified defective NH -MIL-125 sodium alginate composite aerogel beads for enhanced Pb(II) and Cd(II) removal.md | P0381 | 10.3390/molecules23071524 | 1 | regeneration | 298 | 0.15 | 598.0106 | 330.9603 | 1441.755 | 330.9603 | 1 | 327.0818 | 98.89251 | 4 | 330.9603 | 循环性 | Salicylic acid-modified defective NH -MIL-125/sodium alginate composite aerogel beads for enhanced Pb(II) and Cd(II) removal | P0381 | Post-modified MOF; Other composite
P0132 | P0132_M1 | S-NM125/SA | M5 | T4;T8;T10 | 水杨酸改性缺陷 NH2-MIL-125(Ti)/海藻酸钠复合气凝胶珠（毫米级，MOF 粉体包埋 SA 交联珠） | NH2-MIL-125(Ti) | Ti | 2-aminoterephthalic acid | 1 | 1 | 0 | 0 | 1 | 1 | 0 | 0 | 0 | 0 |  |  | 1 | sodium alginate | 0 | No |  |  | 213.15 | 0.48 | 8.93 | S-NM125 非晶不规则多皱褶簇 ~500 nm（SEM）；SA 珠毫米级、内部层状多孔（加入 MOF 后表面粗糙、孔径略不均） | not reported |  |  | 三步：①NM125 溶剂热（3.6 mmol NH2-BDC 溶于 30 mL DMF:MeOH=7:3，超声 10 min，+1.8 mmol TBOT，超声 10 min，磁搅 30 min，423 K 24 h；DMF/MeOH 各洗 3 次、353 K 干燥 10 h）；②S-NM125 缺陷改性（水杨酸用量=NH2-BDC 的 2 倍，混合配体溶剂热，DMF:MeOH=7:3，工艺同 NM125）；③SA 复合（300 mg SA/10 mL 水 + S-NM125 至 10 mg/mL 超声 1 h，滴入 2% CaCl2 2 粒/s，浸泡 6 h，水洗至中性，冰箱过夜，<223 K 冷冻干燥 24 h） |  | Ti(OC4H9)4 | 2-aminoterephthalic acid | F1;F4 |  |  | 25 | 6 | 正文未报告吸附后 PXRD（材料本身非晶，XRD 无峰） | 正文未报告金属浸出；离子交换研究：吸附后溶液 Ca(II) 0→17 mg/L（SA 交联 Ca 释放），Na(I) 无显著变化 | 5 循环 Pb 去除率 >97%（正文 3.5，P>0.05 无显著下降）；毫米级珠便于分离回收 | E:\mzh3\所有正文和附件\第一波markdown\Salicylic acid-modified defective NH -MIL-125 sodium alginate composite aerogel beads for enhanced Pb(II) and Cd(II) removal.md | P0381 | 10.3390/molecules23071524 | 1 | regeneration | 298 | 0.15 | 598.0106 | 330.9603 | 1441.755 | 330.9603 | 2 | 325.789 | 98.50163 | 4 | 330.9603 | 循环性 | Salicylic acid-modified defective NH -MIL-125/sodium alginate composite aerogel beads for enhanced Pb(II) and Cd(II) removal | P0381 | Post-modified MOF; Other composite
P0132 | P0132_M1 | S-NM125/SA | M5 | T4;T8;T10 | 水杨酸改性缺陷 NH2-MIL-125(Ti)/海藻酸钠复合气凝胶珠（毫米级，MOF 粉体包埋 SA 交联珠） | NH2-MIL-125(Ti) | Ti | 2-aminoterephthalic acid | 1 | 1 | 0 | 0 | 1 | 1 | 0 | 0 | 0 | 0 |  |  | 1 | sodium alginate | 0 | No |  |  | 213.15 | 0.48 | 8.93 | S-NM125 非晶不规则多皱褶簇 ~500 nm（SEM）；SA 珠毫米级、内部层状多孔（加入 MOF 后表面粗糙、孔径略不均） | not reported |  |  | 三步：①NM125 溶剂热（3.6 mmol NH2-BDC 溶于 30 mL DMF:MeOH=7:3，超声 10 min，+1.8 mmol TBOT，超声 10 min，磁搅 30 min，423 K 24 h；DMF/MeOH 各洗 3 次、353 K 干燥 10 h）；②S-NM125 缺陷改性（水杨酸用量=NH2-BDC 的 2 倍，混合配体溶剂热，DMF:MeOH=7:3，工艺同 NM125）；③SA 复合（300 mg SA/10 mL 水 + S-NM125 至 10 mg/mL 超声 1 h，滴入 2% CaCl2 2 粒/s，浸泡 6 h，水洗至中性，冰箱过夜，<223 K 冷冻干燥 24 h） |  | Ti(OC4H9)4 | 2-aminoterephthalic acid | F1;F4 |  |  | 25 | 6 | 正文未报告吸附后 PXRD（材料本身非晶，XRD 无峰） | 正文未报告金属浸出；离子交换研究：吸附后溶液 Ca(II) 0→17 mg/L（SA 交联 Ca 释放），Na(I) 无显著变化 | 5 循环 Pb 去除率 >97%（正文 3.5，P>0.05 无显著下降）；毫米级珠便于分离回收 | E:\mzh3\所有正文和附件\第一波markdown\Salicylic acid-modified defective NH -MIL-125 sodium alginate composite aerogel beads for enhanced Pb(II) and Cd(II) removal.md | P0381 | 10.3390/molecules23071524 | 1 | regeneration | 298 | 0.15 | 598.0106 | 330.9603 | 1441.755 | 330.9603 | 3 | 325.789 | 98.50163 | 4 | 330.9603 | 循环性 | Salicylic acid-modified defective NH -MIL-125/sodium alginate composite aerogel beads for enhanced Pb(II) and Cd(II) removal | P0381 | Post-modified MOF; Other composite
P0132 | P0132_M1 | S-NM125/SA | M5 | T4;T8;T10 | 水杨酸改性缺陷 NH2-MIL-125(Ti)/海藻酸钠复合气凝胶珠（毫米级，MOF 粉体包埋 SA 交联珠） | NH2-MIL-125(Ti) | Ti | 2-aminoterephthalic acid | 1 | 1 | 0 | 0 | 1 | 1 | 0 | 0 | 0 | 0 |  |  | 1 | sodium alginate | 0 | No |  |  | 213.15 | 0.48 | 8.93 | S-NM125 非晶不规则多皱褶簇 ~500 nm（SEM）；SA 珠毫米级、内部层状多孔（加入 MOF 后表面粗糙、孔径略不均） | not reported |  |  | 三步：①NM125 溶剂热（3.6 mmol NH2-BDC 溶于 30 mL DMF:MeOH=7:3，超声 10 min，+1.8 mmol TBOT，超声 10 min，磁搅 30 min，423 K 24 h；DMF/MeOH 各洗 3 次、353 K 干燥 10 h）；②S-NM125 缺陷改性（水杨酸用量=NH2-BDC 的 2 倍，混合配体溶剂热，DMF:MeOH=7:3，工艺同 NM125）；③SA 复合（300 mg SA/10 mL 水 + S-NM125 至 10 mg/mL 超声 1 h，滴入 2% CaCl2 2 粒/s，浸泡 6 h，水洗至中性，冰箱过夜，<223 K 冷冻干燥 24 h） |  | Ti(OC4H9)4 | 2-aminoterephthalic acid | F1;F4 |  |  | 25 | 6 | 正文未报告吸附后 PXRD（材料本身非晶，XRD 无峰） | 正文未报告金属浸出；离子交换研究：吸附后溶液 Ca(II) 0→17 mg/L（SA 交联 Ca 释放），Na(I) 无显著变化 | 5 循环 Pb 去除率 >97%（正文 3.5，P>0.05 无显著下降）；毫米级珠便于分离回收 | E:\mzh3\所有正文和附件\第一波markdown\Salicylic acid-modified defective NH -MIL-125 sodium alginate composite aerogel beads for enhanced Pb(II) and Cd(II) removal.md | P0381 | 10.3390/molecules23071524 | 1 | regeneration | 298 | 0.15 | 598.0106 | 330.9603 | 1441.755 | 330.9603 | 4 | 325.789 | 98.50163 | 4 | 330.9603 | 循环性 | Salicylic acid-modified defective NH -MIL-125/sodium alginate composite aerogel beads for enhanced Pb(II) and Cd(II) removal | P0381 | Post-modified MOF; Other composite
P0132 | P0132_M1 | S-NM125/SA | M5 | T4;T8;T10 | 水杨酸改性缺陷 NH2-MIL-125(Ti)/海藻酸钠复合气凝胶珠（毫米级，MOF 粉体包埋 SA 交联珠） | NH2-MIL-125(Ti) | Ti | 2-aminoterephthalic acid | 1 | 1 | 0 | 0 | 1 | 1 | 0 | 0 | 0 | 0 |  |  | 1 | sodium alginate | 0 | No |  |  | 213.15 | 0.48 | 8.93 | S-NM125 非晶不规则多皱褶簇 ~500 nm（SEM）；SA 珠毫米级、内部层状多孔（加入 MOF 后表面粗糙、孔径略不均） | not reported |  |  | 三步：①NM125 溶剂热（3.6 mmol NH2-BDC 溶于 30 mL DMF:MeOH=7:3，超声 10 min，+1.8 mmol TBOT，超声 10 min，磁搅 30 min，423 K 24 h；DMF/MeOH 各洗 3 次、353 K 干燥 10 h）；②S-NM125 缺陷改性（水杨酸用量=NH2-BDC 的 2 倍，混合配体溶剂热，DMF:MeOH=7:3，工艺同 NM125）；③SA 复合（300 mg SA/10 mL 水 + S-NM125 至 10 mg/mL 超声 1 h，滴入 2% CaCl2 2 粒/s，浸泡 6 h，水洗至中性，冰箱过夜，<223 K 冷冻干燥 24 h） |  | Ti(OC4H9)4 | 2-aminoterephthalic acid | F1;F4 |  |  | 25 | 6 | 正文未报告吸附后 PXRD（材料本身非晶，XRD 无峰） | 正文未报告金属浸出；离子交换研究：吸附后溶液 Ca(II) 0→17 mg/L（SA 交联 Ca 释放），Na(I) 无显著变化 | 5 循环 Pb 去除率 >97%（正文 3.5，P>0.05 无显著下降）；毫米级珠便于分离回收 | E:\mzh3\所有正文和附件\第一波markdown\Salicylic acid-modified defective NH -MIL-125 sodium alginate composite aerogel beads for enhanced Pb(II) and Cd(II) removal.md | P0381 | 10.3390/molecules23071524 | 1 | regeneration | 298 | 0.15 | 598.0106 | 330.9603 | 1441.755 | 330.9603 | 5 | 330.9603 | 100.0651 | 4 | 330.9603 | 循环性 | Salicylic acid-modified defective NH -MIL-125/sodium alginate composite aerogel beads for enhanced Pb(II) and Cd(II) removal | P0381 | Post-modified MOF; Other composite
P0132 | P0132_M1 | S-NM125/SA | M5 | T4;T8;T10 | 水杨酸改性缺陷 NH2-MIL-125(Ti)/海藻酸钠复合气凝胶珠（毫米级，MOF 粉体包埋 SA 交联珠） | NH2-MIL-125(Ti) | Ti | 2-aminoterephthalic acid | 1 | 1 | 0 | 0 | 1 | 1 | 0 | 0 | 0 | 0 |  |  | 1 | sodium alginate | 0 | No |  |  | 213.15 | 0.48 | 8.93 | S-NM125 非晶不规则多皱褶簇 ~500 nm（SEM）；SA 珠毫米级、内部层状多孔（加入 MOF 后表面粗糙、孔径略不均） | not reported |  |  | 三步：①NM125 溶剂热（3.6 mmol NH2-BDC 溶于 30 mL DMF:MeOH=7:3，超声 10 min，+1.8 mmol TBOT，超声 10 min，磁搅 30 min，423 K 24 h；DMF/MeOH 各洗 3 次、353 K 干燥 10 h）；②S-NM125 缺陷改性（水杨酸用量=NH2-BDC 的 2 倍，混合配体溶剂热，DMF:MeOH=7:3，工艺同 NM125）；③SA 复合（300 mg SA/10 mL 水 + S-NM125 至 10 mg/mL 超声 1 h，滴入 2% CaCl2 2 粒/s，浸泡 6 h，水洗至中性，冰箱过夜，<223 K 冷冻干燥 24 h） |  | Ti(OC4H9)4 | 2-aminoterephthalic acid | F1;F4 |  |  | 25 | 6 | 正文未报告吸附后 PXRD（材料本身非晶，XRD 无峰） | 正文未报告金属浸出；离子交换研究：吸附后溶液 Ca(II) 0→17 mg/L（SA 交联 Ca 释放），Na(I) 无显著变化 | 5 循环 Pb 去除率 >97%（正文 3.5，P>0.05 无显著下降）；毫米级珠便于分离回收 | E:\mzh3\所有正文和附件\第一波markdown\Salicylic acid-modified defective NH -MIL-125 sodium alginate composite aerogel beads for enhanced Pb(II) and Cd(II) removal.md | P0381 | 10.3390/molecules23071524 | 1 | regeneration | 298 | 0.15 | 598.0106 | 330.9603 | 1441.755 | 330.9603 | 6 | 325.789 | 98.50163 | 4 | 330.9603 | 循环性 | Salicylic acid-modified defective NH -MIL-125/sodium alginate composite aerogel beads for enhanced Pb(II) and Cd(II) removal | P0381 | Post-modified MOF; Other composite
P0133 | P0133_M1 | SS-NH2-UiO-66-5 | M2 | T8 | 酒石酸钾钠（Seignette salt）后修饰缺陷工程 Zr-MOF（NH2-UiO-66 经 SS 螯合刻蚀产生 Zr/配体缺失、层级孔） | NH2-UiO-66 | Zr | terephthalic acid | 1 | 1 | 0 | 0 | 1 | 1 | 0 | 0 | 0 | 1 | Seignette salt（酒石酸钾钠，KNaC4H4O6·4H2O）水相螯合后修饰：100.0 mg NH2-UiO-66 + 5.0 mmol SS 于 50.0 mL 去离子水，60 °C 10.0 h，洗 3 次、60 °C 干燥 12.0 h；SS 螯合带走 Zr 原子→配体缺失→氧空位+层级孔 |  | 0 |  | 0 | No |  |  | 124.591 | 0.094 |  | 八面体形貌 500-700 nm（SEM）；HR-TEM 显示局部缺陷、(111) 面 d=2.3 Å | vacuum activation; thermal drying | 60 | 12 h | 两步：①NH2-UiO-66 溶剂热合成（SI Section S1，乙酸 modulator）；②SS 后修饰缺陷工程（100.0 mg NH2-UiO-66 + SS 5.0 mmol/50 mL 去离子水，60 °C 10.0 h） | water | ZrCl4 | terephthalic acid | F1 | acetic acid |  | 60 | 10 | 5 循环后 PXRD/FTIR/SEM 稳定（正文 3.2 Fig 5a-c） | Zr 溶出 pH 5.46 时 0.24 mg/L（正文 3.5）；柱实验全程 <1.16 mg/L（Fig S12） | 5 循环去除率 >90%（正文 3.2，HCl pH=2.0 洗脱 1 min 效率 >75%）；水稳定性优异 | E:\mzh3\所有正文和附件\第一波markdown\Seignette salt induced defects in Zr-MOFs for boosted Pb(II) adsorption universal strategy and mechanism insight.md | P0384 | 10.1016/j.cej.2022.136276 | 1 | isotherm | 288 | 0.133 | 4.261745 | 84.72384 | 90.07519 | 159.7642 | 1 | 185.5116 | 99.12088 | 5 | 185.5116 | 等温线 | Seignette salt induced defects in Zr-MOFs for boosted Pb(II) adsorption: universal strategy and mechanism insight | P0384 | Post-modified MOF
P0133 | P0133_M1 | SS-NH2-UiO-66-5 | M2 | T8 | 酒石酸钾钠（Seignette salt）后修饰缺陷工程 Zr-MOF（NH2-UiO-66 经 SS 螯合刻蚀产生 Zr/配体缺失、层级孔） | NH2-UiO-66 | Zr | terephthalic acid | 1 | 1 | 0 | 0 | 1 | 1 | 0 | 0 | 0 | 1 | Seignette salt（酒石酸钾钠，KNaC4H4O6·4H2O）水相螯合后修饰：100.0 mg NH2-UiO-66 + 5.0 mmol SS 于 50.0 mL 去离子水，60 °C 10.0 h，洗 3 次、60 °C 干燥 12.0 h；SS 螯合带走 Zr 原子→配体缺失→氧空位+层级孔 |  | 0 |  | 0 | No |  |  | 124.591 | 0.094 |  | 八面体形貌 500-700 nm（SEM）；HR-TEM 显示局部缺陷、(111) 面 d=2.3 Å | vacuum activation; thermal drying | 60 | 12 h | 两步：①NH2-UiO-66 溶剂热合成（SI Section S1，乙酸 modulator）；②SS 后修饰缺陷工程（100.0 mg NH2-UiO-66 + SS 5.0 mmol/50 mL 去离子水，60 °C 10.0 h） | water | ZrCl4 | terephthalic acid | F1 | acetic acid |  | 60 | 10 | 5 循环后 PXRD/FTIR/SEM 稳定（正文 3.2 Fig 5a-c） | Zr 溶出 pH 5.46 时 0.24 mg/L（正文 3.5）；柱实验全程 <1.16 mg/L（Fig S12） | 5 循环去除率 >90%（正文 3.2，HCl pH=2.0 洗脱 1 min 效率 >75%）；水稳定性优异 | E:\mzh3\所有正文和附件\第一波markdown\Seignette salt induced defects in Zr-MOFs for boosted Pb(II) adsorption universal strategy and mechanism insight.md | P0384 | 10.1016/j.cej.2022.136276 | 1 | isotherm | 288 | 0.133 | 19.69799 | 146.5116 | 90.07519 | 159.7642 | 1 | 185.5116 | 99.12088 | 5 | 185.5116 | 等温线 | Seignette salt induced defects in Zr-MOFs for boosted Pb(II) adsorption: universal strategy and mechanism insight | P0384 | Post-modified MOF
P0133 | P0133_M1 | SS-NH2-UiO-66-5 | M2 | T8 | 酒石酸钾钠（Seignette salt）后修饰缺陷工程 Zr-MOF（NH2-UiO-66 经 SS 螯合刻蚀产生 Zr/配体缺失、层级孔） | NH2-UiO-66 | Zr | terephthalic acid | 1 | 1 | 0 | 0 | 1 | 1 | 0 | 0 | 0 | 1 | Seignette salt（酒石酸钾钠，KNaC4H4O6·4H2O）水相螯合后修饰：100.0 mg NH2-UiO-66 + 5.0 mmol SS 于 50.0 mL 去离子水，60 °C 10.0 h，洗 3 次、60 °C 干燥 12.0 h；SS 螯合带走 Zr 原子→配体缺失→氧空位+层级孔 |  | 0 |  | 0 | No |  |  | 124.591 | 0.094 |  | 八面体形貌 500-700 nm（SEM）；HR-TEM 显示局部缺陷、(111) 面 d=2.3 Å | vacuum activation; thermal drying | 60 | 12 h | 两步：①NH2-UiO-66 溶剂热合成（SI Section S1，乙酸 modulator）；②SS 后修饰缺陷工程（100.0 mg NH2-UiO-66 + SS 5.0 mmol/50 mL 去离子水，60 °C 10.0 h） | water | ZrCl4 | terephthalic acid | F1 | acetic acid |  | 60 | 10 | 5 循环后 PXRD/FTIR/SEM 稳定（正文 3.2 Fig 5a-c） | Zr 溶出 pH 5.46 时 0.24 mg/L（正文 3.5）；柱实验全程 <1.16 mg/L（Fig S12） | 5 循环去除率 >90%（正文 3.2，HCl pH=2.0 洗脱 1 min 效率 >75%）；水稳定性优异 | E:\mzh3\所有正文和附件\第一波markdown\Seignette salt induced defects in Zr-MOFs for boosted Pb(II) adsorption universal strategy and mechanism insight.md | P0384 | 10.1016/j.cej.2022.136276 | 1 | isotherm | 288 | 0.133 | 32.04698 | 161.25 | 90.07519 | 159.7642 | 1 | 185.5116 | 99.12088 | 5 | 185.5116 | 等温线 | Seignette salt induced defects in Zr-MOFs for boosted Pb(II) adsorption: universal strategy and mechanism insight | P0384 | Post-modified MOF
P0133 | P0133_M1 | SS-NH2-UiO-66-5 | M2 | T8 | 酒石酸钾钠（Seignette salt）后修饰缺陷工程 Zr-MOF（NH2-UiO-66 经 SS 螯合刻蚀产生 Zr/配体缺失、层级孔） | NH2-UiO-66 | Zr | terephthalic acid | 1 | 1 | 0 | 0 | 1 | 1 | 0 | 0 | 0 | 1 | Seignette salt（酒石酸钾钠，KNaC4H4O6·4H2O）水相螯合后修饰：100.0 mg NH2-UiO-66 + 5.0 mmol SS 于 50.0 mL 去离子水，60 °C 10.0 h，洗 3 次、60 °C 干燥 12.0 h；SS 螯合带走 Zr 原子→配体缺失→氧空位+层级孔 |  | 0 |  | 0 | No |  |  | 124.591 | 0.094 |  | 八面体形貌 500-700 nm（SEM）；HR-TEM 显示局部缺陷、(111) 面 d=2.3 Å | vacuum activation; thermal drying | 60 | 12 h | 两步：①NH2-UiO-66 溶剂热合成（SI Section S1，乙酸 modulator）；②SS 后修饰缺陷工程（100.0 mg NH2-UiO-66 + SS 5.0 mmol/50 mL 去离子水，60 °C 10.0 h） | water | ZrCl4 | terephthalic acid | F1 | acetic acid |  | 60 | 10 | 5 循环后 PXRD/FTIR/SEM 稳定（正文 3.2 Fig 5a-c） | Zr 溶出 pH 5.46 时 0.24 mg/L（正文 3.5）；柱实验全程 <1.16 mg/L（Fig S12） | 5 循环去除率 >90%（正文 3.2，HCl pH=2.0 洗脱 1 min 效率 >75%）；水稳定性优异 | E:\mzh3\所有正文和附件\第一波markdown\Seignette salt induced defects in Zr-MOFs for boosted Pb(II) adsorption universal strategy and mechanism insight.md | P0384 | 10.1016/j.cej.2022.136276 | 1 | isotherm | 288 | 0.133 | 46.67785 | 170.3198 | 90.07519 | 159.7642 | 1 | 185.5116 | 99.12088 | 5 | 185.5116 | 等温线 | Seignette salt induced defects in Zr-MOFs for boosted Pb(II) adsorption: universal strategy and mechanism insight | P0384 | Post-modified MOF
P0133 | P0133_M1 | SS-NH2-UiO-66-5 | M2 | T8 | 酒石酸钾钠（Seignette salt）后修饰缺陷工程 Zr-MOF（NH2-UiO-66 经 SS 螯合刻蚀产生 Zr/配体缺失、层级孔） | NH2-UiO-66 | Zr | terephthalic acid | 1 | 1 | 0 | 0 | 1 | 1 | 0 | 0 | 0 | 1 | Seignette salt（酒石酸钾钠，KNaC4H4O6·4H2O）水相螯合后修饰：100.0 mg NH2-UiO-66 + 5.0 mmol SS 于 50.0 mL 去离子水，60 °C 10.0 h，洗 3 次、60 °C 干燥 12.0 h；SS 螯合带走 Zr 原子→配体缺失→氧空位+层级孔 |  | 0 |  | 0 | No |  |  | 124.591 | 0.094 |  | 八面体形貌 500-700 nm（SEM）；HR-TEM 显示局部缺陷、(111) 面 d=2.3 Å | vacuum activation; thermal drying | 60 | 12 h | 两步：①NH2-UiO-66 溶剂热合成（SI Section S1，乙酸 modulator）；②SS 后修饰缺陷工程（100.0 mg NH2-UiO-66 + SS 5.0 mmol/50 mL 去离子水，60 °C 10.0 h） | water | ZrCl4 | terephthalic acid | F1 | acetic acid |  | 60 | 10 | 5 循环后 PXRD/FTIR/SEM 稳定（正文 3.2 Fig 5a-c） | Zr 溶出 pH 5.46 时 0.24 mg/L（正文 3.5）；柱实验全程 <1.16 mg/L（Fig S12） | 5 循环去除率 >90%（正文 3.2，HCl pH=2.0 洗脱 1 min 效率 >75%）；水稳定性优异 | E:\mzh3\所有正文和附件\第一波markdown\Seignette salt induced defects in Zr-MOFs for boosted Pb(II) adsorption universal strategy and mechanism insight.md | P0384 | 10.1016/j.cej.2022.136276 | 1 | isotherm | 298 | 0.133 | 3.724832 | 97.08141 | 90.07519 | 159.7642 | 1 | 185.5116 | 99.12088 | 5 | 185.5116 | 等温线 | Seignette salt induced defects in Zr-MOFs for boosted Pb(II) adsorption: universal strategy and mechanism insight | P0384 | Post-modified MOF
P0133 | P0133_M1 | SS-NH2-UiO-66-5 | M2 | T8 | 酒石酸钾钠（Seignette salt）后修饰缺陷工程 Zr-MOF（NH2-UiO-66 经 SS 螯合刻蚀产生 Zr/配体缺失、层级孔） | NH2-UiO-66 | Zr | terephthalic acid | 1 | 1 | 0 | 0 | 1 | 1 | 0 | 0 | 0 | 1 | Seignette salt（酒石酸钾钠，KNaC4H4O6·4H2O）水相螯合后修饰：100.0 mg NH2-UiO-66 + 5.0 mmol SS 于 50.0 mL 去离子水，60 °C 10.0 h，洗 3 次、60 °C 干燥 12.0 h；SS 螯合带走 Zr 原子→配体缺失→氧空位+层级孔 |  | 0 |  | 0 | No |  |  | 124.591 | 0.094 |  | 八面体形貌 500-700 nm（SEM）；HR-TEM 显示局部缺陷、(111) 面 d=2.3 Å | vacuum activation; thermal drying | 60 | 12 h | 两步：①NH2-UiO-66 溶剂热合成（SI Section S1，乙酸 modulator）；②SS 后修饰缺陷工程（100.0 mg NH2-UiO-66 + SS 5.0 mmol/50 mL 去离子水，60 °C 10.0 h） | water | ZrCl4 | terephthalic acid | F1 | acetic acid |  | 60 | 10 | 5 循环后 PXRD/FTIR/SEM 稳定（正文 3.2 Fig 5a-c） | Zr 溶出 pH 5.46 时 0.24 mg/L（正文 3.5）；柱实验全程 <1.16 mg/L（Fig S12） | 5 循环去除率 >90%（正文 3.2，HCl pH=2.0 洗脱 1 min 效率 >75%）；水稳定性优异 | E:\mzh3\所有正文和附件\第一波markdown\Seignette salt induced defects in Zr-MOFs for boosted Pb(II) adsorption universal strategy and mechanism insight.md | P0384 | 10.1016/j.cej.2022.136276 | 1 | isotherm | 298 | 0.133 | 18.08725 | 156.0349 | 90.07519 | 159.7642 | 1 | 185.5116 | 99.12088 | 5 | 185.5116 | 等温线 | Seignette salt induced defects in Zr-MOFs for boosted Pb(II) adsorption: universal strategy and mechanism insight | P0384 | Post-modified MOF
P0133 | P0133_M1 | SS-NH2-UiO-66-5 | M2 | T8 | 酒石酸钾钠（Seignette salt）后修饰缺陷工程 Zr-MOF（NH2-UiO-66 经 SS 螯合刻蚀产生 Zr/配体缺失、层级孔） | NH2-UiO-66 | Zr | terephthalic acid | 1 | 1 | 0 | 0 | 1 | 1 | 0 | 0 | 0 | 1 | Seignette salt（酒石酸钾钠，KNaC4H4O6·4H2O）水相螯合后修饰：100.0 mg NH2-UiO-66 + 5.0 mmol SS 于 50.0 mL 去离子水，60 °C 10.0 h，洗 3 次、60 °C 干燥 12.0 h；SS 螯合带走 Zr 原子→配体缺失→氧空位+层级孔 |  | 0 |  | 0 | No |  |  | 124.591 | 0.094 |  | 八面体形貌 500-700 nm（SEM）；HR-TEM 显示局部缺陷、(111) 面 d=2.3 Å | vacuum activation; thermal drying | 60 | 12 h | 两步：①NH2-UiO-66 溶剂热合成（SI Section S1，乙酸 modulator）；②SS 后修饰缺陷工程（100.0 mg NH2-UiO-66 + SS 5.0 mmol/50 mL 去离子水，60 °C 10.0 h） | water | ZrCl4 | terephthalic acid | F1 | acetic acid |  | 60 | 10 | 5 循环后 PXRD/FTIR/SEM 稳定（正文 3.2 Fig 5a-c） | Zr 溶出 pH 5.46 时 0.24 mg/L（正文 3.5）；柱实验全程 <1.16 mg/L（Fig S12） | 5 循环去除率 >90%（正文 3.2，HCl pH=2.0 洗脱 1 min 效率 >75%）；水稳定性优异 | E:\mzh3\所有正文和附件\第一波markdown\Seignette salt induced defects in Zr-MOFs for boosted Pb(II) adsorption universal strategy and mechanism insight.md | P0384 | 10.1016/j.cej.2022.136276 | 1 | isotherm | 298 | 0.133 | 30.30201 | 176.4419 | 90.07519 | 159.7642 | 1 | 185.5116 | 99.12088 | 5 | 185.5116 | 等温线 | Seignette salt induced defects in Zr-MOFs for boosted Pb(II) adsorption: universal strategy and mechanism insight | P0384 | Post-modified MOF
P0133 | P0133_M1 | SS-NH2-UiO-66-5 | M2 | T8 | 酒石酸钾钠（Seignette salt）后修饰缺陷工程 Zr-MOF（NH2-UiO-66 经 SS 螯合刻蚀产生 Zr/配体缺失、层级孔） | NH2-UiO-66 | Zr | terephthalic acid | 1 | 1 | 0 | 0 | 1 | 1 | 0 | 0 | 0 | 1 | Seignette salt（酒石酸钾钠，KNaC4H4O6·4H2O）水相螯合后修饰：100.0 mg NH2-UiO-66 + 5.0 mmol SS 于 50.0 mL 去离子水，60 °C 10.0 h，洗 3 次、60 °C 干燥 12.0 h；SS 螯合带走 Zr 原子→配体缺失→氧空位+层级孔 |  | 0 |  | 0 | No |  |  | 124.591 | 0.094 |  | 八面体形貌 500-700 nm（SEM）；HR-TEM 显示局部缺陷、(111) 面 d=2.3 Å | vacuum activation; thermal drying | 60 | 12 h | 两步：①NH2-UiO-66 溶剂热合成（SI Section S1，乙酸 modulator）；②SS 后修饰缺陷工程（100.0 mg NH2-UiO-66 + SS 5.0 mmol/50 mL 去离子水，60 °C 10.0 h） | water | ZrCl4 | terephthalic acid | F1 | acetic acid |  | 60 | 10 | 5 循环后 PXRD/FTIR/SEM 稳定（正文 3.2 Fig 5a-c） | Zr 溶出 pH 5.46 时 0.24 mg/L（正文 3.5）；柱实验全程 <1.16 mg/L（Fig S12） | 5 循环去除率 >90%（正文 3.2，HCl pH=2.0 洗脱 1 min 效率 >75%）；水稳定性优异 | E:\mzh3\所有正文和附件\第一波markdown\Seignette salt induced defects in Zr-MOFs for boosted Pb(II) adsorption universal strategy and mechanism insight.md | P0384 | 10.1016/j.cej.2022.136276 | 1 | isotherm | 298 | 0.133 | 44.93289 | 185.5116 | 90.07519 | 159.7642 | 1 | 185.5116 | 99.12088 | 5 | 185.5116 | 等温线 | Seignette salt induced defects in Zr-MOFs for boosted Pb(II) adsorption: universal strategy and mechanism insight | P0384 | Post-modified MOF
P0133 | P0133_M1 | SS-NH2-UiO-66-5 | M2 | T8 | 酒石酸钾钠（Seignette salt）后修饰缺陷工程 Zr-MOF（NH2-UiO-66 经 SS 螯合刻蚀产生 Zr/配体缺失、层级孔） | NH2-UiO-66 | Zr | terephthalic acid | 1 | 1 | 0 | 0 | 1 | 1 | 0 | 0 | 0 | 1 | Seignette salt（酒石酸钾钠，KNaC4H4O6·4H2O）水相螯合后修饰：100.0 mg NH2-UiO-66 + 5.0 mmol SS 于 50.0 mL 去离子水，60 °C 10.0 h，洗 3 次、60 °C 干燥 12.0 h；SS 螯合带走 Zr 原子→配体缺失→氧空位+层级孔 |  | 0 |  | 0 | No |  |  | 124.591 | 0.094 |  | 八面体形貌 500-700 nm（SEM）；HR-TEM 显示局部缺陷、(111) 面 d=2.3 Å | vacuum activation; thermal drying | 60 | 12 h | 两步：①NH2-UiO-66 溶剂热合成（SI Section S1，乙酸 modulator）；②SS 后修饰缺陷工程（100.0 mg NH2-UiO-66 + SS 5.0 mmol/50 mL 去离子水，60 °C 10.0 h） | water | ZrCl4 | terephthalic acid | F1 | acetic acid |  | 60 | 10 | 5 循环后 PXRD/FTIR/SEM 稳定（正文 3.2 Fig 5a-c） | Zr 溶出 pH 5.46 时 0.24 mg/L（正文 3.5）；柱实验全程 <1.16 mg/L（Fig S12） | 5 循环去除率 >90%（正文 3.2，HCl pH=2.0 洗脱 1 min 效率 >75%）；水稳定性优异 | E:\mzh3\所有正文和附件\第一波markdown\Seignette salt induced defects in Zr-MOFs for boosted Pb(II) adsorption universal strategy and mechanism insight.md | P0384 | 10.1016/j.cej.2022.136276 | 1 | isotherm | 308 | 0.133 | 0.2348993 | 32.00581 | 90.07519 | 159.7642 | 1 | 185.5116 | 99.12088 | 5 | 185.5116 | 等温线 | Seignette salt induced defects in Zr-MOFs for boosted Pb(II) adsorption: universal strategy and mechanism insight | P0384 | Post-modified MOF
P0133 | P0133_M1 | SS-NH2-UiO-66-5 | M2 | T8 | 酒石酸钾钠（Seignette salt）后修饰缺陷工程 Zr-MOF（NH2-UiO-66 经 SS 螯合刻蚀产生 Zr/配体缺失、层级孔） | NH2-UiO-66 | Zr | terephthalic acid | 1 | 1 | 0 | 0 | 1 | 1 | 0 | 0 | 0 | 1 | Seignette salt（酒石酸钾钠，KNaC4H4O6·4H2O）水相螯合后修饰：100.0 mg NH2-UiO-66 + 5.0 mmol SS 于 50.0 mL 去离子水，60 °C 10.0 h，洗 3 次、60 °C 干燥 12.0 h；SS 螯合带走 Zr 原子→配体缺失→氧空位+层级孔 |  | 0 |  | 0 | No |  |  | 124.591 | 0.094 |  | 八面体形貌 500-700 nm（SEM）；HR-TEM 显示局部缺陷、(111) 面 d=2.3 Å | vacuum activation; thermal drying | 60 | 12 h | 两步：①NH2-UiO-66 溶剂热合成（SI Section S1，乙酸 modulator）；②SS 后修饰缺陷工程（100.0 mg NH2-UiO-66 + SS 5.0 mmol/50 mL 去离子水，60 °C 10.0 h） | water | ZrCl4 | terephthalic acid | F1 | acetic acid |  | 60 | 10 | 5 循环后 PXRD/FTIR/SEM 稳定（正文 3.2 Fig 5a-c） | Zr 溶出 pH 5.46 时 0.24 mg/L（正文 3.5）；柱实验全程 <1.16 mg/L（Fig S12） | 5 循环去除率 >90%（正文 3.2，HCl pH=2.0 洗脱 1 min 效率 >75%）；水稳定性优异 | E:\mzh3\所有正文和附件\第一波markdown\Seignette salt induced defects in Zr-MOFs for boosted Pb(II) adsorption universal strategy and mechanism insight.md | P0384 | 10.1016/j.cej.2022.136276 | 1 | isotherm | 308 | 0.133 | 4.127517 | 107.9651 | 90.07519 | 159.7642 | 1 | 185.5116 | 99.12088 | 5 | 185.5116 | 等温线 | Seignette salt induced defects in Zr-MOFs for boosted Pb(II) adsorption: universal strategy and mechanism insight | P0384 | Post-modified MOF
P0133 | P0133_M1 | SS-NH2-UiO-66-5 | M2 | T8 | 酒石酸钾钠（Seignette salt）后修饰缺陷工程 Zr-MOF（NH2-UiO-66 经 SS 螯合刻蚀产生 Zr/配体缺失、层级孔） | NH2-UiO-66 | Zr | terephthalic acid | 1 | 1 | 0 | 0 | 1 | 1 | 0 | 0 | 0 | 1 | Seignette salt（酒石酸钾钠，KNaC4H4O6·4H2O）水相螯合后修饰：100.0 mg NH2-UiO-66 + 5.0 mmol SS 于 50.0 mL 去离子水，60 °C 10.0 h，洗 3 次、60 °C 干燥 12.0 h；SS 螯合带走 Zr 原子→配体缺失→氧空位+层级孔 |  | 0 |  | 0 | No |  |  | 124.591 | 0.094 |  | 八面体形貌 500-700 nm（SEM）；HR-TEM 显示局部缺陷、(111) 面 d=2.3 Å | vacuum activation; thermal drying | 60 | 12 h | 两步：①NH2-UiO-66 溶剂热合成（SI Section S1，乙酸 modulator）；②SS 后修饰缺陷工程（100.0 mg NH2-UiO-66 + SS 5.0 mmol/50 mL 去离子水，60 °C 10.0 h） | water | ZrCl4 | terephthalic acid | F1 | acetic acid |  | 60 | 10 | 5 循环后 PXRD/FTIR/SEM 稳定（正文 3.2 Fig 5a-c） | Zr 溶出 pH 5.46 时 0.24 mg/L（正文 3.5）；柱实验全程 <1.16 mg/L（Fig S12） | 5 循环去除率 >90%（正文 3.2，HCl pH=2.0 洗脱 1 min 效率 >75%）；水稳定性优异 | E:\mzh3\所有正文和附件\第一波markdown\Seignette salt induced defects in Zr-MOFs for boosted Pb(II) adsorption universal strategy and mechanism insight.md | P0384 | 10.1016/j.cej.2022.136276 | 1 | isotherm | 308 | 0.133 | 16.61074 | 166.9186 | 90.07519 | 159.7642 | 1 | 185.5116 | 99.12088 | 5 | 185.5116 | 等温线 | Seignette salt induced defects in Zr-MOFs for boosted Pb(II) adsorption: universal strategy and mechanism insight | P0384 | Post-modified MOF
P0133 | P0133_M1 | SS-NH2-UiO-66-5 | M2 | T8 | 酒石酸钾钠（Seignette salt）后修饰缺陷工程 Zr-MOF（NH2-UiO-66 经 SS 螯合刻蚀产生 Zr/配体缺失、层级孔） | NH2-UiO-66 | Zr | terephthalic acid | 1 | 1 | 0 | 0 | 1 | 1 | 0 | 0 | 0 | 1 | Seignette salt（酒石酸钾钠，KNaC4H4O6·4H2O）水相螯合后修饰：100.0 mg NH2-UiO-66 + 5.0 mmol SS 于 50.0 mL 去离子水，60 °C 10.0 h，洗 3 次、60 °C 干燥 12.0 h；SS 螯合带走 Zr 原子→配体缺失→氧空位+层级孔 |  | 0 |  | 0 | No |  |  | 124.591 | 0.094 |  | 八面体形貌 500-700 nm（SEM）；HR-TEM 显示局部缺陷、(111) 面 d=2.3 Å | vacuum activation; thermal drying | 60 | 12 h | 两步：①NH2-UiO-66 溶剂热合成（SI Section S1，乙酸 modulator）；②SS 后修饰缺陷工程（100.0 mg NH2-UiO-66 + SS 5.0 mmol/50 mL 去离子水，60 °C 10.0 h） | water | ZrCl4 | terephthalic acid | F1 | acetic acid |  | 60 | 10 | 5 循环后 PXRD/FTIR/SEM 稳定（正文 3.2 Fig 5a-c） | Zr 溶出 pH 5.46 时 0.24 mg/L（正文 3.5）；柱实验全程 <1.16 mg/L（Fig S12） | 5 循环去除率 >90%（正文 3.2，HCl pH=2.0 洗脱 1 min 效率 >75%）；水稳定性优异 | E:\mzh3\所有正文和附件\第一波markdown\Seignette salt induced defects in Zr-MOFs for boosted Pb(II) adsorption universal strategy and mechanism insight.md | P0384 | 10.1016/j.cej.2022.136276 | 1 | isotherm | 308 | 0.133 | 28.8255 | 184.4913 | 90.07519 | 159.7642 | 1 | 185.5116 | 99.12088 | 5 | 185.5116 | 等温线 | Seignette salt induced defects in Zr-MOFs for boosted Pb(II) adsorption: universal strategy and mechanism insight | P0384 | Post-modified MOF
P0133 | P0133_M1 | SS-NH2-UiO-66-5 | M2 | T8 | 酒石酸钾钠（Seignette salt）后修饰缺陷工程 Zr-MOF（NH2-UiO-66 经 SS 螯合刻蚀产生 Zr/配体缺失、层级孔） | NH2-UiO-66 | Zr | terephthalic acid | 1 | 1 | 0 | 0 | 1 | 1 | 0 | 0 | 0 | 1 | Seignette salt（酒石酸钾钠，KNaC4H4O6·4H2O）水相螯合后修饰：100.0 mg NH2-UiO-66 + 5.0 mmol SS 于 50.0 mL 去离子水，60 °C 10.0 h，洗 3 次、60 °C 干燥 12.0 h；SS 螯合带走 Zr 原子→配体缺失→氧空位+层级孔 |  | 0 |  | 0 | No |  |  | 124.591 | 0.094 |  | 八面体形貌 500-700 nm（SEM）；HR-TEM 显示局部缺陷、(111) 面 d=2.3 Å | vacuum activation; thermal drying | 60 | 12 h | 两步：①NH2-UiO-66 溶剂热合成（SI Section S1，乙酸 modulator）；②SS 后修饰缺陷工程（100.0 mg NH2-UiO-66 + SS 5.0 mmol/50 mL 去离子水，60 °C 10.0 h） | water | ZrCl4 | terephthalic acid | F1 | acetic acid |  | 60 | 10 | 5 循环后 PXRD/FTIR/SEM 稳定（正文 3.2 Fig 5a-c） | Zr 溶出 pH 5.46 时 0.24 mg/L（正文 3.5）；柱实验全程 <1.16 mg/L（Fig S12） | 5 循环去除率 >90%（正文 3.2，HCl pH=2.0 洗脱 1 min 效率 >75%）；水稳定性优异 | E:\mzh3\所有正文和附件\第一波markdown\Seignette salt induced defects in Zr-MOFs for boosted Pb(II) adsorption universal strategy and mechanism insight.md | P0384 | 10.1016/j.cej.2022.136276 | 1 | isotherm | 308 | 0.133 | 44.93289 | 193.561 | 90.07519 | 159.7642 | 1 | 185.5116 | 99.12088 | 5 | 185.5116 | 等温线 | Seignette salt induced defects in Zr-MOFs for boosted Pb(II) adsorption: universal strategy and mechanism insight | P0384 | Post-modified MOF
P0133 | P0133_M1 | SS-NH2-UiO-66-5 | M2 | T8 | 酒石酸钾钠（Seignette salt）后修饰缺陷工程 Zr-MOF（NH2-UiO-66 经 SS 螯合刻蚀产生 Zr/配体缺失、层级孔） | NH2-UiO-66 | Zr | terephthalic acid | 1 | 1 | 0 | 0 | 1 | 1 | 0 | 0 | 0 | 1 | Seignette salt（酒石酸钾钠，KNaC4H4O6·4H2O）水相螯合后修饰：100.0 mg NH2-UiO-66 + 5.0 mmol SS 于 50.0 mL 去离子水，60 °C 10.0 h，洗 3 次、60 °C 干燥 12.0 h；SS 螯合带走 Zr 原子→配体缺失→氧空位+层级孔 |  | 0 |  | 0 | No |  |  | 124.591 | 0.094 |  | 八面体形貌 500-700 nm（SEM）；HR-TEM 显示局部缺陷、(111) 面 d=2.3 Å | vacuum activation; thermal drying | 60 | 12 h | 两步：①NH2-UiO-66 溶剂热合成（SI Section S1，乙酸 modulator）；②SS 后修饰缺陷工程（100.0 mg NH2-UiO-66 + SS 5.0 mmol/50 mL 去离子水，60 °C 10.0 h） | water | ZrCl4 | terephthalic acid | F1 | acetic acid |  | 60 | 10 | 5 循环后 PXRD/FTIR/SEM 稳定（正文 3.2 Fig 5a-c） | Zr 溶出 pH 5.46 时 0.24 mg/L（正文 3.5）；柱实验全程 <1.16 mg/L（Fig S12） | 5 循环去除率 >90%（正文 3.2，HCl pH=2.0 洗脱 1 min 效率 >75%）；水稳定性优异 | E:\mzh3\所有正文和附件\第一波markdown\Seignette salt induced defects in Zr-MOFs for boosted Pb(II) adsorption universal strategy and mechanism insight.md | P0384 | 10.1016/j.cej.2022.136276 | 1 | kinetics | 308 | 0.133 | 44.93289 | 193.561 | 5.093985 | 100.4363 | 1 | 185.5116 | 99.12088 | 5 | 185.5116 | 动力学 | Seignette salt induced defects in Zr-MOFs for boosted Pb(II) adsorption: universal strategy and mechanism insight | P0384 | Post-modified MOF
P0133 | P0133_M1 | SS-NH2-UiO-66-5 | M2 | T8 | 酒石酸钾钠（Seignette salt）后修饰缺陷工程 Zr-MOF（NH2-UiO-66 经 SS 螯合刻蚀产生 Zr/配体缺失、层级孔） | NH2-UiO-66 | Zr | terephthalic acid | 1 | 1 | 0 | 0 | 1 | 1 | 0 | 0 | 0 | 1 | Seignette salt（酒石酸钾钠，KNaC4H4O6·4H2O）水相螯合后修饰：100.0 mg NH2-UiO-66 + 5.0 mmol SS 于 50.0 mL 去离子水，60 °C 10.0 h，洗 3 次、60 °C 干燥 12.0 h；SS 螯合带走 Zr 原子→配体缺失→氧空位+层级孔 |  | 0 |  | 0 | No |  |  | 124.591 | 0.094 |  | 八面体形貌 500-700 nm（SEM）；HR-TEM 显示局部缺陷、(111) 面 d=2.3 Å | vacuum activation; thermal drying | 60 | 12 h | 两步：①NH2-UiO-66 溶剂热合成（SI Section S1，乙酸 modulator）；②SS 后修饰缺陷工程（100.0 mg NH2-UiO-66 + SS 5.0 mmol/50 mL 去离子水，60 °C 10.0 h） | water | ZrCl4 | terephthalic acid | F1 | acetic acid |  | 60 | 10 | 5 循环后 PXRD/FTIR/SEM 稳定（正文 3.2 Fig 5a-c） | Zr 溶出 pH 5.46 时 0.24 mg/L（正文 3.5）；柱实验全程 <1.16 mg/L（Fig S12） | 5 循环去除率 >90%（正文 3.2，HCl pH=2.0 洗脱 1 min 效率 >75%）；水稳定性优异 | E:\mzh3\所有正文和附件\第一波markdown\Seignette salt induced defects in Zr-MOFs for boosted Pb(II) adsorption universal strategy and mechanism insight.md | P0384 | 10.1016/j.cej.2022.136276 | 1 | kinetics | 308 | 0.133 | 44.93289 | 193.561 | 15.6391 | 141.3679 | 1 | 185.5116 | 99.12088 | 5 | 185.5116 | 动力学 | Seignette salt induced defects in Zr-MOFs for boosted Pb(II) adsorption: universal strategy and mechanism insight | P0384 | Post-modified MOF
P0133 | P0133_M1 | SS-NH2-UiO-66-5 | M2 | T8 | 酒石酸钾钠（Seignette salt）后修饰缺陷工程 Zr-MOF（NH2-UiO-66 经 SS 螯合刻蚀产生 Zr/配体缺失、层级孔） | NH2-UiO-66 | Zr | terephthalic acid | 1 | 1 | 0 | 0 | 1 | 1 | 0 | 0 | 0 | 1 | Seignette salt（酒石酸钾钠，KNaC4H4O6·4H2O）水相螯合后修饰：100.0 mg NH2-UiO-66 + 5.0 mmol SS 于 50.0 mL 去离子水，60 °C 10.0 h，洗 3 次、60 °C 干燥 12.0 h；SS 螯合带走 Zr 原子→配体缺失→氧空位+层级孔 |  | 0 |  | 0 | No |  |  | 124.591 | 0.094 |  | 八面体形貌 500-700 nm（SEM）；HR-TEM 显示局部缺陷、(111) 面 d=2.3 Å | vacuum activation; thermal drying | 60 | 12 h | 两步：①NH2-UiO-66 溶剂热合成（SI Section S1，乙酸 modulator）；②SS 后修饰缺陷工程（100.0 mg NH2-UiO-66 + SS 5.0 mmol/50 mL 去离子水，60 °C 10.0 h） | water | ZrCl4 | terephthalic acid | F1 | acetic acid |  | 60 | 10 | 5 循环后 PXRD/FTIR/SEM 稳定（正文 3.2 Fig 5a-c） | Zr 溶出 pH 5.46 时 0.24 mg/L（正文 3.5）；柱实验全程 <1.16 mg/L（Fig S12） | 5 循环去除率 >90%（正文 3.2，HCl pH=2.0 洗脱 1 min 效率 >75%）；水稳定性优异 | E:\mzh3\所有正文和附件\第一波markdown\Seignette salt induced defects in Zr-MOFs for boosted Pb(II) adsorption universal strategy and mechanism insight.md | P0384 | 10.1016/j.cej.2022.136276 | 1 | kinetics | 308 | 0.133 | 44.93289 | 193.561 | 29.90602 | 152.4057 | 1 | 185.5116 | 99.12088 | 5 | 185.5116 | 动力学 | Seignette salt induced defects in Zr-MOFs for boosted Pb(II) adsorption: universal strategy and mechanism insight | P0384 | Post-modified MOF
P0133 | P0133_M1 | SS-NH2-UiO-66-5 | M2 | T8 | 酒石酸钾钠（Seignette salt）后修饰缺陷工程 Zr-MOF（NH2-UiO-66 经 SS 螯合刻蚀产生 Zr/配体缺失、层级孔） | NH2-UiO-66 | Zr | terephthalic acid | 1 | 1 | 0 | 0 | 1 | 1 | 0 | 0 | 0 | 1 | Seignette salt（酒石酸钾钠，KNaC4H4O6·4H2O）水相螯合后修饰：100.0 mg NH2-UiO-66 + 5.0 mmol SS 于 50.0 mL 去离子水，60 °C 10.0 h，洗 3 次、60 °C 干燥 12.0 h；SS 螯合带走 Zr 原子→配体缺失→氧空位+层级孔 |  | 0 |  | 0 | No |  |  | 124.591 | 0.094 |  | 八面体形貌 500-700 nm（SEM）；HR-TEM 显示局部缺陷、(111) 面 d=2.3 Å | vacuum activation; thermal drying | 60 | 12 h | 两步：①NH2-UiO-66 溶剂热合成（SI Section S1，乙酸 modulator）；②SS 后修饰缺陷工程（100.0 mg NH2-UiO-66 + SS 5.0 mmol/50 mL 去离子水，60 °C 10.0 h） | water | ZrCl4 | terephthalic acid | F1 | acetic acid |  | 60 | 10 | 5 循环后 PXRD/FTIR/SEM 稳定（正文 3.2 Fig 5a-c） | Zr 溶出 pH 5.46 时 0.24 mg/L（正文 3.5）；柱实验全程 <1.16 mg/L（Fig S12） | 5 循环去除率 >90%（正文 3.2，HCl pH=2.0 洗脱 1 min 效率 >75%）；水稳定性优异 | E:\mzh3\所有正文和附件\第一波markdown\Seignette salt induced defects in Zr-MOFs for boosted Pb(II) adsorption universal strategy and mechanism insight.md | P0384 | 10.1016/j.cej.2022.136276 | 1 | kinetics | 308 | 0.133 | 44.93289 | 193.561 | 60.09398 | 156.0849 | 1 | 185.5116 | 99.12088 | 5 | 185.5116 | 动力学 | Seignette salt induced defects in Zr-MOFs for boosted Pb(II) adsorption: universal strategy and mechanism insight | P0384 | Post-modified MOF
P0133 | P0133_M1 | SS-NH2-UiO-66-5 | M2 | T8 | 酒石酸钾钠（Seignette salt）后修饰缺陷工程 Zr-MOF（NH2-UiO-66 经 SS 螯合刻蚀产生 Zr/配体缺失、层级孔） | NH2-UiO-66 | Zr | terephthalic acid | 1 | 1 | 0 | 0 | 1 | 1 | 0 | 0 | 0 | 1 | Seignette salt（酒石酸钾钠，KNaC4H4O6·4H2O）水相螯合后修饰：100.0 mg NH2-UiO-66 + 5.0 mmol SS 于 50.0 mL 去离子水，60 °C 10.0 h，洗 3 次、60 °C 干燥 12.0 h；SS 螯合带走 Zr 原子→配体缺失→氧空位+层级孔 |  | 0 |  | 0 | No |  |  | 124.591 | 0.094 |  | 八面体形貌 500-700 nm（SEM）；HR-TEM 显示局部缺陷、(111) 面 d=2.3 Å | vacuum activation; thermal drying | 60 | 12 h | 两步：①NH2-UiO-66 溶剂热合成（SI Section S1，乙酸 modulator）；②SS 后修饰缺陷工程（100.0 mg NH2-UiO-66 + SS 5.0 mmol/50 mL 去离子水，60 °C 10.0 h） | water | ZrCl4 | terephthalic acid | F1 | acetic acid |  | 60 | 10 | 5 循环后 PXRD/FTIR/SEM 稳定（正文 3.2 Fig 5a-c） | Zr 溶出 pH 5.46 时 0.24 mg/L（正文 3.5）；柱实验全程 <1.16 mg/L（Fig S12） | 5 循环去除率 >90%（正文 3.2，HCl pH=2.0 洗脱 1 min 效率 >75%）；水稳定性优异 | E:\mzh3\所有正文和附件\第一波markdown\Seignette salt induced defects in Zr-MOFs for boosted Pb(II) adsorption universal strategy and mechanism insight.md | P0384 | 10.1016/j.cej.2022.136276 | 1 | kinetics | 308 | 0.133 | 44.93289 | 193.561 | 90.07519 | 159.7642 | 1 | 185.5116 | 99.12088 | 5 | 185.5116 | 动力学 | Seignette salt induced defects in Zr-MOFs for boosted Pb(II) adsorption: universal strategy and mechanism insight | P0384 | Post-modified MOF
P0133 | P0133_M1 | SS-NH2-UiO-66-5 | M2 | T8 | 酒石酸钾钠（Seignette salt）后修饰缺陷工程 Zr-MOF（NH2-UiO-66 经 SS 螯合刻蚀产生 Zr/配体缺失、层级孔） | NH2-UiO-66 | Zr | terephthalic acid | 1 | 1 | 0 | 0 | 1 | 1 | 0 | 0 | 0 | 1 | Seignette salt（酒石酸钾钠，KNaC4H4O6·4H2O）水相螯合后修饰：100.0 mg NH2-UiO-66 + 5.0 mmol SS 于 50.0 mL 去离子水，60 °C 10.0 h，洗 3 次、60 °C 干燥 12.0 h；SS 螯合带走 Zr 原子→配体缺失→氧空位+层级孔 |  | 0 |  | 0 | No |  |  | 124.591 | 0.094 |  | 八面体形貌 500-700 nm（SEM）；HR-TEM 显示局部缺陷、(111) 面 d=2.3 Å | vacuum activation; thermal drying | 60 | 12 h | 两步：①NH2-UiO-66 溶剂热合成（SI Section S1，乙酸 modulator）；②SS 后修饰缺陷工程（100.0 mg NH2-UiO-66 + SS 5.0 mmol/50 mL 去离子水，60 °C 10.0 h） | water | ZrCl4 | terephthalic acid | F1 | acetic acid |  | 60 | 10 | 5 循环后 PXRD/FTIR/SEM 稳定（正文 3.2 Fig 5a-c） | Zr 溶出 pH 5.46 时 0.24 mg/L（正文 3.5）；柱实验全程 <1.16 mg/L（Fig S12） | 5 循环去除率 >90%（正文 3.2，HCl pH=2.0 洗脱 1 min 效率 >75%）；水稳定性优异 | E:\mzh3\所有正文和附件\第一波markdown\Seignette salt induced defects in Zr-MOFs for boosted Pb(II) adsorption universal strategy and mechanism insight.md | P0384 | 10.1016/j.cej.2022.136276 | 1 | regeneration | 298 | 0.2 | 44.93289 | 185.5116 | 90.07519 | 159.7642 | 1 | 185.5116 | 99.12088 | 5 | 185.5116 | 循环性 | Seignette salt induced defects in Zr-MOFs for boosted Pb(II) adsorption: universal strategy and mechanism insight | P0384 | Post-modified MOF
P0133 | P0133_M1 | SS-NH2-UiO-66-5 | M2 | T8 | 酒石酸钾钠（Seignette salt）后修饰缺陷工程 Zr-MOF（NH2-UiO-66 经 SS 螯合刻蚀产生 Zr/配体缺失、层级孔） | NH2-UiO-66 | Zr | terephthalic acid | 1 | 1 | 0 | 0 | 1 | 1 | 0 | 0 | 0 | 1 | Seignette salt（酒石酸钾钠，KNaC4H4O6·4H2O）水相螯合后修饰：100.0 mg NH2-UiO-66 + 5.0 mmol SS 于 50.0 mL 去离子水，60 °C 10.0 h，洗 3 次、60 °C 干燥 12.0 h；SS 螯合带走 Zr 原子→配体缺失→氧空位+层级孔 |  | 0 |  | 0 | No |  |  | 124.591 | 0.094 |  | 八面体形貌 500-700 nm（SEM）；HR-TEM 显示局部缺陷、(111) 面 d=2.3 Å | vacuum activation; thermal drying | 60 | 12 h | 两步：①NH2-UiO-66 溶剂热合成（SI Section S1，乙酸 modulator）；②SS 后修饰缺陷工程（100.0 mg NH2-UiO-66 + SS 5.0 mmol/50 mL 去离子水，60 °C 10.0 h） | water | ZrCl4 | terephthalic acid | F1 | acetic acid |  | 60 | 10 | 5 循环后 PXRD/FTIR/SEM 稳定（正文 3.2 Fig 5a-c） | Zr 溶出 pH 5.46 时 0.24 mg/L（正文 3.5）；柱实验全程 <1.16 mg/L（Fig S12） | 5 循环去除率 >90%（正文 3.2，HCl pH=2.0 洗脱 1 min 效率 >75%）；水稳定性优异 | E:\mzh3\所有正文和附件\第一波markdown\Seignette salt induced defects in Zr-MOFs for boosted Pb(II) adsorption universal strategy and mechanism insight.md | P0384 | 10.1016/j.cej.2022.136276 | 1 | regeneration | 298 | 0.2 | 44.93289 | 185.5116 | 90.07519 | 159.7642 | 2 | 183.2493 | 97.91209 | 5 | 185.5116 | 循环性 | Seignette salt induced defects in Zr-MOFs for boosted Pb(II) adsorption: universal strategy and mechanism insight | P0384 | Post-modified MOF
P0133 | P0133_M1 | SS-NH2-UiO-66-5 | M2 | T8 | 酒石酸钾钠（Seignette salt）后修饰缺陷工程 Zr-MOF（NH2-UiO-66 经 SS 螯合刻蚀产生 Zr/配体缺失、层级孔） | NH2-UiO-66 | Zr | terephthalic acid | 1 | 1 | 0 | 0 | 1 | 1 | 0 | 0 | 0 | 1 | Seignette salt（酒石酸钾钠，KNaC4H4O6·4H2O）水相螯合后修饰：100.0 mg NH2-UiO-66 + 5.0 mmol SS 于 50.0 mL 去离子水，60 °C 10.0 h，洗 3 次、60 °C 干燥 12.0 h；SS 螯合带走 Zr 原子→配体缺失→氧空位+层级孔 |  | 0 |  | 0 | No |  |  | 124.591 | 0.094 |  | 八面体形貌 500-700 nm（SEM）；HR-TEM 显示局部缺陷、(111) 面 d=2.3 Å | vacuum activation; thermal drying | 60 | 12 h | 两步：①NH2-UiO-66 溶剂热合成（SI Section S1，乙酸 modulator）；②SS 后修饰缺陷工程（100.0 mg NH2-UiO-66 + SS 5.0 mmol/50 mL 去离子水，60 °C 10.0 h） | water | ZrCl4 | terephthalic acid | F1 | acetic acid |  | 60 | 10 | 5 循环后 PXRD/FTIR/SEM 稳定（正文 3.2 Fig 5a-c） | Zr 溶出 pH 5.46 时 0.24 mg/L（正文 3.5）；柱实验全程 <1.16 mg/L（Fig S12） | 5 循环去除率 >90%（正文 3.2，HCl pH=2.0 洗脱 1 min 效率 >75%）；水稳定性优异 | E:\mzh3\所有正文和附件\第一波markdown\Seignette salt induced defects in Zr-MOFs for boosted Pb(II) adsorption universal strategy and mechanism insight.md | P0384 | 10.1016/j.cej.2022.136276 | 1 | regeneration | 298 | 0.2 | 44.93289 | 185.5116 | 90.07519 | 159.7642 | 3 | 178.7246 | 95.49451 | 5 | 185.5116 | 循环性 | Seignette salt induced defects in Zr-MOFs for boosted Pb(II) adsorption: universal strategy and mechanism insight | P0384 | Post-modified MOF
P0133 | P0133_M1 | SS-NH2-UiO-66-5 | M2 | T8 | 酒石酸钾钠（Seignette salt）后修饰缺陷工程 Zr-MOF（NH2-UiO-66 经 SS 螯合刻蚀产生 Zr/配体缺失、层级孔） | NH2-UiO-66 | Zr | terephthalic acid | 1 | 1 | 0 | 0 | 1 | 1 | 0 | 0 | 0 | 1 | Seignette salt（酒石酸钾钠，KNaC4H4O6·4H2O）水相螯合后修饰：100.0 mg NH2-UiO-66 + 5.0 mmol SS 于 50.0 mL 去离子水，60 °C 10.0 h，洗 3 次、60 °C 干燥 12.0 h；SS 螯合带走 Zr 原子→配体缺失→氧空位+层级孔 |  | 0 |  | 0 | No |  |  | 124.591 | 0.094 |  | 八面体形貌 500-700 nm（SEM）；HR-TEM 显示局部缺陷、(111) 面 d=2.3 Å | vacuum activation; thermal drying | 60 | 12 h | 两步：①NH2-UiO-66 溶剂热合成（SI Section S1，乙酸 modulator）；②SS 后修饰缺陷工程（100.0 mg NH2-UiO-66 + SS 5.0 mmol/50 mL 去离子水，60 °C 10.0 h） | water | ZrCl4 | terephthalic acid | F1 | acetic acid |  | 60 | 10 | 5 循环后 PXRD/FTIR/SEM 稳定（正文 3.2 Fig 5a-c） | Zr 溶出 pH 5.46 时 0.24 mg/L（正文 3.5）；柱实验全程 <1.16 mg/L（Fig S12） | 5 循环去除率 >90%（正文 3.2，HCl pH=2.0 洗脱 1 min 效率 >75%）；水稳定性优异 | E:\mzh3\所有正文和附件\第一波markdown\Seignette salt induced defects in Zr-MOFs for boosted Pb(II) adsorption universal strategy and mechanism insight.md | P0384 | 10.1016/j.cej.2022.136276 | 1 | regeneration | 298 | 0.2 | 44.93289 | 185.5116 | 90.07519 | 159.7642 | 4 | 177.5935 | 94.89011 | 5 | 185.5116 | 循环性 | Seignette salt induced defects in Zr-MOFs for boosted Pb(II) adsorption: universal strategy and mechanism insight | P0384 | Post-modified MOF
P0133 | P0133_M1 | SS-NH2-UiO-66-5 | M2 | T8 | 酒石酸钾钠（Seignette salt）后修饰缺陷工程 Zr-MOF（NH2-UiO-66 经 SS 螯合刻蚀产生 Zr/配体缺失、层级孔） | NH2-UiO-66 | Zr | terephthalic acid | 1 | 1 | 0 | 0 | 1 | 1 | 0 | 0 | 0 | 1 | Seignette salt（酒石酸钾钠，KNaC4H4O6·4H2O）水相螯合后修饰：100.0 mg NH2-UiO-66 + 5.0 mmol SS 于 50.0 mL 去离子水，60 °C 10.0 h，洗 3 次、60 °C 干燥 12.0 h；SS 螯合带走 Zr 原子→配体缺失→氧空位+层级孔 |  | 0 |  | 0 | No |  |  | 124.591 | 0.094 |  | 八面体形貌 500-700 nm（SEM）；HR-TEM 显示局部缺陷、(111) 面 d=2.3 Å | vacuum activation; thermal drying | 60 | 12 h | 两步：①NH2-UiO-66 溶剂热合成（SI Section S1，乙酸 modulator）；②SS 后修饰缺陷工程（100.0 mg NH2-UiO-66 + SS 5.0 mmol/50 mL 去离子水，60 °C 10.0 h） | water | ZrCl4 | terephthalic acid | F1 | acetic acid |  | 60 | 10 | 5 循环后 PXRD/FTIR/SEM 稳定（正文 3.2 Fig 5a-c） | Zr 溶出 pH 5.46 时 0.24 mg/L（正文 3.5）；柱实验全程 <1.16 mg/L（Fig S12） | 5 循环去除率 >90%（正文 3.2，HCl pH=2.0 洗脱 1 min 效率 >75%）；水稳定性优异 | E:\mzh3\所有正文和附件\第一波markdown\Seignette salt induced defects in Zr-MOFs for boosted Pb(II) adsorption universal strategy and mechanism insight.md | P0384 | 10.1016/j.cej.2022.136276 | 1 | regeneration | 298 | 0.2 | 44.93289 | 185.5116 | 90.07519 | 159.7642 | 5 | 169.6753 | 90.65934 | 5 | 185.5116 | 循环性 | Seignette salt induced defects in Zr-MOFs for boosted Pb(II) adsorption: universal strategy and mechanism insight | P0384 | Post-modified MOF
P0133 | P0133_M1 | SS-NH2-UiO-66-5 | M2 | T8 | 酒石酸钾钠（Seignette salt）后修饰缺陷工程 Zr-MOF（NH2-UiO-66 经 SS 螯合刻蚀产生 Zr/配体缺失、层级孔） | NH2-UiO-66 | Zr | terephthalic acid | 1 | 1 | 0 | 0 | 1 | 1 | 0 | 0 | 0 | 1 | Seignette salt（酒石酸钾钠，KNaC4H4O6·4H2O）水相螯合后修饰：100.0 mg NH2-UiO-66 + 5.0 mmol SS 于 50.0 mL 去离子水，60 °C 10.0 h，洗 3 次、60 °C 干燥 12.0 h；SS 螯合带走 Zr 原子→配体缺失→氧空位+层级孔 |  | 0 |  | 0 | No |  |  | 124.591 | 0.094 |  | 八面体形貌 500-700 nm（SEM）；HR-TEM 显示局部缺陷、(111) 面 d=2.3 Å | vacuum activation; thermal drying | 60 | 12 h | 两步：①NH2-UiO-66 溶剂热合成（SI Section S1，乙酸 modulator）；②SS 后修饰缺陷工程（100.0 mg NH2-UiO-66 + SS 5.0 mmol/50 mL 去离子水，60 °C 10.0 h） | water | ZrCl4 | terephthalic acid | F1 | acetic acid |  | 60 | 10 | 5 循环后 PXRD/FTIR/SEM 稳定（正文 3.2 Fig 5a-c） | Zr 溶出 pH 5.46 时 0.24 mg/L（正文 3.5）；柱实验全程 <1.16 mg/L（Fig S12） | 5 循环去除率 >90%（正文 3.2，HCl pH=2.0 洗脱 1 min 效率 >75%）；水稳定性优异 | E:\mzh3\所有正文和附件\第一波markdown\Seignette salt induced defects in Zr-MOFs for boosted Pb(II) adsorption universal strategy and mechanism insight.md | P0384 | 10.1016/j.cej.2022.136276 | 1 | ph | 298 |  | 44.93289 | 185.5116 | 90.07519 | 159.7642 | 1 | 185.5116 | 99.12088 | 2 | 10.46476 | pH | Seignette salt induced defects in Zr-MOFs for boosted Pb(II) adsorption: universal strategy and mechanism insight | P0384 | Post-modified MOF
P0133 | P0133_M1 | SS-NH2-UiO-66-5 | M2 | T8 | 酒石酸钾钠（Seignette salt）后修饰缺陷工程 Zr-MOF（NH2-UiO-66 经 SS 螯合刻蚀产生 Zr/配体缺失、层级孔） | NH2-UiO-66 | Zr | terephthalic acid | 1 | 1 | 0 | 0 | 1 | 1 | 0 | 0 | 0 | 1 | Seignette salt（酒石酸钾钠，KNaC4H4O6·4H2O）水相螯合后修饰：100.0 mg NH2-UiO-66 + 5.0 mmol SS 于 50.0 mL 去离子水，60 °C 10.0 h，洗 3 次、60 °C 干燥 12.0 h；SS 螯合带走 Zr 原子→配体缺失→氧空位+层级孔 |  | 0 |  | 0 | No |  |  | 124.591 | 0.094 |  | 八面体形貌 500-700 nm（SEM）；HR-TEM 显示局部缺陷、(111) 面 d=2.3 Å | vacuum activation; thermal drying | 60 | 12 h | 两步：①NH2-UiO-66 溶剂热合成（SI Section S1，乙酸 modulator）；②SS 后修饰缺陷工程（100.0 mg NH2-UiO-66 + SS 5.0 mmol/50 mL 去离子水，60 °C 10.0 h） | water | ZrCl4 | terephthalic acid | F1 | acetic acid |  | 60 | 10 | 5 循环后 PXRD/FTIR/SEM 稳定（正文 3.2 Fig 5a-c） | Zr 溶出 pH 5.46 时 0.24 mg/L（正文 3.5）；柱实验全程 <1.16 mg/L（Fig S12） | 5 循环去除率 >90%（正文 3.2，HCl pH=2.0 洗脱 1 min 效率 >75%）；水稳定性优异 | E:\mzh3\所有正文和附件\第一波markdown\Seignette salt induced defects in Zr-MOFs for boosted Pb(II) adsorption universal strategy and mechanism insight.md | P0384 | 10.1016/j.cej.2022.136276 | 1 | ph | 298 |  | 44.93289 | 185.5116 | 90.07519 | 159.7642 | 1 | 185.5116 | 99.12088 | 3 | 40.43203 | pH | Seignette salt induced defects in Zr-MOFs for boosted Pb(II) adsorption: universal strategy and mechanism insight | P0384 | Post-modified MOF
P0133 | P0133_M1 | SS-NH2-UiO-66-5 | M2 | T8 | 酒石酸钾钠（Seignette salt）后修饰缺陷工程 Zr-MOF（NH2-UiO-66 经 SS 螯合刻蚀产生 Zr/配体缺失、层级孔） | NH2-UiO-66 | Zr | terephthalic acid | 1 | 1 | 0 | 0 | 1 | 1 | 0 | 0 | 0 | 1 | Seignette salt（酒石酸钾钠，KNaC4H4O6·4H2O）水相螯合后修饰：100.0 mg NH2-UiO-66 + 5.0 mmol SS 于 50.0 mL 去离子水，60 °C 10.0 h，洗 3 次、60 °C 干燥 12.0 h；SS 螯合带走 Zr 原子→配体缺失→氧空位+层级孔 |  | 0 |  | 0 | No |  |  | 124.591 | 0.094 |  | 八面体形貌 500-700 nm（SEM）；HR-TEM 显示局部缺陷、(111) 面 d=2.3 Å | vacuum activation; thermal drying | 60 | 12 h | 两步：①NH2-UiO-66 溶剂热合成（SI Section S1，乙酸 modulator）；②SS 后修饰缺陷工程（100.0 mg NH2-UiO-66 + SS 5.0 mmol/50 mL 去离子水，60 °C 10.0 h） | water | ZrCl4 | terephthalic acid | F1 | acetic acid |  | 60 | 10 | 5 循环后 PXRD/FTIR/SEM 稳定（正文 3.2 Fig 5a-c） | Zr 溶出 pH 5.46 时 0.24 mg/L（正文 3.5）；柱实验全程 <1.16 mg/L（Fig S12） | 5 循环去除率 >90%（正文 3.2，HCl pH=2.0 洗脱 1 min 效率 >75%）；水稳定性优异 | E:\mzh3\所有正文和附件\第一波markdown\Seignette salt induced defects in Zr-MOFs for boosted Pb(II) adsorption universal strategy and mechanism insight.md | P0384 | 10.1016/j.cej.2022.136276 | 1 | ph | 298 |  | 44.93289 | 185.5116 | 90.07519 | 159.7642 | 1 | 185.5116 | 99.12088 | 4 | 130.3338 | pH | Seignette salt induced defects in Zr-MOFs for boosted Pb(II) adsorption: universal strategy and mechanism insight | P0384 | Post-modified MOF
P0133 | P0133_M1 | SS-NH2-UiO-66-5 | M2 | T8 | 酒石酸钾钠（Seignette salt）后修饰缺陷工程 Zr-MOF（NH2-UiO-66 经 SS 螯合刻蚀产生 Zr/配体缺失、层级孔） | NH2-UiO-66 | Zr | terephthalic acid | 1 | 1 | 0 | 0 | 1 | 1 | 0 | 0 | 0 | 1 | Seignette salt（酒石酸钾钠，KNaC4H4O6·4H2O）水相螯合后修饰：100.0 mg NH2-UiO-66 + 5.0 mmol SS 于 50.0 mL 去离子水，60 °C 10.0 h，洗 3 次、60 °C 干燥 12.0 h；SS 螯合带走 Zr 原子→配体缺失→氧空位+层级孔 |  | 0 |  | 0 | No |  |  | 124.591 | 0.094 |  | 八面体形貌 500-700 nm（SEM）；HR-TEM 显示局部缺陷、(111) 面 d=2.3 Å | vacuum activation; thermal drying | 60 | 12 h | 两步：①NH2-UiO-66 溶剂热合成（SI Section S1，乙酸 modulator）；②SS 后修饰缺陷工程（100.0 mg NH2-UiO-66 + SS 5.0 mmol/50 mL 去离子水，60 °C 10.0 h） | water | ZrCl4 | terephthalic acid | F1 | acetic acid |  | 60 | 10 | 5 循环后 PXRD/FTIR/SEM 稳定（正文 3.2 Fig 5a-c） | Zr 溶出 pH 5.46 时 0.24 mg/L（正文 3.5）；柱实验全程 <1.16 mg/L（Fig S12） | 5 循环去除率 >90%（正文 3.2，HCl pH=2.0 洗脱 1 min 效率 >75%）；水稳定性优异 | E:\mzh3\所有正文和附件\第一波markdown\Seignette salt induced defects in Zr-MOFs for boosted Pb(II) adsorption universal strategy and mechanism insight.md | P0384 | 10.1016/j.cej.2022.136276 | 1 | ph | 298 |  | 44.93289 | 185.5116 | 90.07519 | 159.7642 | 1 | 185.5116 | 99.12088 | 5 | 137.9446 | pH | Seignette salt induced defects in Zr-MOFs for boosted Pb(II) adsorption: universal strategy and mechanism insight | P0384 | Post-modified MOF
P0133 | P0133_M1 | SS-NH2-UiO-66-5 | M2 | T8 | 酒石酸钾钠（Seignette salt）后修饰缺陷工程 Zr-MOF（NH2-UiO-66 经 SS 螯合刻蚀产生 Zr/配体缺失、层级孔） | NH2-UiO-66 | Zr | terephthalic acid | 1 | 1 | 0 | 0 | 1 | 1 | 0 | 0 | 0 | 1 | Seignette salt（酒石酸钾钠，KNaC4H4O6·4H2O）水相螯合后修饰：100.0 mg NH2-UiO-66 + 5.0 mmol SS 于 50.0 mL 去离子水，60 °C 10.0 h，洗 3 次、60 °C 干燥 12.0 h；SS 螯合带走 Zr 原子→配体缺失→氧空位+层级孔 |  | 0 |  | 0 | No |  |  | 124.591 | 0.094 |  | 八面体形貌 500-700 nm（SEM）；HR-TEM 显示局部缺陷、(111) 面 d=2.3 Å | vacuum activation; thermal drying | 60 | 12 h | 两步：①NH2-UiO-66 溶剂热合成（SI Section S1，乙酸 modulator）；②SS 后修饰缺陷工程（100.0 mg NH2-UiO-66 + SS 5.0 mmol/50 mL 去离子水，60 °C 10.0 h） | water | ZrCl4 | terephthalic acid | F1 | acetic acid |  | 60 | 10 | 5 循环后 PXRD/FTIR/SEM 稳定（正文 3.2 Fig 5a-c） | Zr 溶出 pH 5.46 时 0.24 mg/L（正文 3.5）；柱实验全程 <1.16 mg/L（Fig S12） | 5 循环去除率 >90%（正文 3.2，HCl pH=2.0 洗脱 1 min 效率 >75%）；水稳定性优异 | E:\mzh3\所有正文和附件\第一波markdown\Seignette salt induced defects in Zr-MOFs for boosted Pb(II) adsorption universal strategy and mechanism insight.md | P0384 | 10.1016/j.cej.2022.136276 | 1 | ph | 298 |  | 44.93289 | 185.5116 | 90.07519 | 159.7642 | 1 | 185.5116 | 99.12088 | 5 | 185.5116 | pH | Seignette salt induced defects in Zr-MOFs for boosted Pb(II) adsorption: universal strategy and mechanism insight | P0384 | Post-modified MOF
P0134 | P0134_M1 | MnFe2O4@MIL-53@UiO-66@MnO2 | M9 | T1;T12 | 层级结构 MOF 复合自驱动纳米马达（磁性 MnFe2O4 核 + MIL-53(Fe)/UiO-66(Zr) MOF-on-MOF + MnO2 催化层，H2O2 气泡推进） | MIL-53(Fe); UiO-66 | Fe; Zr | terephthalic acid | 1 | 0 | 0 | 0 | 1 | 0 | 0 | 0 | 0 | 0 |  |  | 1 | polyvinyl alcohol; MnO2; MnFe2O4 | 1 | No |  |  | 23.7161 |  |  | 微球 ~310 nm（MnFe2O4 核 ~260 nm 逐层包覆至 ~310 nm；Rq 28.24 nm；MnO2 层后表面粗糙），层级多孔 BJH 峰 3.7/5.7/23.0/33.0 nm | not reported | 60 |  | 四步层叠：①MnFe2O4 水热（NaAc 3.6 g + MnCl2.4H2O 0.4925 g + FeCl3.6H2O 1.35 g/40 mL EG，200 C 8 h；PVA 3% 30 mL 修饰 3 h）；②MIL-53 生长（FeCl3.6H2O 1.637 g + H2BDC 1.525 g/60 mL DMF + 0.54 g MnFe2O4，150 C 12 h）；③UiO-66 生长（H2BDC 0.128 g + ZrCl4 0.18 g + PVP 0.5 g/40 mL DMF + 乙酸 5 mL + 0.85 g MnFe2O4@MIL-53，120 C 24 h）；④MnO2 包覆（KMnO4 0.17 g + 0.17 mL H2SO4/35 mL 水 + 0.9 g 复合物，80 C 1 h） |  | ZrCl4; FeCl3.6H2O; MnCl2.4H2O | terephthalic acid | F1 | acetic acid |  | 80 | 60 | 吸附后 PXRD 未报告（Fig 5 为 XPS）；稳定性实验 0.5 M HNO3 浸泡 8 h SEM/XRD 结构保持（正文 3.1） | 正文未报告金属浸出 | 0.5 M HNO3 浸泡 8 h 结构稳定（SEM/XRD）；磁分离回收（Ms 14.13 emu/g）；8 循环去除率 ~80%（正文文字） | E:\mzh3\所有正文和附件\第一波markdown\Self-propelled nanomotors based on hierarchical metal-organic framework composites for the removal of heavy metal ions.md | P0393 | 10.1016/j.jhazmat.2022.128967 | 1 | kinetics | 298 | 0.2 | 361.3861 | 1725.748 | 2.3741 | 977.7881 | 1 | 1725.748 | 82.93046 |  |  | 动力学 | Self-propelled nanomotors based on hierarchical metal-organic framework composites for the removal of heavy metal ions | P0393 | Metal oxide composite
P0134 | P0134_M1 | MnFe2O4@MIL-53@UiO-66@MnO2 | M9 | T1;T12 | 层级结构 MOF 复合自驱动纳米马达（磁性 MnFe2O4 核 + MIL-53(Fe)/UiO-66(Zr) MOF-on-MOF + MnO2 催化层，H2O2 气泡推进） | MIL-53(Fe); UiO-66 | Fe; Zr | terephthalic acid | 1 | 0 | 0 | 0 | 1 | 0 | 0 | 0 | 0 | 0 |  |  | 1 | polyvinyl alcohol; MnO2; MnFe2O4 | 1 | No |  |  | 23.7161 |  |  | 微球 ~310 nm（MnFe2O4 核 ~260 nm 逐层包覆至 ~310 nm；Rq 28.24 nm；MnO2 层后表面粗糙），层级多孔 BJH 峰 3.7/5.7/23.0/33.0 nm | not reported | 60 |  | 四步层叠：①MnFe2O4 水热（NaAc 3.6 g + MnCl2.4H2O 0.4925 g + FeCl3.6H2O 1.35 g/40 mL EG，200 C 8 h；PVA 3% 30 mL 修饰 3 h）；②MIL-53 生长（FeCl3.6H2O 1.637 g + H2BDC 1.525 g/60 mL DMF + 0.54 g MnFe2O4，150 C 12 h）；③UiO-66 生长（H2BDC 0.128 g + ZrCl4 0.18 g + PVP 0.5 g/40 mL DMF + 乙酸 5 mL + 0.85 g MnFe2O4@MIL-53，120 C 24 h）；④MnO2 包覆（KMnO4 0.17 g + 0.17 mL H2SO4/35 mL 水 + 0.9 g 复合物，80 C 1 h） |  | ZrCl4; FeCl3.6H2O; MnCl2.4H2O | terephthalic acid | F1 | acetic acid |  | 80 | 60 | 吸附后 PXRD 未报告（Fig 5 为 XPS）；稳定性实验 0.5 M HNO3 浸泡 8 h SEM/XRD 结构保持（正文 3.1） | 正文未报告金属浸出 | 0.5 M HNO3 浸泡 8 h 结构稳定（SEM/XRD）；磁分离回收（Ms 14.13 emu/g）；8 循环去除率 ~80%（正文文字） | E:\mzh3\所有正文和附件\第一波markdown\Self-propelled nanomotors based on hierarchical metal-organic framework composites for the removal of heavy metal ions.md | P0393 | 10.1016/j.jhazmat.2022.128967 | 1 | kinetics | 298 | 0.2 | 361.3861 | 1725.748 | 10.64748 | 1133.92193 | 1 | 1725.748 | 82.93046 |  |  | 动力学 | Self-propelled nanomotors based on hierarchical metal-organic framework composites for the removal of heavy metal ions | P0393 | Metal oxide composite
P0134 | P0134_M1 | MnFe2O4@MIL-53@UiO-66@MnO2 | M9 | T1;T12 | 层级结构 MOF 复合自驱动纳米马达（磁性 MnFe2O4 核 + MIL-53(Fe)/UiO-66(Zr) MOF-on-MOF + MnO2 催化层，H2O2 气泡推进） | MIL-53(Fe); UiO-66 | Fe; Zr | terephthalic acid | 1 | 0 | 0 | 0 | 1 | 0 | 0 | 0 | 0 | 0 |  |  | 1 | polyvinyl alcohol; MnO2; MnFe2O4 | 1 | No |  |  | 23.7161 |  |  | 微球 ~310 nm（MnFe2O4 核 ~260 nm 逐层包覆至 ~310 nm；Rq 28.24 nm；MnO2 层后表面粗糙），层级多孔 BJH 峰 3.7/5.7/23.0/33.0 nm | not reported | 60 |  | 四步层叠：①MnFe2O4 水热（NaAc 3.6 g + MnCl2.4H2O 0.4925 g + FeCl3.6H2O 1.35 g/40 mL EG，200 C 8 h；PVA 3% 30 mL 修饰 3 h）；②MIL-53 生长（FeCl3.6H2O 1.637 g + H2BDC 1.525 g/60 mL DMF + 0.54 g MnFe2O4，150 C 12 h）；③UiO-66 生长（H2BDC 0.128 g + ZrCl4 0.18 g + PVP 0.5 g/40 mL DMF + 乙酸 5 mL + 0.85 g MnFe2O4@MIL-53，120 C 24 h）；④MnO2 包覆（KMnO4 0.17 g + 0.17 mL H2SO4/35 mL 水 + 0.9 g 复合物，80 C 1 h） |  | ZrCl4; FeCl3.6H2O; MnCl2.4H2O | terephthalic acid | F1 | acetic acid |  | 80 | 60 | 吸附后 PXRD 未报告（Fig 5 为 XPS）；稳定性实验 0.5 M HNO3 浸泡 8 h SEM/XRD 结构保持（正文 3.1） | 正文未报告金属浸出 | 0.5 M HNO3 浸泡 8 h 结构稳定（SEM/XRD）；磁分离回收（Ms 14.13 emu/g）；8 循环去除率 ~80%（正文文字） | E:\mzh3\所有正文和附件\第一波markdown\Self-propelled nanomotors based on hierarchical metal-organic framework composites for the removal of heavy metal ions.md | P0393 | 10.1016/j.jhazmat.2022.128967 | 1 | kinetics | 298 | 0.2 | 361.3861 | 1725.748 | 30.5036 | 1247.11896 | 1 | 1725.748 | 82.93046 |  |  | 动力学 | Self-propelled nanomotors based on hierarchical metal-organic framework composites for the removal of heavy metal ions | P0393 | Metal oxide composite
P0134 | P0134_M1 | MnFe2O4@MIL-53@UiO-66@MnO2 | M9 | T1;T12 | 层级结构 MOF 复合自驱动纳米马达（磁性 MnFe2O4 核 + MIL-53(Fe)/UiO-66(Zr) MOF-on-MOF + MnO2 催化层，H2O2 气泡推进） | MIL-53(Fe); UiO-66 | Fe; Zr | terephthalic acid | 1 | 0 | 0 | 0 | 1 | 0 | 0 | 0 | 0 | 0 |  |  | 1 | polyvinyl alcohol; MnO2; MnFe2O4 | 1 | No |  |  | 23.7161 |  |  | 微球 ~310 nm（MnFe2O4 核 ~260 nm 逐层包覆至 ~310 nm；Rq 28.24 nm；MnO2 层后表面粗糙），层级多孔 BJH 峰 3.7/5.7/23.0/33.0 nm | not reported | 60 |  | 四步层叠：①MnFe2O4 水热（NaAc 3.6 g + MnCl2.4H2O 0.4925 g + FeCl3.6H2O 1.35 g/40 mL EG，200 C 8 h；PVA 3% 30 mL 修饰 3 h）；②MIL-53 生长（FeCl3.6H2O 1.637 g + H2BDC 1.525 g/60 mL DMF + 0.54 g MnFe2O4，150 C 12 h）；③UiO-66 生长（H2BDC 0.128 g + ZrCl4 0.18 g + PVP 0.5 g/40 mL DMF + 乙酸 5 mL + 0.85 g MnFe2O4@MIL-53，120 C 24 h）；④MnO2 包覆（KMnO4 0.17 g + 0.17 mL H2SO4/35 mL 水 + 0.9 g 复合物，80 C 1 h） |  | ZrCl4; FeCl3.6H2O; MnCl2.4H2O | terephthalic acid | F1 | acetic acid |  | 80 | 60 | 吸附后 PXRD 未报告（Fig 5 为 XPS）；稳定性实验 0.5 M HNO3 浸泡 8 h SEM/XRD 结构保持（正文 3.1） | 正文未报告金属浸出 | 0.5 M HNO3 浸泡 8 h 结构稳定（SEM/XRD）；磁分离回收（Ms 14.13 emu/g）；8 循环去除率 ~80%（正文文字） | E:\mzh3\所有正文和附件\第一波markdown\Self-propelled nanomotors based on hierarchical metal-organic framework composites for the removal of heavy metal ions.md | P0393 | 10.1016/j.jhazmat.2022.128967 | 1 | kinetics | 298 | 0.2 | 361.3861 | 1725.748 | 90.89928 | 1278.34572 | 1 | 1725.748 | 82.93046 |  |  | 动力学 | Self-propelled nanomotors based on hierarchical metal-organic framework composites for the removal of heavy metal ions | P0393 | Metal oxide composite
P0134 | P0134_M1 | MnFe2O4@MIL-53@UiO-66@MnO2 | M9 | T1;T12 | 层级结构 MOF 复合自驱动纳米马达（磁性 MnFe2O4 核 + MIL-53(Fe)/UiO-66(Zr) MOF-on-MOF + MnO2 催化层，H2O2 气泡推进） | MIL-53(Fe); UiO-66 | Fe; Zr | terephthalic acid | 1 | 0 | 0 | 0 | 1 | 0 | 0 | 0 | 0 | 0 |  |  | 1 | polyvinyl alcohol; MnO2; MnFe2O4 | 1 | No |  |  | 23.7161 |  |  | 微球 ~310 nm（MnFe2O4 核 ~260 nm 逐层包覆至 ~310 nm；Rq 28.24 nm；MnO2 层后表面粗糙），层级多孔 BJH 峰 3.7/5.7/23.0/33.0 nm | not reported | 60 |  | 四步层叠：①MnFe2O4 水热（NaAc 3.6 g + MnCl2.4H2O 0.4925 g + FeCl3.6H2O 1.35 g/40 mL EG，200 C 8 h；PVA 3% 30 mL 修饰 3 h）；②MIL-53 生长（FeCl3.6H2O 1.637 g + H2BDC 1.525 g/60 mL DMF + 0.54 g MnFe2O4，150 C 12 h）；③UiO-66 生长（H2BDC 0.128 g + ZrCl4 0.18 g + PVP 0.5 g/40 mL DMF + 乙酸 5 mL + 0.85 g MnFe2O4@MIL-53，120 C 24 h）；④MnO2 包覆（KMnO4 0.17 g + 0.17 mL H2SO4/35 mL 水 + 0.9 g 复合物，80 C 1 h） |  | ZrCl4; FeCl3.6H2O; MnCl2.4H2O | terephthalic acid | F1 | acetic acid |  | 80 | 60 | 吸附后 PXRD 未报告（Fig 5 为 XPS）；稳定性实验 0.5 M HNO3 浸泡 8 h SEM/XRD 结构保持（正文 3.1） | 正文未报告金属浸出 | 0.5 M HNO3 浸泡 8 h 结构稳定（SEM/XRD）；磁分离回收（Ms 14.13 emu/g）；8 循环去除率 ~80%（正文文字） | E:\mzh3\所有正文和附件\第一波markdown\Self-propelled nanomotors based on hierarchical metal-organic framework composites for the removal of heavy metal ions.md | P0393 | 10.1016/j.jhazmat.2022.128967 | 1 | kinetics | 298 | 0.2 | 361.3861 | 1725.748 | 182.73381 | 1348.60595 | 1 | 1725.748 | 82.93046 |  |  | 动力学 | Self-propelled nanomotors based on hierarchical metal-organic framework composites for the removal of heavy metal ions | P0393 | Metal oxide composite
P0134 | P0134_M1 | MnFe2O4@MIL-53@UiO-66@MnO2 | M9 | T1;T12 | 层级结构 MOF 复合自驱动纳米马达（磁性 MnFe2O4 核 + MIL-53(Fe)/UiO-66(Zr) MOF-on-MOF + MnO2 催化层，H2O2 气泡推进） | MIL-53(Fe); UiO-66 | Fe; Zr | terephthalic acid | 1 | 0 | 0 | 0 | 1 | 0 | 0 | 0 | 0 | 0 |  |  | 1 | polyvinyl alcohol; MnO2; MnFe2O4 | 1 | No |  |  | 23.7161 |  |  | 微球 ~310 nm（MnFe2O4 核 ~260 nm 逐层包覆至 ~310 nm；Rq 28.24 nm；MnO2 层后表面粗糙），层级多孔 BJH 峰 3.7/5.7/23.0/33.0 nm | not reported | 60 |  | 四步层叠：①MnFe2O4 水热（NaAc 3.6 g + MnCl2.4H2O 0.4925 g + FeCl3.6H2O 1.35 g/40 mL EG，200 C 8 h；PVA 3% 30 mL 修饰 3 h）；②MIL-53 生长（FeCl3.6H2O 1.637 g + H2BDC 1.525 g/60 mL DMF + 0.54 g MnFe2O4，150 C 12 h）；③UiO-66 生长（H2BDC 0.128 g + ZrCl4 0.18 g + PVP 0.5 g/40 mL DMF + 乙酸 5 mL + 0.85 g MnFe2O4@MIL-53，120 C 24 h）；④MnO2 包覆（KMnO4 0.17 g + 0.17 mL H2SO4/35 mL 水 + 0.9 g 复合物，80 C 1 h） |  | ZrCl4; FeCl3.6H2O; MnCl2.4H2O | terephthalic acid | F1 | acetic acid |  | 80 | 60 | 吸附后 PXRD 未报告（Fig 5 为 XPS）；稳定性实验 0.5 M HNO3 浸泡 8 h SEM/XRD 结构保持（正文 3.1） | 正文未报告金属浸出 | 0.5 M HNO3 浸泡 8 h 结构稳定（SEM/XRD）；磁分离回收（Ms 14.13 emu/g）；8 循环去除率 ~80%（正文文字） | E:\mzh3\所有正文和附件\第一波markdown\Self-propelled nanomotors based on hierarchical metal-organic framework composites for the removal of heavy metal ions.md | P0393 | 10.1016/j.jhazmat.2022.128967 | 1 | kinetics | 298 | 0.2 | 361.3861 | 1725.748 | 305.17986 | 1481.3197 | 1 | 1725.748 | 82.93046 |  |  | 动力学 | Self-propelled nanomotors based on hierarchical metal-organic framework composites for the removal of heavy metal ions | P0393 | Metal oxide composite
P0134 | P0134_M1 | MnFe2O4@MIL-53@UiO-66@MnO2 | M9 | T1;T12 | 层级结构 MOF 复合自驱动纳米马达（磁性 MnFe2O4 核 + MIL-53(Fe)/UiO-66(Zr) MOF-on-MOF + MnO2 催化层，H2O2 气泡推进） | MIL-53(Fe); UiO-66 | Fe; Zr | terephthalic acid | 1 | 0 | 0 | 0 | 1 | 0 | 0 | 0 | 0 | 0 |  |  | 1 | polyvinyl alcohol; MnO2; MnFe2O4 | 1 | No |  |  | 23.7161 |  |  | 微球 ~310 nm（MnFe2O4 核 ~260 nm 逐层包覆至 ~310 nm；Rq 28.24 nm；MnO2 层后表面粗糙），层级多孔 BJH 峰 3.7/5.7/23.0/33.0 nm | not reported | 60 |  | 四步层叠：①MnFe2O4 水热（NaAc 3.6 g + MnCl2.4H2O 0.4925 g + FeCl3.6H2O 1.35 g/40 mL EG，200 C 8 h；PVA 3% 30 mL 修饰 3 h）；②MIL-53 生长（FeCl3.6H2O 1.637 g + H2BDC 1.525 g/60 mL DMF + 0.54 g MnFe2O4，150 C 12 h）；③UiO-66 生长（H2BDC 0.128 g + ZrCl4 0.18 g + PVP 0.5 g/40 mL DMF + 乙酸 5 mL + 0.85 g MnFe2O4@MIL-53，120 C 24 h）；④MnO2 包覆（KMnO4 0.17 g + 0.17 mL H2SO4/35 mL 水 + 0.9 g 复合物，80 C 1 h） |  | ZrCl4; FeCl3.6H2O; MnCl2.4H2O | terephthalic acid | F1 | acetic acid |  | 80 | 60 | 吸附后 PXRD 未报告（Fig 5 为 XPS）；稳定性实验 0.5 M HNO3 浸泡 8 h SEM/XRD 结构保持（正文 3.1） | 正文未报告金属浸出 | 0.5 M HNO3 浸泡 8 h 结构稳定（SEM/XRD）；磁分离回收（Ms 14.13 emu/g）；8 循环去除率 ~80%（正文文字） | E:\mzh3\所有正文和附件\第一波markdown\Self-propelled nanomotors based on hierarchical metal-organic framework composites for the removal of heavy metal ions.md | P0393 | 10.1016/j.jhazmat.2022.128967 | 1 | isotherm | 298 | 0.2 | 88.11881 | 977.7409 | 305.17986 | 1481.3197 | 1 | 1725.748 | 82.93046 |  |  | 等温线 | Self-propelled nanomotors based on hierarchical metal-organic framework composites for the removal of heavy metal ions | P0393 | Metal oxide composite
P0134 | P0134_M1 | MnFe2O4@MIL-53@UiO-66@MnO2 | M9 | T1;T12 | 层级结构 MOF 复合自驱动纳米马达（磁性 MnFe2O4 核 + MIL-53(Fe)/UiO-66(Zr) MOF-on-MOF + MnO2 催化层，H2O2 气泡推进） | MIL-53(Fe); UiO-66 | Fe; Zr | terephthalic acid | 1 | 0 | 0 | 0 | 1 | 0 | 0 | 0 | 0 | 0 |  |  | 1 | polyvinyl alcohol; MnO2; MnFe2O4 | 1 | No |  |  | 23.7161 |  |  | 微球 ~310 nm（MnFe2O4 核 ~260 nm 逐层包覆至 ~310 nm；Rq 28.24 nm；MnO2 层后表面粗糙），层级多孔 BJH 峰 3.7/5.7/23.0/33.0 nm | not reported | 60 |  | 四步层叠：①MnFe2O4 水热（NaAc 3.6 g + MnCl2.4H2O 0.4925 g + FeCl3.6H2O 1.35 g/40 mL EG，200 C 8 h；PVA 3% 30 mL 修饰 3 h）；②MIL-53 生长（FeCl3.6H2O 1.637 g + H2BDC 1.525 g/60 mL DMF + 0.54 g MnFe2O4，150 C 12 h）；③UiO-66 生长（H2BDC 0.128 g + ZrCl4 0.18 g + PVP 0.5 g/40 mL DMF + 乙酸 5 mL + 0.85 g MnFe2O4@MIL-53，120 C 24 h）；④MnO2 包覆（KMnO4 0.17 g + 0.17 mL H2SO4/35 mL 水 + 0.9 g 复合物，80 C 1 h） |  | ZrCl4; FeCl3.6H2O; MnCl2.4H2O | terephthalic acid | F1 | acetic acid |  | 80 | 60 | 吸附后 PXRD 未报告（Fig 5 为 XPS）；稳定性实验 0.5 M HNO3 浸泡 8 h SEM/XRD 结构保持（正文 3.1） | 正文未报告金属浸出 | 0.5 M HNO3 浸泡 8 h 结构稳定（SEM/XRD）；磁分离回收（Ms 14.13 emu/g）；8 循环去除率 ~80%（正文文字） | E:\mzh3\所有正文和附件\第一波markdown\Self-propelled nanomotors based on hierarchical metal-organic framework composites for the removal of heavy metal ions.md | P0393 | 10.1016/j.jhazmat.2022.128967 | 1 | isotherm | 298 | 0.2 | 149.505 | 1069.601 | 305.17986 | 1481.3197 | 1 | 1725.748 | 82.93046 |  |  | 等温线 | Self-propelled nanomotors based on hierarchical metal-organic framework composites for the removal of heavy metal ions | P0393 | Metal oxide composite
P0134 | P0134_M1 | MnFe2O4@MIL-53@UiO-66@MnO2 | M9 | T1;T12 | 层级结构 MOF 复合自驱动纳米马达（磁性 MnFe2O4 核 + MIL-53(Fe)/UiO-66(Zr) MOF-on-MOF + MnO2 催化层，H2O2 气泡推进） | MIL-53(Fe); UiO-66 | Fe; Zr | terephthalic acid | 1 | 0 | 0 | 0 | 1 | 0 | 0 | 0 | 0 | 0 |  |  | 1 | polyvinyl alcohol; MnO2; MnFe2O4 | 1 | No |  |  | 23.7161 |  |  | 微球 ~310 nm（MnFe2O4 核 ~260 nm 逐层包覆至 ~310 nm；Rq 28.24 nm；MnO2 层后表面粗糙），层级多孔 BJH 峰 3.7/5.7/23.0/33.0 nm | not reported | 60 |  | 四步层叠：①MnFe2O4 水热（NaAc 3.6 g + MnCl2.4H2O 0.4925 g + FeCl3.6H2O 1.35 g/40 mL EG，200 C 8 h；PVA 3% 30 mL 修饰 3 h）；②MIL-53 生长（FeCl3.6H2O 1.637 g + H2BDC 1.525 g/60 mL DMF + 0.54 g MnFe2O4，150 C 12 h）；③UiO-66 生长（H2BDC 0.128 g + ZrCl4 0.18 g + PVP 0.5 g/40 mL DMF + 乙酸 5 mL + 0.85 g MnFe2O4@MIL-53，120 C 24 h）；④MnO2 包覆（KMnO4 0.17 g + 0.17 mL H2SO4/35 mL 水 + 0.9 g 复合物，80 C 1 h） |  | ZrCl4; FeCl3.6H2O; MnCl2.4H2O | terephthalic acid | F1 | acetic acid |  | 80 | 60 | 吸附后 PXRD 未报告（Fig 5 为 XPS）；稳定性实验 0.5 M HNO3 浸泡 8 h SEM/XRD 结构保持（正文 3.1） | 正文未报告金属浸出 | 0.5 M HNO3 浸泡 8 h 结构稳定（SEM/XRD）；磁分离回收（Ms 14.13 emu/g）；8 循环去除率 ~80%（正文文字） | E:\mzh3\所有正文和附件\第一波markdown\Self-propelled nanomotors based on hierarchical metal-organic framework composites for the removal of heavy metal ions.md | P0393 | 10.1016/j.jhazmat.2022.128967 | 1 | isotherm | 298 | 0.2 | 177.2277 | 1174.585 | 305.17986 | 1481.3197 | 1 | 1725.748 | 82.93046 |  |  | 等温线 | Self-propelled nanomotors based on hierarchical metal-organic framework composites for the removal of heavy metal ions | P0393 | Metal oxide composite
P0134 | P0134_M1 | MnFe2O4@MIL-53@UiO-66@MnO2 | M9 | T1;T12 | 层级结构 MOF 复合自驱动纳米马达（磁性 MnFe2O4 核 + MIL-53(Fe)/UiO-66(Zr) MOF-on-MOF + MnO2 催化层，H2O2 气泡推进） | MIL-53(Fe); UiO-66 | Fe; Zr | terephthalic acid | 1 | 0 | 0 | 0 | 1 | 0 | 0 | 0 | 0 | 0 |  |  | 1 | polyvinyl alcohol; MnO2; MnFe2O4 | 1 | No |  |  | 23.7161 |  |  | 微球 ~310 nm（MnFe2O4 核 ~260 nm 逐层包覆至 ~310 nm；Rq 28.24 nm；MnO2 层后表面粗糙），层级多孔 BJH 峰 3.7/5.7/23.0/33.0 nm | not reported | 60 |  | 四步层叠：①MnFe2O4 水热（NaAc 3.6 g + MnCl2.4H2O 0.4925 g + FeCl3.6H2O 1.35 g/40 mL EG，200 C 8 h；PVA 3% 30 mL 修饰 3 h）；②MIL-53 生长（FeCl3.6H2O 1.637 g + H2BDC 1.525 g/60 mL DMF + 0.54 g MnFe2O4，150 C 12 h）；③UiO-66 生长（H2BDC 0.128 g + ZrCl4 0.18 g + PVP 0.5 g/40 mL DMF + 乙酸 5 mL + 0.85 g MnFe2O4@MIL-53，120 C 24 h）；④MnO2 包覆（KMnO4 0.17 g + 0.17 mL H2SO4/35 mL 水 + 0.9 g 复合物，80 C 1 h） |  | ZrCl4; FeCl3.6H2O; MnCl2.4H2O | terephthalic acid | F1 | acetic acid |  | 80 | 60 | 吸附后 PXRD 未报告（Fig 5 为 XPS）；稳定性实验 0.5 M HNO3 浸泡 8 h SEM/XRD 结构保持（正文 3.1） | 正文未报告金属浸出 | 0.5 M HNO3 浸泡 8 h 结构稳定（SEM/XRD）；磁分离回收（Ms 14.13 emu/g）；8 循环去除率 ~80%（正文文字） | E:\mzh3\所有正文和附件\第一波markdown\Self-propelled nanomotors based on hierarchical metal-organic framework composites for the removal of heavy metal ions.md | P0393 | 10.1016/j.jhazmat.2022.128967 | 1 | isotherm | 298 | 0.2 | 279.2079 | 1358.306 | 305.17986 | 1481.3197 | 1 | 1725.748 | 82.93046 |  |  | 等温线 | Self-propelled nanomotors based on hierarchical metal-organic framework composites for the removal of heavy metal ions | P0393 | Metal oxide composite
P0134 | P0134_M1 | MnFe2O4@MIL-53@UiO-66@MnO2 | M9 | T1;T12 | 层级结构 MOF 复合自驱动纳米马达（磁性 MnFe2O4 核 + MIL-53(Fe)/UiO-66(Zr) MOF-on-MOF + MnO2 催化层，H2O2 气泡推进） | MIL-53(Fe); UiO-66 | Fe; Zr | terephthalic acid | 1 | 0 | 0 | 0 | 1 | 0 | 0 | 0 | 0 | 0 |  |  | 1 | polyvinyl alcohol; MnO2; MnFe2O4 | 1 | No |  |  | 23.7161 |  |  | 微球 ~310 nm（MnFe2O4 核 ~260 nm 逐层包覆至 ~310 nm；Rq 28.24 nm；MnO2 层后表面粗糙），层级多孔 BJH 峰 3.7/5.7/23.0/33.0 nm | not reported | 60 |  | 四步层叠：①MnFe2O4 水热（NaAc 3.6 g + MnCl2.4H2O 0.4925 g + FeCl3.6H2O 1.35 g/40 mL EG，200 C 8 h；PVA 3% 30 mL 修饰 3 h）；②MIL-53 生长（FeCl3.6H2O 1.637 g + H2BDC 1.525 g/60 mL DMF + 0.54 g MnFe2O4，150 C 12 h）；③UiO-66 生长（H2BDC 0.128 g + ZrCl4 0.18 g + PVP 0.5 g/40 mL DMF + 乙酸 5 mL + 0.85 g MnFe2O4@MIL-53，120 C 24 h）；④MnO2 包覆（KMnO4 0.17 g + 0.17 mL H2SO4/35 mL 水 + 0.9 g 复合物，80 C 1 h） |  | ZrCl4; FeCl3.6H2O; MnCl2.4H2O | terephthalic acid | F1 | acetic acid |  | 80 | 60 | 吸附后 PXRD 未报告（Fig 5 为 XPS）；稳定性实验 0.5 M HNO3 浸泡 8 h SEM/XRD 结构保持（正文 3.1） | 正文未报告金属浸出 | 0.5 M HNO3 浸泡 8 h 结构稳定（SEM/XRD）；磁分离回收（Ms 14.13 emu/g）；8 循环去除率 ~80%（正文文字） | E:\mzh3\所有正文和附件\第一波markdown\Self-propelled nanomotors based on hierarchical metal-organic framework composites for the removal of heavy metal ions.md | P0393 | 10.1016/j.jhazmat.2022.128967 | 1 | isotherm | 298 | 0.2 | 361.3861 | 1725.748 | 305.17986 | 1481.3197 | 1 | 1725.748 | 82.93046 |  |  | 等温线 | Self-propelled nanomotors based on hierarchical metal-organic framework composites for the removal of heavy metal ions | P0393 | Metal oxide composite
P0134 | P0134_M1 | MnFe2O4@MIL-53@UiO-66@MnO2 | M9 | T1;T12 | 层级结构 MOF 复合自驱动纳米马达（磁性 MnFe2O4 核 + MIL-53(Fe)/UiO-66(Zr) MOF-on-MOF + MnO2 催化层，H2O2 气泡推进） | MIL-53(Fe); UiO-66 | Fe; Zr | terephthalic acid | 1 | 0 | 0 | 0 | 1 | 0 | 0 | 0 | 0 | 0 |  |  | 1 | polyvinyl alcohol; MnO2; MnFe2O4 | 1 | No |  |  | 23.7161 |  |  | 微球 ~310 nm（MnFe2O4 核 ~260 nm 逐层包覆至 ~310 nm；Rq 28.24 nm；MnO2 层后表面粗糙），层级多孔 BJH 峰 3.7/5.7/23.0/33.0 nm | not reported | 60 |  | 四步层叠：①MnFe2O4 水热（NaAc 3.6 g + MnCl2.4H2O 0.4925 g + FeCl3.6H2O 1.35 g/40 mL EG，200 C 8 h；PVA 3% 30 mL 修饰 3 h）；②MIL-53 生长（FeCl3.6H2O 1.637 g + H2BDC 1.525 g/60 mL DMF + 0.54 g MnFe2O4，150 C 12 h）；③UiO-66 生长（H2BDC 0.128 g + ZrCl4 0.18 g + PVP 0.5 g/40 mL DMF + 乙酸 5 mL + 0.85 g MnFe2O4@MIL-53，120 C 24 h）；④MnO2 包覆（KMnO4 0.17 g + 0.17 mL H2SO4/35 mL 水 + 0.9 g 复合物，80 C 1 h） |  | ZrCl4; FeCl3.6H2O; MnCl2.4H2O | terephthalic acid | F1 | acetic acid |  | 80 | 60 | 吸附后 PXRD 未报告（Fig 5 为 XPS）；稳定性实验 0.5 M HNO3 浸泡 8 h SEM/XRD 结构保持（正文 3.1） | 正文未报告金属浸出 | 0.5 M HNO3 浸泡 8 h 结构稳定（SEM/XRD）；磁分离回收（Ms 14.13 emu/g）；8 循环去除率 ~80%（正文文字） | E:\mzh3\所有正文和附件\第一波markdown\Self-propelled nanomotors based on hierarchical metal-organic framework composites for the removal of heavy metal ions.md | P0393 | 10.1016/j.jhazmat.2022.128967 | 1 | isotherm | 308 | 0.2 | 30.69307 | 859.6346 | 305.17986 | 1481.3197 | 1 | 1725.748 | 82.93046 |  |  | 等温线 | Self-propelled nanomotors based on hierarchical metal-organic framework composites for the removal of heavy metal ions | P0393 | Metal oxide composite
P0134 | P0134_M1 | MnFe2O4@MIL-53@UiO-66@MnO2 | M9 | T1;T12 | 层级结构 MOF 复合自驱动纳米马达（磁性 MnFe2O4 核 + MIL-53(Fe)/UiO-66(Zr) MOF-on-MOF + MnO2 催化层，H2O2 气泡推进） | MIL-53(Fe); UiO-66 | Fe; Zr | terephthalic acid | 1 | 0 | 0 | 0 | 1 | 0 | 0 | 0 | 0 | 0 |  |  | 1 | polyvinyl alcohol; MnO2; MnFe2O4 | 1 | No |  |  | 23.7161 |  |  | 微球 ~310 nm（MnFe2O4 核 ~260 nm 逐层包覆至 ~310 nm；Rq 28.24 nm；MnO2 层后表面粗糙），层级多孔 BJH 峰 3.7/5.7/23.0/33.0 nm | not reported | 60 |  | 四步层叠：①MnFe2O4 水热（NaAc 3.6 g + MnCl2.4H2O 0.4925 g + FeCl3.6H2O 1.35 g/40 mL EG，200 C 8 h；PVA 3% 30 mL 修饰 3 h）；②MIL-53 生长（FeCl3.6H2O 1.637 g + H2BDC 1.525 g/60 mL DMF + 0.54 g MnFe2O4，150 C 12 h）；③UiO-66 生长（H2BDC 0.128 g + ZrCl4 0.18 g + PVP 0.5 g/40 mL DMF + 乙酸 5 mL + 0.85 g MnFe2O4@MIL-53，120 C 24 h）；④MnO2 包覆（KMnO4 0.17 g + 0.17 mL H2SO4/35 mL 水 + 0.9 g 复合物，80 C 1 h） |  | ZrCl4; FeCl3.6H2O; MnCl2.4H2O | terephthalic acid | F1 | acetic acid |  | 80 | 60 | 吸附后 PXRD 未报告（Fig 5 为 XPS）；稳定性实验 0.5 M HNO3 浸泡 8 h SEM/XRD 结构保持（正文 3.1） | 正文未报告金属浸出 | 0.5 M HNO3 浸泡 8 h 结构稳定（SEM/XRD）；磁分离回收（Ms 14.13 emu/g）；8 循环去除率 ~80%（正文文字） | E:\mzh3\所有正文和附件\第一波markdown\Self-propelled nanomotors based on hierarchical metal-organic framework composites for the removal of heavy metal ions.md | P0393 | 10.1016/j.jhazmat.2022.128967 | 1 | isotherm | 308 | 0.2 | 82.17822 | 1108.97 | 305.17986 | 1481.3197 | 1 | 1725.748 | 82.93046 |  |  | 等温线 | Self-propelled nanomotors based on hierarchical metal-organic framework composites for the removal of heavy metal ions | P0393 | Metal oxide composite
P0134 | P0134_M1 | MnFe2O4@MIL-53@UiO-66@MnO2 | M9 | T1;T12 | 层级结构 MOF 复合自驱动纳米马达（磁性 MnFe2O4 核 + MIL-53(Fe)/UiO-66(Zr) MOF-on-MOF + MnO2 催化层，H2O2 气泡推进） | MIL-53(Fe); UiO-66 | Fe; Zr | terephthalic acid | 1 | 0 | 0 | 0 | 1 | 0 | 0 | 0 | 0 | 0 |  |  | 1 | polyvinyl alcohol; MnO2; MnFe2O4 | 1 | No |  |  | 23.7161 |  |  | 微球 ~310 nm（MnFe2O4 核 ~260 nm 逐层包覆至 ~310 nm；Rq 28.24 nm；MnO2 层后表面粗糙），层级多孔 BJH 峰 3.7/5.7/23.0/33.0 nm | not reported | 60 |  | 四步层叠：①MnFe2O4 水热（NaAc 3.6 g + MnCl2.4H2O 0.4925 g + FeCl3.6H2O 1.35 g/40 mL EG，200 C 8 h；PVA 3% 30 mL 修饰 3 h）；②MIL-53 生长（FeCl3.6H2O 1.637 g + H2BDC 1.525 g/60 mL DMF + 0.54 g MnFe2O4，150 C 12 h）；③UiO-66 生长（H2BDC 0.128 g + ZrCl4 0.18 g + PVP 0.5 g/40 mL DMF + 乙酸 5 mL + 0.85 g MnFe2O4@MIL-53，120 C 24 h）；④MnO2 包覆（KMnO4 0.17 g + 0.17 mL H2SO4/35 mL 水 + 0.9 g 复合物，80 C 1 h） |  | ZrCl4; FeCl3.6H2O; MnCl2.4H2O | terephthalic acid | F1 | acetic acid |  | 80 | 60 | 吸附后 PXRD 未报告（Fig 5 为 XPS）；稳定性实验 0.5 M HNO3 浸泡 8 h SEM/XRD 结构保持（正文 3.1） | 正文未报告金属浸出 | 0.5 M HNO3 浸泡 8 h 结构稳定（SEM/XRD）；磁分离回收（Ms 14.13 emu/g）；8 循环去除率 ~80%（正文文字） | E:\mzh3\所有正文和附件\第一波markdown\Self-propelled nanomotors based on hierarchical metal-organic framework composites for the removal of heavy metal ions.md | P0393 | 10.1016/j.jhazmat.2022.128967 | 1 | isotherm | 308 | 0.2 | 127.7228 | 1207.392 | 305.17986 | 1481.3197 | 1 | 1725.748 | 82.93046 |  |  | 等温线 | Self-propelled nanomotors based on hierarchical metal-organic framework composites for the removal of heavy metal ions | P0393 | Metal oxide composite
P0134 | P0134_M1 | MnFe2O4@MIL-53@UiO-66@MnO2 | M9 | T1;T12 | 层级结构 MOF 复合自驱动纳米马达（磁性 MnFe2O4 核 + MIL-53(Fe)/UiO-66(Zr) MOF-on-MOF + MnO2 催化层，H2O2 气泡推进） | MIL-53(Fe); UiO-66 | Fe; Zr | terephthalic acid | 1 | 0 | 0 | 0 | 1 | 0 | 0 | 0 | 0 | 0 |  |  | 1 | polyvinyl alcohol; MnO2; MnFe2O4 | 1 | No |  |  | 23.7161 |  |  | 微球 ~310 nm（MnFe2O4 核 ~260 nm 逐层包覆至 ~310 nm；Rq 28.24 nm；MnO2 层后表面粗糙），层级多孔 BJH 峰 3.7/5.7/23.0/33.0 nm | not reported | 60 |  | 四步层叠：①MnFe2O4 水热（NaAc 3.6 g + MnCl2.4H2O 0.4925 g + FeCl3.6H2O 1.35 g/40 mL EG，200 C 8 h；PVA 3% 30 mL 修饰 3 h）；②MIL-53 生长（FeCl3.6H2O 1.637 g + H2BDC 1.525 g/60 mL DMF + 0.54 g MnFe2O4，150 C 12 h）；③UiO-66 生长（H2BDC 0.128 g + ZrCl4 0.18 g + PVP 0.5 g/40 mL DMF + 乙酸 5 mL + 0.85 g MnFe2O4@MIL-53，120 C 24 h）；④MnO2 包覆（KMnO4 0.17 g + 0.17 mL H2SO4/35 mL 水 + 0.9 g 复合物，80 C 1 h） |  | ZrCl4; FeCl3.6H2O; MnCl2.4H2O | terephthalic acid | F1 | acetic acid |  | 80 | 60 | 吸附后 PXRD 未报告（Fig 5 为 XPS）；稳定性实验 0.5 M HNO3 浸泡 8 h SEM/XRD 结构保持（正文 3.1） | 正文未报告金属浸出 | 0.5 M HNO3 浸泡 8 h 结构稳定（SEM/XRD）；磁分离回收（Ms 14.13 emu/g）；8 循环去除率 ~80%（正文文字） | E:\mzh3\所有正文和附件\第一波markdown\Self-propelled nanomotors based on hierarchical metal-organic framework composites for the removal of heavy metal ions.md | P0393 | 10.1016/j.jhazmat.2022.128967 | 1 | isotherm | 308 | 0.2 | 254.4554 | 1981.645 | 305.17986 | 1481.3197 | 1 | 1725.748 | 82.93046 |  |  | 等温线 | Self-propelled nanomotors based on hierarchical metal-organic framework composites for the removal of heavy metal ions | P0393 | Metal oxide composite
P0134 | P0134_M1 | MnFe2O4@MIL-53@UiO-66@MnO2 | M9 | T1;T12 | 层级结构 MOF 复合自驱动纳米马达（磁性 MnFe2O4 核 + MIL-53(Fe)/UiO-66(Zr) MOF-on-MOF + MnO2 催化层，H2O2 气泡推进） | MIL-53(Fe); UiO-66 | Fe; Zr | terephthalic acid | 1 | 0 | 0 | 0 | 1 | 0 | 0 | 0 | 0 | 0 |  |  | 1 | polyvinyl alcohol; MnO2; MnFe2O4 | 1 | No |  |  | 23.7161 |  |  | 微球 ~310 nm（MnFe2O4 核 ~260 nm 逐层包覆至 ~310 nm；Rq 28.24 nm；MnO2 层后表面粗糙），层级多孔 BJH 峰 3.7/5.7/23.0/33.0 nm | not reported | 60 |  | 四步层叠：①MnFe2O4 水热（NaAc 3.6 g + MnCl2.4H2O 0.4925 g + FeCl3.6H2O 1.35 g/40 mL EG，200 C 8 h；PVA 3% 30 mL 修饰 3 h）；②MIL-53 生长（FeCl3.6H2O 1.637 g + H2BDC 1.525 g/60 mL DMF + 0.54 g MnFe2O4，150 C 12 h）；③UiO-66 生长（H2BDC 0.128 g + ZrCl4 0.18 g + PVP 0.5 g/40 mL DMF + 乙酸 5 mL + 0.85 g MnFe2O4@MIL-53，120 C 24 h）；④MnO2 包覆（KMnO4 0.17 g + 0.17 mL H2SO4/35 mL 水 + 0.9 g 复合物，80 C 1 h） |  | ZrCl4; FeCl3.6H2O; MnCl2.4H2O | terephthalic acid | F1 | acetic acid |  | 80 | 60 | 吸附后 PXRD 未报告（Fig 5 为 XPS）；稳定性实验 0.5 M HNO3 浸泡 8 h SEM/XRD 结构保持（正文 3.1） | 正文未报告金属浸出 | 0.5 M HNO3 浸泡 8 h 结构稳定（SEM/XRD）；磁分离回收（Ms 14.13 emu/g）；8 循环去除率 ~80%（正文文字） | E:\mzh3\所有正文和附件\第一波markdown\Self-propelled nanomotors based on hierarchical metal-organic framework composites for the removal of heavy metal ions.md | P0393 | 10.1016/j.jhazmat.2022.128967 | 1 | isotherm | 308 | 0.2 | 345.5446 | 2217.857 | 305.17986 | 1481.3197 | 1 | 1725.748 | 82.93046 |  |  | 等温线 | Self-propelled nanomotors based on hierarchical metal-organic framework composites for the removal of heavy metal ions | P0393 | Metal oxide composite
P0134 | P0134_M1 | MnFe2O4@MIL-53@UiO-66@MnO2 | M9 | T1;T12 | 层级结构 MOF 复合自驱动纳米马达（磁性 MnFe2O4 核 + MIL-53(Fe)/UiO-66(Zr) MOF-on-MOF + MnO2 催化层，H2O2 气泡推进） | MIL-53(Fe); UiO-66 | Fe; Zr | terephthalic acid | 1 | 0 | 0 | 0 | 1 | 0 | 0 | 0 | 0 | 0 |  |  | 1 | polyvinyl alcohol; MnO2; MnFe2O4 | 1 | No |  |  | 23.7161 |  |  | 微球 ~310 nm（MnFe2O4 核 ~260 nm 逐层包覆至 ~310 nm；Rq 28.24 nm；MnO2 层后表面粗糙），层级多孔 BJH 峰 3.7/5.7/23.0/33.0 nm | not reported | 60 |  | 四步层叠：①MnFe2O4 水热（NaAc 3.6 g + MnCl2.4H2O 0.4925 g + FeCl3.6H2O 1.35 g/40 mL EG，200 C 8 h；PVA 3% 30 mL 修饰 3 h）；②MIL-53 生长（FeCl3.6H2O 1.637 g + H2BDC 1.525 g/60 mL DMF + 0.54 g MnFe2O4，150 C 12 h）；③UiO-66 生长（H2BDC 0.128 g + ZrCl4 0.18 g + PVP 0.5 g/40 mL DMF + 乙酸 5 mL + 0.85 g MnFe2O4@MIL-53，120 C 24 h）；④MnO2 包覆（KMnO4 0.17 g + 0.17 mL H2SO4/35 mL 水 + 0.9 g 复合物，80 C 1 h） |  | ZrCl4; FeCl3.6H2O; MnCl2.4H2O | terephthalic acid | F1 | acetic acid |  | 80 | 60 | 吸附后 PXRD 未报告（Fig 5 为 XPS）；稳定性实验 0.5 M HNO3 浸泡 8 h SEM/XRD 结构保持（正文 3.1） | 正文未报告金属浸出 | 0.5 M HNO3 浸泡 8 h 结构稳定（SEM/XRD）；磁分离回收（Ms 14.13 emu/g）；8 循环去除率 ~80%（正文文字） | E:\mzh3\所有正文和附件\第一波markdown\Self-propelled nanomotors based on hierarchical metal-organic framework composites for the removal of heavy metal ions.md | P0393 | 10.1016/j.jhazmat.2022.128967 | 1 | isotherm | 318 | 0.2 | 48.51485 | 918.6877 | 305.17986 | 1481.3197 | 1 | 1725.748 | 82.93046 |  |  | 等温线 | Self-propelled nanomotors based on hierarchical metal-organic framework composites for the removal of heavy metal ions | P0393 | Metal oxide composite
P0134 | P0134_M1 | MnFe2O4@MIL-53@UiO-66@MnO2 | M9 | T1;T12 | 层级结构 MOF 复合自驱动纳米马达（磁性 MnFe2O4 核 + MIL-53(Fe)/UiO-66(Zr) MOF-on-MOF + MnO2 催化层，H2O2 气泡推进） | MIL-53(Fe); UiO-66 | Fe; Zr | terephthalic acid | 1 | 0 | 0 | 0 | 1 | 0 | 0 | 0 | 0 | 0 |  |  | 1 | polyvinyl alcohol; MnO2; MnFe2O4 | 1 | No |  |  | 23.7161 |  |  | 微球 ~310 nm（MnFe2O4 核 ~260 nm 逐层包覆至 ~310 nm；Rq 28.24 nm；MnO2 层后表面粗糙），层级多孔 BJH 峰 3.7/5.7/23.0/33.0 nm | not reported | 60 |  | 四步层叠：①MnFe2O4 水热（NaAc 3.6 g + MnCl2.4H2O 0.4925 g + FeCl3.6H2O 1.35 g/40 mL EG，200 C 8 h；PVA 3% 30 mL 修饰 3 h）；②MIL-53 生长（FeCl3.6H2O 1.637 g + H2BDC 1.525 g/60 mL DMF + 0.54 g MnFe2O4，150 C 12 h）；③UiO-66 生长（H2BDC 0.128 g + ZrCl4 0.18 g + PVP 0.5 g/40 mL DMF + 乙酸 5 mL + 0.85 g MnFe2O4@MIL-53，120 C 24 h）；④MnO2 包覆（KMnO4 0.17 g + 0.17 mL H2SO4/35 mL 水 + 0.9 g 复合物，80 C 1 h） |  | ZrCl4; FeCl3.6H2O; MnCl2.4H2O | terephthalic acid | F1 | acetic acid |  | 80 | 60 | 吸附后 PXRD 未报告（Fig 5 为 XPS）；稳定性实验 0.5 M HNO3 浸泡 8 h SEM/XRD 结构保持（正文 3.1） | 正文未报告金属浸出 | 0.5 M HNO3 浸泡 8 h 结构稳定（SEM/XRD）；磁分离回收（Ms 14.13 emu/g）；8 循环去除率 ~80%（正文文字） | E:\mzh3\所有正文和附件\第一波markdown\Self-propelled nanomotors based on hierarchical metal-organic framework composites for the removal of heavy metal ions.md | P0393 | 10.1016/j.jhazmat.2022.128967 | 1 | isotherm | 318 | 0.2 | 131.6832 | 1108.97 | 305.17986 | 1481.3197 | 1 | 1725.748 | 82.93046 |  |  | 等温线 | Self-propelled nanomotors based on hierarchical metal-organic framework composites for the removal of heavy metal ions | P0393 | Metal oxide composite
P0134 | P0134_M1 | MnFe2O4@MIL-53@UiO-66@MnO2 | M9 | T1;T12 | 层级结构 MOF 复合自驱动纳米马达（磁性 MnFe2O4 核 + MIL-53(Fe)/UiO-66(Zr) MOF-on-MOF + MnO2 催化层，H2O2 气泡推进） | MIL-53(Fe); UiO-66 | Fe; Zr | terephthalic acid | 1 | 0 | 0 | 0 | 1 | 0 | 0 | 0 | 0 | 0 |  |  | 1 | polyvinyl alcohol; MnO2; MnFe2O4 | 1 | No |  |  | 23.7161 |  |  | 微球 ~310 nm（MnFe2O4 核 ~260 nm 逐层包覆至 ~310 nm；Rq 28.24 nm；MnO2 层后表面粗糙），层级多孔 BJH 峰 3.7/5.7/23.0/33.0 nm | not reported | 60 |  | 四步层叠：①MnFe2O4 水热（NaAc 3.6 g + MnCl2.4H2O 0.4925 g + FeCl3.6H2O 1.35 g/40 mL EG，200 C 8 h；PVA 3% 30 mL 修饰 3 h）；②MIL-53 生长（FeCl3.6H2O 1.637 g + H2BDC 1.525 g/60 mL DMF + 0.54 g MnFe2O4，150 C 12 h）；③UiO-66 生长（H2BDC 0.128 g + ZrCl4 0.18 g + PVP 0.5 g/40 mL DMF + 乙酸 5 mL + 0.85 g MnFe2O4@MIL-53，120 C 24 h）；④MnO2 包覆（KMnO4 0.17 g + 0.17 mL H2SO4/35 mL 水 + 0.9 g 复合物，80 C 1 h） |  | ZrCl4; FeCl3.6H2O; MnCl2.4H2O | terephthalic acid | F1 | acetic acid |  | 80 | 60 | 吸附后 PXRD 未报告（Fig 5 为 XPS）；稳定性实验 0.5 M HNO3 浸泡 8 h SEM/XRD 结构保持（正文 3.1） | 正文未报告金属浸出 | 0.5 M HNO3 浸泡 8 h 结构稳定（SEM/XRD）；磁分离回收（Ms 14.13 emu/g）；8 循环去除率 ~80%（正文文字） | E:\mzh3\所有正文和附件\第一波markdown\Self-propelled nanomotors based on hierarchical metal-organic framework composites for the removal of heavy metal ions.md | P0393 | 10.1016/j.jhazmat.2022.128967 | 1 | isotherm | 318 | 0.2 | 176.2376 | 1305.814 | 305.17986 | 1481.3197 | 1 | 1725.748 | 82.93046 |  |  | 等温线 | Self-propelled nanomotors based on hierarchical metal-organic framework composites for the removal of heavy metal ions | P0393 | Metal oxide composite
P0134 | P0134_M1 | MnFe2O4@MIL-53@UiO-66@MnO2 | M9 | T1;T12 | 层级结构 MOF 复合自驱动纳米马达（磁性 MnFe2O4 核 + MIL-53(Fe)/UiO-66(Zr) MOF-on-MOF + MnO2 催化层，H2O2 气泡推进） | MIL-53(Fe); UiO-66 | Fe; Zr | terephthalic acid | 1 | 0 | 0 | 0 | 1 | 0 | 0 | 0 | 0 | 0 |  |  | 1 | polyvinyl alcohol; MnO2; MnFe2O4 | 1 | No |  |  | 23.7161 |  |  | 微球 ~310 nm（MnFe2O4 核 ~260 nm 逐层包覆至 ~310 nm；Rq 28.24 nm；MnO2 层后表面粗糙），层级多孔 BJH 峰 3.7/5.7/23.0/33.0 nm | not reported | 60 |  | 四步层叠：①MnFe2O4 水热（NaAc 3.6 g + MnCl2.4H2O 0.4925 g + FeCl3.6H2O 1.35 g/40 mL EG，200 C 8 h；PVA 3% 30 mL 修饰 3 h）；②MIL-53 生长（FeCl3.6H2O 1.637 g + H2BDC 1.525 g/60 mL DMF + 0.54 g MnFe2O4，150 C 12 h）；③UiO-66 生长（H2BDC 0.128 g + ZrCl4 0.18 g + PVP 0.5 g/40 mL DMF + 乙酸 5 mL + 0.85 g MnFe2O4@MIL-53，120 C 24 h）；④MnO2 包覆（KMnO4 0.17 g + 0.17 mL H2SO4/35 mL 水 + 0.9 g 复合物，80 C 1 h） |  | ZrCl4; FeCl3.6H2O; MnCl2.4H2O | terephthalic acid | F1 | acetic acid |  | 80 | 60 | 吸附后 PXRD 未报告（Fig 5 为 XPS）；稳定性实验 0.5 M HNO3 浸泡 8 h SEM/XRD 结构保持（正文 3.1） | 正文未报告金属浸出 | 0.5 M HNO3 浸泡 8 h 结构稳定（SEM/XRD）；磁分离回收（Ms 14.13 emu/g）；8 循环去除率 ~80%（正文文字） | E:\mzh3\所有正文和附件\第一波markdown\Self-propelled nanomotors based on hierarchical metal-organic framework composites for the removal of heavy metal ions.md | P0393 | 10.1016/j.jhazmat.2022.128967 | 1 | isotherm | 318 | 0.2 | 265.3465 | 1627.326 | 305.17986 | 1481.3197 | 1 | 1725.748 | 82.93046 |  |  | 等温线 | Self-propelled nanomotors based on hierarchical metal-organic framework composites for the removal of heavy metal ions | P0393 | Metal oxide composite
P0134 | P0134_M1 | MnFe2O4@MIL-53@UiO-66@MnO2 | M9 | T1;T12 | 层级结构 MOF 复合自驱动纳米马达（磁性 MnFe2O4 核 + MIL-53(Fe)/UiO-66(Zr) MOF-on-MOF + MnO2 催化层，H2O2 气泡推进） | MIL-53(Fe); UiO-66 | Fe; Zr | terephthalic acid | 1 | 0 | 0 | 0 | 1 | 0 | 0 | 0 | 0 | 0 |  |  | 1 | polyvinyl alcohol; MnO2; MnFe2O4 | 1 | No |  |  | 23.7161 |  |  | 微球 ~310 nm（MnFe2O4 核 ~260 nm 逐层包覆至 ~310 nm；Rq 28.24 nm；MnO2 层后表面粗糙），层级多孔 BJH 峰 3.7/5.7/23.0/33.0 nm | not reported | 60 |  | 四步层叠：①MnFe2O4 水热（NaAc 3.6 g + MnCl2.4H2O 0.4925 g + FeCl3.6H2O 1.35 g/40 mL EG，200 C 8 h；PVA 3% 30 mL 修饰 3 h）；②MIL-53 生长（FeCl3.6H2O 1.637 g + H2BDC 1.525 g/60 mL DMF + 0.54 g MnFe2O4，150 C 12 h）；③UiO-66 生长（H2BDC 0.128 g + ZrCl4 0.18 g + PVP 0.5 g/40 mL DMF + 乙酸 5 mL + 0.85 g MnFe2O4@MIL-53，120 C 24 h）；④MnO2 包覆（KMnO4 0.17 g + 0.17 mL H2SO4/35 mL 水 + 0.9 g 复合物，80 C 1 h） |  | ZrCl4; FeCl3.6H2O; MnCl2.4H2O | terephthalic acid | F1 | acetic acid |  | 80 | 60 | 吸附后 PXRD 未报告（Fig 5 为 XPS）；稳定性实验 0.5 M HNO3 浸泡 8 h SEM/XRD 结构保持（正文 3.1） | 正文未报告金属浸出 | 0.5 M HNO3 浸泡 8 h 结构稳定（SEM/XRD）；磁分离回收（Ms 14.13 emu/g）；8 循环去除率 ~80%（正文文字） | E:\mzh3\所有正文和附件\第一波markdown\Self-propelled nanomotors based on hierarchical metal-organic framework composites for the removal of heavy metal ions.md | P0393 | 10.1016/j.jhazmat.2022.128967 | 1 | isotherm | 318 | 0.2 | 377.2277 | 1935.714 | 305.17986 | 1481.3197 | 1 | 1725.748 | 82.93046 |  |  | 等温线 | Self-propelled nanomotors based on hierarchical metal-organic framework composites for the removal of heavy metal ions | P0393 | Metal oxide composite
P0134 | P0134_M1 | MnFe2O4@MIL-53@UiO-66@MnO2 | M9 | T1;T12 | 层级结构 MOF 复合自驱动纳米马达（磁性 MnFe2O4 核 + MIL-53(Fe)/UiO-66(Zr) MOF-on-MOF + MnO2 催化层，H2O2 气泡推进） | MIL-53(Fe); UiO-66 | Fe; Zr | terephthalic acid | 1 | 0 | 0 | 0 | 1 | 0 | 0 | 0 | 0 | 0 |  |  | 1 | polyvinyl alcohol; MnO2; MnFe2O4 | 1 | No |  |  | 23.7161 |  |  | 微球 ~310 nm（MnFe2O4 核 ~260 nm 逐层包覆至 ~310 nm；Rq 28.24 nm；MnO2 层后表面粗糙），层级多孔 BJH 峰 3.7/5.7/23.0/33.0 nm | not reported | 60 |  | 四步层叠：①MnFe2O4 水热（NaAc 3.6 g + MnCl2.4H2O 0.4925 g + FeCl3.6H2O 1.35 g/40 mL EG，200 C 8 h；PVA 3% 30 mL 修饰 3 h）；②MIL-53 生长（FeCl3.6H2O 1.637 g + H2BDC 1.525 g/60 mL DMF + 0.54 g MnFe2O4，150 C 12 h）；③UiO-66 生长（H2BDC 0.128 g + ZrCl4 0.18 g + PVP 0.5 g/40 mL DMF + 乙酸 5 mL + 0.85 g MnFe2O4@MIL-53，120 C 24 h）；④MnO2 包覆（KMnO4 0.17 g + 0.17 mL H2SO4/35 mL 水 + 0.9 g 复合物，80 C 1 h） |  | ZrCl4; FeCl3.6H2O; MnCl2.4H2O | terephthalic acid | F1 | acetic acid |  | 80 | 60 | 吸附后 PXRD 未报告（Fig 5 为 XPS）；稳定性实验 0.5 M HNO3 浸泡 8 h SEM/XRD 结构保持（正文 3.1） | 正文未报告金属浸出 | 0.5 M HNO3 浸泡 8 h 结构稳定（SEM/XRD）；磁分离回收（Ms 14.13 emu/g）；8 循环去除率 ~80%（正文文字） | E:\mzh3\所有正文和附件\第一波markdown\Self-propelled nanomotors based on hierarchical metal-organic framework composites for the removal of heavy metal ions.md | P0393 | 10.1016/j.jhazmat.2022.128967 | 1 | isotherm | 328 | 0.2 | 28.71287 | 899.0033 | 305.17986 | 1481.3197 | 1 | 1725.748 | 82.93046 |  |  | 等温线 | Self-propelled nanomotors based on hierarchical metal-organic framework composites for the removal of heavy metal ions | P0393 | Metal oxide composite
P0134 | P0134_M1 | MnFe2O4@MIL-53@UiO-66@MnO2 | M9 | T1;T12 | 层级结构 MOF 复合自驱动纳米马达（磁性 MnFe2O4 核 + MIL-53(Fe)/UiO-66(Zr) MOF-on-MOF + MnO2 催化层，H2O2 气泡推进） | MIL-53(Fe); UiO-66 | Fe; Zr | terephthalic acid | 1 | 0 | 0 | 0 | 1 | 0 | 0 | 0 | 0 | 0 |  |  | 1 | polyvinyl alcohol; MnO2; MnFe2O4 | 1 | No |  |  | 23.7161 |  |  | 微球 ~310 nm（MnFe2O4 核 ~260 nm 逐层包覆至 ~310 nm；Rq 28.24 nm；MnO2 层后表面粗糙），层级多孔 BJH 峰 3.7/5.7/23.0/33.0 nm | not reported | 60 |  | 四步层叠：①MnFe2O4 水热（NaAc 3.6 g + MnCl2.4H2O 0.4925 g + FeCl3.6H2O 1.35 g/40 mL EG，200 C 8 h；PVA 3% 30 mL 修饰 3 h）；②MIL-53 生长（FeCl3.6H2O 1.637 g + H2BDC 1.525 g/60 mL DMF + 0.54 g MnFe2O4，150 C 12 h）；③UiO-66 生长（H2BDC 0.128 g + ZrCl4 0.18 g + PVP 0.5 g/40 mL DMF + 乙酸 5 mL + 0.85 g MnFe2O4@MIL-53，120 C 24 h）；④MnO2 包覆（KMnO4 0.17 g + 0.17 mL H2SO4/35 mL 水 + 0.9 g 复合物，80 C 1 h） |  | ZrCl4; FeCl3.6H2O; MnCl2.4H2O | terephthalic acid | F1 | acetic acid |  | 80 | 60 | 吸附后 PXRD 未报告（Fig 5 为 XPS）；稳定性实验 0.5 M HNO3 浸泡 8 h SEM/XRD 结构保持（正文 3.1） | 正文未报告金属浸出 | 0.5 M HNO3 浸泡 8 h 结构稳定（SEM/XRD）；磁分离回收（Ms 14.13 emu/g）；8 循环去除率 ~80%（正文文字） | E:\mzh3\所有正文和附件\第一波markdown\Self-propelled nanomotors based on hierarchical metal-organic framework composites for the removal of heavy metal ions.md | P0393 | 10.1016/j.jhazmat.2022.128967 | 1 | isotherm | 328 | 0.2 | 123.7624 | 1377.99 | 305.17986 | 1481.3197 | 1 | 1725.748 | 82.93046 |  |  | 等温线 | Self-propelled nanomotors based on hierarchical metal-organic framework composites for the removal of heavy metal ions | P0393 | Metal oxide composite
P0134 | P0134_M1 | MnFe2O4@MIL-53@UiO-66@MnO2 | M9 | T1;T12 | 层级结构 MOF 复合自驱动纳米马达（磁性 MnFe2O4 核 + MIL-53(Fe)/UiO-66(Zr) MOF-on-MOF + MnO2 催化层，H2O2 气泡推进） | MIL-53(Fe); UiO-66 | Fe; Zr | terephthalic acid | 1 | 0 | 0 | 0 | 1 | 0 | 0 | 0 | 0 | 0 |  |  | 1 | polyvinyl alcohol; MnO2; MnFe2O4 | 1 | No |  |  | 23.7161 |  |  | 微球 ~310 nm（MnFe2O4 核 ~260 nm 逐层包覆至 ~310 nm；Rq 28.24 nm；MnO2 层后表面粗糙），层级多孔 BJH 峰 3.7/5.7/23.0/33.0 nm | not reported | 60 |  | 四步层叠：①MnFe2O4 水热（NaAc 3.6 g + MnCl2.4H2O 0.4925 g + FeCl3.6H2O 1.35 g/40 mL EG，200 C 8 h；PVA 3% 30 mL 修饰 3 h）；②MIL-53 生长（FeCl3.6H2O 1.637 g + H2BDC 1.525 g/60 mL DMF + 0.54 g MnFe2O4，150 C 12 h）；③UiO-66 生长（H2BDC 0.128 g + ZrCl4 0.18 g + PVP 0.5 g/40 mL DMF + 乙酸 5 mL + 0.85 g MnFe2O4@MIL-53，120 C 24 h）；④MnO2 包覆（KMnO4 0.17 g + 0.17 mL H2SO4/35 mL 水 + 0.9 g 复合物，80 C 1 h） |  | ZrCl4; FeCl3.6H2O; MnCl2.4H2O | terephthalic acid | F1 | acetic acid |  | 80 | 60 | 吸附后 PXRD 未报告（Fig 5 为 XPS）；稳定性实验 0.5 M HNO3 浸泡 8 h SEM/XRD 结构保持（正文 3.1） | 正文未报告金属浸出 | 0.5 M HNO3 浸泡 8 h 结构稳定（SEM/XRD）；磁分离回收（Ms 14.13 emu/g）；8 循环去除率 ~80%（正文文字） | E:\mzh3\所有正文和附件\第一波markdown\Self-propelled nanomotors based on hierarchical metal-organic framework composites for the removal of heavy metal ions.md | P0393 | 10.1016/j.jhazmat.2022.128967 | 1 | isotherm | 328 | 0.2 | 173.2673 | 1430.482 | 305.17986 | 1481.3197 | 1 | 1725.748 | 82.93046 |  |  | 等温线 | Self-propelled nanomotors based on hierarchical metal-organic framework composites for the removal of heavy metal ions | P0393 | Metal oxide composite
P0134 | P0134_M1 | MnFe2O4@MIL-53@UiO-66@MnO2 | M9 | T1;T12 | 层级结构 MOF 复合自驱动纳米马达（磁性 MnFe2O4 核 + MIL-53(Fe)/UiO-66(Zr) MOF-on-MOF + MnO2 催化层，H2O2 气泡推进） | MIL-53(Fe); UiO-66 | Fe; Zr | terephthalic acid | 1 | 0 | 0 | 0 | 1 | 0 | 0 | 0 | 0 | 0 |  |  | 1 | polyvinyl alcohol; MnO2; MnFe2O4 | 1 | No |  |  | 23.7161 |  |  | 微球 ~310 nm（MnFe2O4 核 ~260 nm 逐层包覆至 ~310 nm；Rq 28.24 nm；MnO2 层后表面粗糙），层级多孔 BJH 峰 3.7/5.7/23.0/33.0 nm | not reported | 60 |  | 四步层叠：①MnFe2O4 水热（NaAc 3.6 g + MnCl2.4H2O 0.4925 g + FeCl3.6H2O 1.35 g/40 mL EG，200 C 8 h；PVA 3% 30 mL 修饰 3 h）；②MIL-53 生长（FeCl3.6H2O 1.637 g + H2BDC 1.525 g/60 mL DMF + 0.54 g MnFe2O4，150 C 12 h）；③UiO-66 生长（H2BDC 0.128 g + ZrCl4 0.18 g + PVP 0.5 g/40 mL DMF + 乙酸 5 mL + 0.85 g MnFe2O4@MIL-53，120 C 24 h）；④MnO2 包覆（KMnO4 0.17 g + 0.17 mL H2SO4/35 mL 水 + 0.9 g 复合物，80 C 1 h） |  | ZrCl4; FeCl3.6H2O; MnCl2.4H2O | terephthalic acid | F1 | acetic acid |  | 80 | 60 | 吸附后 PXRD 未报告（Fig 5 为 XPS）；稳定性实验 0.5 M HNO3 浸泡 8 h SEM/XRD 结构保持（正文 3.1） | 正文未报告金属浸出 | 0.5 M HNO3 浸泡 8 h 结构稳定（SEM/XRD）；磁分离回收（Ms 14.13 emu/g）；8 循环去除率 ~80%（正文文字） | E:\mzh3\所有正文和附件\第一波markdown\Self-propelled nanomotors based on hierarchical metal-organic framework composites for the removal of heavy metal ions.md | P0393 | 10.1016/j.jhazmat.2022.128967 | 1 | isotherm | 328 | 0.2 | 272.2772 | 1463.289 | 305.17986 | 1481.3197 | 1 | 1725.748 | 82.93046 |  |  | 等温线 | Self-propelled nanomotors based on hierarchical metal-organic framework composites for the removal of heavy metal ions | P0393 | Metal oxide composite
P0134 | P0134_M1 | MnFe2O4@MIL-53@UiO-66@MnO2 | M9 | T1;T12 | 层级结构 MOF 复合自驱动纳米马达（磁性 MnFe2O4 核 + MIL-53(Fe)/UiO-66(Zr) MOF-on-MOF + MnO2 催化层，H2O2 气泡推进） | MIL-53(Fe); UiO-66 | Fe; Zr | terephthalic acid | 1 | 0 | 0 | 0 | 1 | 0 | 0 | 0 | 0 | 0 |  |  | 1 | polyvinyl alcohol; MnO2; MnFe2O4 | 1 | No |  |  | 23.7161 |  |  | 微球 ~310 nm（MnFe2O4 核 ~260 nm 逐层包覆至 ~310 nm；Rq 28.24 nm；MnO2 层后表面粗糙），层级多孔 BJH 峰 3.7/5.7/23.0/33.0 nm | not reported | 60 |  | 四步层叠：①MnFe2O4 水热（NaAc 3.6 g + MnCl2.4H2O 0.4925 g + FeCl3.6H2O 1.35 g/40 mL EG，200 C 8 h；PVA 3% 30 mL 修饰 3 h）；②MIL-53 生长（FeCl3.6H2O 1.637 g + H2BDC 1.525 g/60 mL DMF + 0.54 g MnFe2O4，150 C 12 h）；③UiO-66 生长（H2BDC 0.128 g + ZrCl4 0.18 g + PVP 0.5 g/40 mL DMF + 乙酸 5 mL + 0.85 g MnFe2O4@MIL-53，120 C 24 h）；④MnO2 包覆（KMnO4 0.17 g + 0.17 mL H2SO4/35 mL 水 + 0.9 g 复合物，80 C 1 h） |  | ZrCl4; FeCl3.6H2O; MnCl2.4H2O | terephthalic acid | F1 | acetic acid |  | 80 | 60 | 吸附后 PXRD 未报告（Fig 5 为 XPS）；稳定性实验 0.5 M HNO3 浸泡 8 h SEM/XRD 结构保持（正文 3.1） | 正文未报告金属浸出 | 0.5 M HNO3 浸泡 8 h 结构稳定（SEM/XRD）；磁分离回收（Ms 14.13 emu/g）；8 循环去除率 ~80%（正文文字） | E:\mzh3\所有正文和附件\第一波markdown\Self-propelled nanomotors based on hierarchical metal-organic framework composites for the removal of heavy metal ions.md | P0393 | 10.1016/j.jhazmat.2022.128967 | 1 | isotherm | 328 | 0.2 | 372.2772 | 1437.043 | 305.17986 | 1481.3197 | 1 | 1725.748 | 82.93046 |  |  | 等温线 | Self-propelled nanomotors based on hierarchical metal-organic framework composites for the removal of heavy metal ions | P0393 | Metal oxide composite
P0134 | P0134_M1 | MnFe2O4@MIL-53@UiO-66@MnO2 | M9 | T1;T12 | 层级结构 MOF 复合自驱动纳米马达（磁性 MnFe2O4 核 + MIL-53(Fe)/UiO-66(Zr) MOF-on-MOF + MnO2 催化层，H2O2 气泡推进） | MIL-53(Fe); UiO-66 | Fe; Zr | terephthalic acid | 1 | 0 | 0 | 0 | 1 | 0 | 0 | 0 | 0 | 0 |  |  | 1 | polyvinyl alcohol; MnO2; MnFe2O4 | 1 | No |  |  | 23.7161 |  |  | 微球 ~310 nm（MnFe2O4 核 ~260 nm 逐层包覆至 ~310 nm；Rq 28.24 nm；MnO2 层后表面粗糙），层级多孔 BJH 峰 3.7/5.7/23.0/33.0 nm | not reported | 60 |  | 四步层叠：①MnFe2O4 水热（NaAc 3.6 g + MnCl2.4H2O 0.4925 g + FeCl3.6H2O 1.35 g/40 mL EG，200 C 8 h；PVA 3% 30 mL 修饰 3 h）；②MIL-53 生长（FeCl3.6H2O 1.637 g + H2BDC 1.525 g/60 mL DMF + 0.54 g MnFe2O4，150 C 12 h）；③UiO-66 生长（H2BDC 0.128 g + ZrCl4 0.18 g + PVP 0.5 g/40 mL DMF + 乙酸 5 mL + 0.85 g MnFe2O4@MIL-53，120 C 24 h）；④MnO2 包覆（KMnO4 0.17 g + 0.17 mL H2SO4/35 mL 水 + 0.9 g 复合物，80 C 1 h） |  | ZrCl4; FeCl3.6H2O; MnCl2.4H2O | terephthalic acid | F1 | acetic acid |  | 80 | 60 | 吸附后 PXRD 未报告（Fig 5 为 XPS）；稳定性实验 0.5 M HNO3 浸泡 8 h SEM/XRD 结构保持（正文 3.1） | 正文未报告金属浸出 | 0.5 M HNO3 浸泡 8 h 结构稳定（SEM/XRD）；磁分离回收（Ms 14.13 emu/g）；8 循环去除率 ~80%（正文文字） | E:\mzh3\所有正文和附件\第一波markdown\Self-propelled nanomotors based on hierarchical metal-organic framework composites for the removal of heavy metal ions.md | P0393 | 10.1016/j.jhazmat.2022.128967 | 1 | regeneration | 298 | 0.2 | 361.3861 | 1725.748 | 305.17986 | 1481.3197 | 1 | 1725.748 | 82.93046 |  |  | 循环性 | Self-propelled nanomotors based on hierarchical metal-organic framework composites for the removal of heavy metal ions | P0393 | Metal oxide composite
P0134 | P0134_M1 | MnFe2O4@MIL-53@UiO-66@MnO2 | M9 | T1;T12 | 层级结构 MOF 复合自驱动纳米马达（磁性 MnFe2O4 核 + MIL-53(Fe)/UiO-66(Zr) MOF-on-MOF + MnO2 催化层，H2O2 气泡推进） | MIL-53(Fe); UiO-66 | Fe; Zr | terephthalic acid | 1 | 0 | 0 | 0 | 1 | 0 | 0 | 0 | 0 | 0 |  |  | 1 | polyvinyl alcohol; MnO2; MnFe2O4 | 1 | No |  |  | 23.7161 |  |  | 微球 ~310 nm（MnFe2O4 核 ~260 nm 逐层包覆至 ~310 nm；Rq 28.24 nm；MnO2 层后表面粗糙），层级多孔 BJH 峰 3.7/5.7/23.0/33.0 nm | not reported | 60 |  | 四步层叠：①MnFe2O4 水热（NaAc 3.6 g + MnCl2.4H2O 0.4925 g + FeCl3.6H2O 1.35 g/40 mL EG，200 C 8 h；PVA 3% 30 mL 修饰 3 h）；②MIL-53 生长（FeCl3.6H2O 1.637 g + H2BDC 1.525 g/60 mL DMF + 0.54 g MnFe2O4，150 C 12 h）；③UiO-66 生长（H2BDC 0.128 g + ZrCl4 0.18 g + PVP 0.5 g/40 mL DMF + 乙酸 5 mL + 0.85 g MnFe2O4@MIL-53，120 C 24 h）；④MnO2 包覆（KMnO4 0.17 g + 0.17 mL H2SO4/35 mL 水 + 0.9 g 复合物，80 C 1 h） |  | ZrCl4; FeCl3.6H2O; MnCl2.4H2O | terephthalic acid | F1 | acetic acid |  | 80 | 60 | 吸附后 PXRD 未报告（Fig 5 为 XPS）；稳定性实验 0.5 M HNO3 浸泡 8 h SEM/XRD 结构保持（正文 3.1） | 正文未报告金属浸出 | 0.5 M HNO3 浸泡 8 h 结构稳定（SEM/XRD）；磁分离回收（Ms 14.13 emu/g）；8 循环去除率 ~80%（正文文字） | E:\mzh3\所有正文和附件\第一波markdown\Self-propelled nanomotors based on hierarchical metal-organic framework composites for the removal of heavy metal ions.md | P0393 | 10.1016/j.jhazmat.2022.128967 | 1 | regeneration | 298 | 0.2 | 361.3861 | 1725.748 | 305.17986 | 1481.3197 | 2 | 1307.144 | 62.81457 |  |  | 循环性 | Self-propelled nanomotors based on hierarchical metal-organic framework composites for the removal of heavy metal ions | P0393 | Metal oxide composite
P0134 | P0134_M1 | MnFe2O4@MIL-53@UiO-66@MnO2 | M9 | T1;T12 | 层级结构 MOF 复合自驱动纳米马达（磁性 MnFe2O4 核 + MIL-53(Fe)/UiO-66(Zr) MOF-on-MOF + MnO2 催化层，H2O2 气泡推进） | MIL-53(Fe); UiO-66 | Fe; Zr | terephthalic acid | 1 | 0 | 0 | 0 | 1 | 0 | 0 | 0 | 0 | 0 |  |  | 1 | polyvinyl alcohol; MnO2; MnFe2O4 | 1 | No |  |  | 23.7161 |  |  | 微球 ~310 nm（MnFe2O4 核 ~260 nm 逐层包覆至 ~310 nm；Rq 28.24 nm；MnO2 层后表面粗糙），层级多孔 BJH 峰 3.7/5.7/23.0/33.0 nm | not reported | 60 |  | 四步层叠：①MnFe2O4 水热（NaAc 3.6 g + MnCl2.4H2O 0.4925 g + FeCl3.6H2O 1.35 g/40 mL EG，200 C 8 h；PVA 3% 30 mL 修饰 3 h）；②MIL-53 生长（FeCl3.6H2O 1.637 g + H2BDC 1.525 g/60 mL DMF + 0.54 g MnFe2O4，150 C 12 h）；③UiO-66 生长（H2BDC 0.128 g + ZrCl4 0.18 g + PVP 0.5 g/40 mL DMF + 乙酸 5 mL + 0.85 g MnFe2O4@MIL-53，120 C 24 h）；④MnO2 包覆（KMnO4 0.17 g + 0.17 mL H2SO4/35 mL 水 + 0.9 g 复合物，80 C 1 h） |  | ZrCl4; FeCl3.6H2O; MnCl2.4H2O | terephthalic acid | F1 | acetic acid |  | 80 | 60 | 吸附后 PXRD 未报告（Fig 5 为 XPS）；稳定性实验 0.5 M HNO3 浸泡 8 h SEM/XRD 结构保持（正文 3.1） | 正文未报告金属浸出 | 0.5 M HNO3 浸泡 8 h 结构稳定（SEM/XRD）；磁分离回收（Ms 14.13 emu/g）；8 循环去除率 ~80%（正文文字） | E:\mzh3\所有正文和附件\第一波markdown\Self-propelled nanomotors based on hierarchical metal-organic framework composites for the removal of heavy metal ions.md | P0393 | 10.1016/j.jhazmat.2022.128967 | 1 | regeneration | 298 | 0.2 | 361.3861 | 1725.748 | 305.17986 | 1481.3197 | 3 | 1260.633 | 60.57947 |  |  | 循环性 | Self-propelled nanomotors based on hierarchical metal-organic framework composites for the removal of heavy metal ions | P0393 | Metal oxide composite
P0134 | P0134_M1 | MnFe2O4@MIL-53@UiO-66@MnO2 | M9 | T1;T12 | 层级结构 MOF 复合自驱动纳米马达（磁性 MnFe2O4 核 + MIL-53(Fe)/UiO-66(Zr) MOF-on-MOF + MnO2 催化层，H2O2 气泡推进） | MIL-53(Fe); UiO-66 | Fe; Zr | terephthalic acid | 1 | 0 | 0 | 0 | 1 | 0 | 0 | 0 | 0 | 0 |  |  | 1 | polyvinyl alcohol; MnO2; MnFe2O4 | 1 | No |  |  | 23.7161 |  |  | 微球 ~310 nm（MnFe2O4 核 ~260 nm 逐层包覆至 ~310 nm；Rq 28.24 nm；MnO2 层后表面粗糙），层级多孔 BJH 峰 3.7/5.7/23.0/33.0 nm | not reported | 60 |  | 四步层叠：①MnFe2O4 水热（NaAc 3.6 g + MnCl2.4H2O 0.4925 g + FeCl3.6H2O 1.35 g/40 mL EG，200 C 8 h；PVA 3% 30 mL 修饰 3 h）；②MIL-53 生长（FeCl3.6H2O 1.637 g + H2BDC 1.525 g/60 mL DMF + 0.54 g MnFe2O4，150 C 12 h）；③UiO-66 生长（H2BDC 0.128 g + ZrCl4 0.18 g + PVP 0.5 g/40 mL DMF + 乙酸 5 mL + 0.85 g MnFe2O4@MIL-53，120 C 24 h）；④MnO2 包覆（KMnO4 0.17 g + 0.17 mL H2SO4/35 mL 水 + 0.9 g 复合物，80 C 1 h） |  | ZrCl4; FeCl3.6H2O; MnCl2.4H2O | terephthalic acid | F1 | acetic acid |  | 80 | 60 | 吸附后 PXRD 未报告（Fig 5 为 XPS）；稳定性实验 0.5 M HNO3 浸泡 8 h SEM/XRD 结构保持（正文 3.1） | 正文未报告金属浸出 | 0.5 M HNO3 浸泡 8 h 结构稳定（SEM/XRD）；磁分离回收（Ms 14.13 emu/g）；8 循环去除率 ~80%（正文文字） | E:\mzh3\所有正文和附件\第一波markdown\Self-propelled nanomotors based on hierarchical metal-organic framework composites for the removal of heavy metal ions.md | P0393 | 10.1016/j.jhazmat.2022.128967 | 1 | regeneration | 298 | 0.2 | 361.3861 | 1725.748 | 305.17986 | 1481.3197 | 4 | 1242.028 | 59.68543 |  |  | 循环性 | Self-propelled nanomotors based on hierarchical metal-organic framework composites for the removal of heavy metal ions | P0393 | Metal oxide composite
P0134 | P0134_M1 | MnFe2O4@MIL-53@UiO-66@MnO2 | M9 | T1;T12 | 层级结构 MOF 复合自驱动纳米马达（磁性 MnFe2O4 核 + MIL-53(Fe)/UiO-66(Zr) MOF-on-MOF + MnO2 催化层，H2O2 气泡推进） | MIL-53(Fe); UiO-66 | Fe; Zr | terephthalic acid | 1 | 0 | 0 | 0 | 1 | 0 | 0 | 0 | 0 | 0 |  |  | 1 | polyvinyl alcohol; MnO2; MnFe2O4 | 1 | No |  |  | 23.7161 |  |  | 微球 ~310 nm（MnFe2O4 核 ~260 nm 逐层包覆至 ~310 nm；Rq 28.24 nm；MnO2 层后表面粗糙），层级多孔 BJH 峰 3.7/5.7/23.0/33.0 nm | not reported | 60 |  | 四步层叠：①MnFe2O4 水热（NaAc 3.6 g + MnCl2.4H2O 0.4925 g + FeCl3.6H2O 1.35 g/40 mL EG，200 C 8 h；PVA 3% 30 mL 修饰 3 h）；②MIL-53 生长（FeCl3.6H2O 1.637 g + H2BDC 1.525 g/60 mL DMF + 0.54 g MnFe2O4，150 C 12 h）；③UiO-66 生长（H2BDC 0.128 g + ZrCl4 0.18 g + PVP 0.5 g/40 mL DMF + 乙酸 5 mL + 0.85 g MnFe2O4@MIL-53，120 C 24 h）；④MnO2 包覆（KMnO4 0.17 g + 0.17 mL H2SO4/35 mL 水 + 0.9 g 复合物，80 C 1 h） |  | ZrCl4; FeCl3.6H2O; MnCl2.4H2O | terephthalic acid | F1 | acetic acid |  | 80 | 60 | 吸附后 PXRD 未报告（Fig 5 为 XPS）；稳定性实验 0.5 M HNO3 浸泡 8 h SEM/XRD 结构保持（正文 3.1） | 正文未报告金属浸出 | 0.5 M HNO3 浸泡 8 h 结构稳定（SEM/XRD）；磁分离回收（Ms 14.13 emu/g）；8 循环去除率 ~80%（正文文字） | E:\mzh3\所有正文和附件\第一波markdown\Self-propelled nanomotors based on hierarchical metal-organic framework composites for the removal of heavy metal ions.md | P0393 | 10.1016/j.jhazmat.2022.128967 | 1 | regeneration | 298 | 0.2 | 361.3861 | 1725.748 | 305.17986 | 1481.3197 | 5 | 1223.424 | 58.79139 |  |  | 循环性 | Self-propelled nanomotors based on hierarchical metal-organic framework composites for the removal of heavy metal ions | P0393 | Metal oxide composite
P0134 | P0134_M1 | MnFe2O4@MIL-53@UiO-66@MnO2 | M9 | T1;T12 | 层级结构 MOF 复合自驱动纳米马达（磁性 MnFe2O4 核 + MIL-53(Fe)/UiO-66(Zr) MOF-on-MOF + MnO2 催化层，H2O2 气泡推进） | MIL-53(Fe); UiO-66 | Fe; Zr | terephthalic acid | 1 | 0 | 0 | 0 | 1 | 0 | 0 | 0 | 0 | 0 |  |  | 1 | polyvinyl alcohol; MnO2; MnFe2O4 | 1 | No |  |  | 23.7161 |  |  | 微球 ~310 nm（MnFe2O4 核 ~260 nm 逐层包覆至 ~310 nm；Rq 28.24 nm；MnO2 层后表面粗糙），层级多孔 BJH 峰 3.7/5.7/23.0/33.0 nm | not reported | 60 |  | 四步层叠：①MnFe2O4 水热（NaAc 3.6 g + MnCl2.4H2O 0.4925 g + FeCl3.6H2O 1.35 g/40 mL EG，200 C 8 h；PVA 3% 30 mL 修饰 3 h）；②MIL-53 生长（FeCl3.6H2O 1.637 g + H2BDC 1.525 g/60 mL DMF + 0.54 g MnFe2O4，150 C 12 h）；③UiO-66 生长（H2BDC 0.128 g + ZrCl4 0.18 g + PVP 0.5 g/40 mL DMF + 乙酸 5 mL + 0.85 g MnFe2O4@MIL-53，120 C 24 h）；④MnO2 包覆（KMnO4 0.17 g + 0.17 mL H2SO4/35 mL 水 + 0.9 g 复合物，80 C 1 h） |  | ZrCl4; FeCl3.6H2O; MnCl2.4H2O | terephthalic acid | F1 | acetic acid |  | 80 | 60 | 吸附后 PXRD 未报告（Fig 5 为 XPS）；稳定性实验 0.5 M HNO3 浸泡 8 h SEM/XRD 结构保持（正文 3.1） | 正文未报告金属浸出 | 0.5 M HNO3 浸泡 8 h 结构稳定（SEM/XRD）；磁分离回收（Ms 14.13 emu/g）；8 循环去除率 ~80%（正文文字） | E:\mzh3\所有正文和附件\第一波markdown\Self-propelled nanomotors based on hierarchical metal-organic framework composites for the removal of heavy metal ions.md | P0393 | 10.1016/j.jhazmat.2022.128967 | 1 | regeneration | 298 | 0.2 | 361.3861 | 1725.748 | 305.17986 | 1481.3197 | 6 | 1204.819 | 57.89735 |  |  | 循环性 | Self-propelled nanomotors based on hierarchical metal-organic framework composites for the removal of heavy metal ions | P0393 | Metal oxide composite
P0134 | P0134_M1 | MnFe2O4@MIL-53@UiO-66@MnO2 | M9 | T1;T12 | 层级结构 MOF 复合自驱动纳米马达（磁性 MnFe2O4 核 + MIL-53(Fe)/UiO-66(Zr) MOF-on-MOF + MnO2 催化层，H2O2 气泡推进） | MIL-53(Fe); UiO-66 | Fe; Zr | terephthalic acid | 1 | 0 | 0 | 0 | 1 | 0 | 0 | 0 | 0 | 0 |  |  | 1 | polyvinyl alcohol; MnO2; MnFe2O4 | 1 | No |  |  | 23.7161 |  |  | 微球 ~310 nm（MnFe2O4 核 ~260 nm 逐层包覆至 ~310 nm；Rq 28.24 nm；MnO2 层后表面粗糙），层级多孔 BJH 峰 3.7/5.7/23.0/33.0 nm | not reported | 60 |  | 四步层叠：①MnFe2O4 水热（NaAc 3.6 g + MnCl2.4H2O 0.4925 g + FeCl3.6H2O 1.35 g/40 mL EG，200 C 8 h；PVA 3% 30 mL 修饰 3 h）；②MIL-53 生长（FeCl3.6H2O 1.637 g + H2BDC 1.525 g/60 mL DMF + 0.54 g MnFe2O4，150 C 12 h）；③UiO-66 生长（H2BDC 0.128 g + ZrCl4 0.18 g + PVP 0.5 g/40 mL DMF + 乙酸 5 mL + 0.85 g MnFe2O4@MIL-53，120 C 24 h）；④MnO2 包覆（KMnO4 0.17 g + 0.17 mL H2SO4/35 mL 水 + 0.9 g 复合物，80 C 1 h） |  | ZrCl4; FeCl3.6H2O; MnCl2.4H2O | terephthalic acid | F1 | acetic acid |  | 80 | 60 | 吸附后 PXRD 未报告（Fig 5 为 XPS）；稳定性实验 0.5 M HNO3 浸泡 8 h SEM/XRD 结构保持（正文 3.1） | 正文未报告金属浸出 | 0.5 M HNO3 浸泡 8 h 结构稳定（SEM/XRD）；磁分离回收（Ms 14.13 emu/g）；8 循环去除率 ~80%（正文文字） | E:\mzh3\所有正文和附件\第一波markdown\Self-propelled nanomotors based on hierarchical metal-organic framework composites for the removal of heavy metal ions.md | P0393 | 10.1016/j.jhazmat.2022.128967 | 1 | regeneration | 298 | 0.2 | 361.3861 | 1725.748 | 305.17986 | 1481.3197 | 7 | 1176.912 | 56.55629 |  |  | 循环性 | Self-propelled nanomotors based on hierarchical metal-organic framework composites for the removal of heavy metal ions | P0393 | Metal oxide composite
P0134 | P0134_M1 | MnFe2O4@MIL-53@UiO-66@MnO2 | M9 | T1;T12 | 层级结构 MOF 复合自驱动纳米马达（磁性 MnFe2O4 核 + MIL-53(Fe)/UiO-66(Zr) MOF-on-MOF + MnO2 催化层，H2O2 气泡推进） | MIL-53(Fe); UiO-66 | Fe; Zr | terephthalic acid | 1 | 0 | 0 | 0 | 1 | 0 | 0 | 0 | 0 | 0 |  |  | 1 | polyvinyl alcohol; MnO2; MnFe2O4 | 1 | No |  |  | 23.7161 |  |  | 微球 ~310 nm（MnFe2O4 核 ~260 nm 逐层包覆至 ~310 nm；Rq 28.24 nm；MnO2 层后表面粗糙），层级多孔 BJH 峰 3.7/5.7/23.0/33.0 nm | not reported | 60 |  | 四步层叠：①MnFe2O4 水热（NaAc 3.6 g + MnCl2.4H2O 0.4925 g + FeCl3.6H2O 1.35 g/40 mL EG，200 C 8 h；PVA 3% 30 mL 修饰 3 h）；②MIL-53 生长（FeCl3.6H2O 1.637 g + H2BDC 1.525 g/60 mL DMF + 0.54 g MnFe2O4，150 C 12 h）；③UiO-66 生长（H2BDC 0.128 g + ZrCl4 0.18 g + PVP 0.5 g/40 mL DMF + 乙酸 5 mL + 0.85 g MnFe2O4@MIL-53，120 C 24 h）；④MnO2 包覆（KMnO4 0.17 g + 0.17 mL H2SO4/35 mL 水 + 0.9 g 复合物，80 C 1 h） |  | ZrCl4; FeCl3.6H2O; MnCl2.4H2O | terephthalic acid | F1 | acetic acid |  | 80 | 60 | 吸附后 PXRD 未报告（Fig 5 为 XPS）；稳定性实验 0.5 M HNO3 浸泡 8 h SEM/XRD 结构保持（正文 3.1） | 正文未报告金属浸出 | 0.5 M HNO3 浸泡 8 h 结构稳定（SEM/XRD）；磁分离回收（Ms 14.13 emu/g）；8 循环去除率 ~80%（正文文字） | E:\mzh3\所有正文和附件\第一波markdown\Self-propelled nanomotors based on hierarchical metal-organic framework composites for the removal of heavy metal ions.md | P0393 | 10.1016/j.jhazmat.2022.128967 | 1 | regeneration | 298 | 0.2 | 361.3861 | 1725.748 | 305.17986 | 1481.3197 | 8 | 1121.099 | 53.87417 |  |  | 循环性 | Self-propelled nanomotors based on hierarchical metal-organic framework composites for the removal of heavy metal ions | P0393 | Metal oxide composite
P0134 | P0134_M1 | MnFe2O4@MIL-53@UiO-66@MnO2 | M9 | T1;T12 | 层级结构 MOF 复合自驱动纳米马达（磁性 MnFe2O4 核 + MIL-53(Fe)/UiO-66(Zr) MOF-on-MOF + MnO2 催化层，H2O2 气泡推进） | MIL-53(Fe); UiO-66 | Fe; Zr | terephthalic acid | 1 | 0 | 0 | 0 | 1 | 0 | 0 | 0 | 0 | 0 |  |  | 1 | polyvinyl alcohol; MnO2; MnFe2O4 | 1 | No |  |  | 23.7161 |  |  | 微球 ~310 nm（MnFe2O4 核 ~260 nm 逐层包覆至 ~310 nm；Rq 28.24 nm；MnO2 层后表面粗糙），层级多孔 BJH 峰 3.7/5.7/23.0/33.0 nm | not reported | 60 |  | 四步层叠：①MnFe2O4 水热（NaAc 3.6 g + MnCl2.4H2O 0.4925 g + FeCl3.6H2O 1.35 g/40 mL EG，200 C 8 h；PVA 3% 30 mL 修饰 3 h）；②MIL-53 生长（FeCl3.6H2O 1.637 g + H2BDC 1.525 g/60 mL DMF + 0.54 g MnFe2O4，150 C 12 h）；③UiO-66 生长（H2BDC 0.128 g + ZrCl4 0.18 g + PVP 0.5 g/40 mL DMF + 乙酸 5 mL + 0.85 g MnFe2O4@MIL-53，120 C 24 h）；④MnO2 包覆（KMnO4 0.17 g + 0.17 mL H2SO4/35 mL 水 + 0.9 g 复合物，80 C 1 h） |  | ZrCl4; FeCl3.6H2O; MnCl2.4H2O | terephthalic acid | F1 | acetic acid |  | 80 | 60 | 吸附后 PXRD 未报告（Fig 5 为 XPS）；稳定性实验 0.5 M HNO3 浸泡 8 h SEM/XRD 结构保持（正文 3.1） | 正文未报告金属浸出 | 0.5 M HNO3 浸泡 8 h 结构稳定（SEM/XRD）；磁分离回收（Ms 14.13 emu/g）；8 循环去除率 ~80%（正文文字） | E:\mzh3\所有正文和附件\第一波markdown\Self-propelled nanomotors based on hierarchical metal-organic framework composites for the removal of heavy metal ions.md | P0393 | 10.1016/j.jhazmat.2022.128967 | 1 | cm | 298 | 0.2 | 345.5446 | 1725.748 | 305.17986 | 1481.3197 | 1 | 1725.748 | 82.93046 |  |  | MOF加入浓度 | Self-propelled nanomotors based on hierarchical metal-organic framework composites for the removal of heavy metal ions | P0393 | Metal oxide composite
P0134 | P0134_M1 | MnFe2O4@MIL-53@UiO-66@MnO2 | M9 | T1;T12 | 层级结构 MOF 复合自驱动纳米马达（磁性 MnFe2O4 核 + MIL-53(Fe)/UiO-66(Zr) MOF-on-MOF + MnO2 催化层，H2O2 气泡推进） | MIL-53(Fe); UiO-66 | Fe; Zr | terephthalic acid | 1 | 0 | 0 | 0 | 1 | 0 | 0 | 0 | 0 | 0 |  |  | 1 | polyvinyl alcohol; MnO2; MnFe2O4 | 1 | No |  |  | 23.7161 |  |  | 微球 ~310 nm（MnFe2O4 核 ~260 nm 逐层包覆至 ~310 nm；Rq 28.24 nm；MnO2 层后表面粗糙），层级多孔 BJH 峰 3.7/5.7/23.0/33.0 nm | not reported | 60 |  | 四步层叠：①MnFe2O4 水热（NaAc 3.6 g + MnCl2.4H2O 0.4925 g + FeCl3.6H2O 1.35 g/40 mL EG，200 C 8 h；PVA 3% 30 mL 修饰 3 h）；②MIL-53 生长（FeCl3.6H2O 1.637 g + H2BDC 1.525 g/60 mL DMF + 0.54 g MnFe2O4，150 C 12 h）；③UiO-66 生长（H2BDC 0.128 g + ZrCl4 0.18 g + PVP 0.5 g/40 mL DMF + 乙酸 5 mL + 0.85 g MnFe2O4@MIL-53，120 C 24 h）；④MnO2 包覆（KMnO4 0.17 g + 0.17 mL H2SO4/35 mL 水 + 0.9 g 复合物，80 C 1 h） |  | ZrCl4; FeCl3.6H2O; MnCl2.4H2O | terephthalic acid | F1 | acetic acid |  | 80 | 60 | 吸附后 PXRD 未报告（Fig 5 为 XPS）；稳定性实验 0.5 M HNO3 浸泡 8 h SEM/XRD 结构保持（正文 3.1） | 正文未报告金属浸出 | 0.5 M HNO3 浸泡 8 h 结构稳定（SEM/XRD）；磁分离回收（Ms 14.13 emu/g）；8 循环去除率 ~80%（正文文字） | E:\mzh3\所有正文和附件\第一波markdown\Self-propelled nanomotors based on hierarchical metal-organic framework composites for the removal of heavy metal ions.md | P0393 | 10.1016/j.jhazmat.2022.128967 | 1 | cm | 298 | 0.4 | 345.5446 | 1437.881 | 305.17986 | 1481.3197 | 1 | 1725.748 | 82.93046 |  |  | MOF加入浓度 | Self-propelled nanomotors based on hierarchical metal-organic framework composites for the removal of heavy metal ions | P0393 | Metal oxide composite
P0134 | P0134_M1 | MnFe2O4@MIL-53@UiO-66@MnO2 | M9 | T1;T12 | 层级结构 MOF 复合自驱动纳米马达（磁性 MnFe2O4 核 + MIL-53(Fe)/UiO-66(Zr) MOF-on-MOF + MnO2 催化层，H2O2 气泡推进） | MIL-53(Fe); UiO-66 | Fe; Zr | terephthalic acid | 1 | 0 | 0 | 0 | 1 | 0 | 0 | 0 | 0 | 0 |  |  | 1 | polyvinyl alcohol; MnO2; MnFe2O4 | 1 | No |  |  | 23.7161 |  |  | 微球 ~310 nm（MnFe2O4 核 ~260 nm 逐层包覆至 ~310 nm；Rq 28.24 nm；MnO2 层后表面粗糙），层级多孔 BJH 峰 3.7/5.7/23.0/33.0 nm | not reported | 60 |  | 四步层叠：①MnFe2O4 水热（NaAc 3.6 g + MnCl2.4H2O 0.4925 g + FeCl3.6H2O 1.35 g/40 mL EG，200 C 8 h；PVA 3% 30 mL 修饰 3 h）；②MIL-53 生长（FeCl3.6H2O 1.637 g + H2BDC 1.525 g/60 mL DMF + 0.54 g MnFe2O4，150 C 12 h）；③UiO-66 生长（H2BDC 0.128 g + ZrCl4 0.18 g + PVP 0.5 g/40 mL DMF + 乙酸 5 mL + 0.85 g MnFe2O4@MIL-53，120 C 24 h）；④MnO2 包覆（KMnO4 0.17 g + 0.17 mL H2SO4/35 mL 水 + 0.9 g 复合物，80 C 1 h） |  | ZrCl4; FeCl3.6H2O; MnCl2.4H2O | terephthalic acid | F1 | acetic acid |  | 80 | 60 | 吸附后 PXRD 未报告（Fig 5 为 XPS）；稳定性实验 0.5 M HNO3 浸泡 8 h SEM/XRD 结构保持（正文 3.1） | 正文未报告金属浸出 | 0.5 M HNO3 浸泡 8 h 结构稳定（SEM/XRD）；磁分离回收（Ms 14.13 emu/g）；8 循环去除率 ~80%（正文文字） | E:\mzh3\所有正文和附件\第一波markdown\Self-propelled nanomotors based on hierarchical metal-organic framework composites for the removal of heavy metal ions.md | P0393 | 10.1016/j.jhazmat.2022.128967 | 1 | cm | 298 | 0.6 | 345.5446 | 1315.755 | 305.17986 | 1481.3197 | 1 | 1725.748 | 82.93046 |  |  | MOF加入浓度 | Self-propelled nanomotors based on hierarchical metal-organic framework composites for the removal of heavy metal ions | P0393 | Metal oxide composite
P0134 | P0134_M1 | MnFe2O4@MIL-53@UiO-66@MnO2 | M9 | T1;T12 | 层级结构 MOF 复合自驱动纳米马达（磁性 MnFe2O4 核 + MIL-53(Fe)/UiO-66(Zr) MOF-on-MOF + MnO2 催化层，H2O2 气泡推进） | MIL-53(Fe); UiO-66 | Fe; Zr | terephthalic acid | 1 | 0 | 0 | 0 | 1 | 0 | 0 | 0 | 0 | 0 |  |  | 1 | polyvinyl alcohol; MnO2; MnFe2O4 | 1 | No |  |  | 23.7161 |  |  | 微球 ~310 nm（MnFe2O4 核 ~260 nm 逐层包覆至 ~310 nm；Rq 28.24 nm；MnO2 层后表面粗糙），层级多孔 BJH 峰 3.7/5.7/23.0/33.0 nm | not reported | 60 |  | 四步层叠：①MnFe2O4 水热（NaAc 3.6 g + MnCl2.4H2O 0.4925 g + FeCl3.6H2O 1.35 g/40 mL EG，200 C 8 h；PVA 3% 30 mL 修饰 3 h）；②MIL-53 生长（FeCl3.6H2O 1.637 g + H2BDC 1.525 g/60 mL DMF + 0.54 g MnFe2O4，150 C 12 h）；③UiO-66 生长（H2BDC 0.128 g + ZrCl4 0.18 g + PVP 0.5 g/40 mL DMF + 乙酸 5 mL + 0.85 g MnFe2O4@MIL-53，120 C 24 h）；④MnO2 包覆（KMnO4 0.17 g + 0.17 mL H2SO4/35 mL 水 + 0.9 g 复合物，80 C 1 h） |  | ZrCl4; FeCl3.6H2O; MnCl2.4H2O | terephthalic acid | F1 | acetic acid |  | 80 | 60 | 吸附后 PXRD 未报告（Fig 5 为 XPS）；稳定性实验 0.5 M HNO3 浸泡 8 h SEM/XRD 结构保持（正文 3.1） | 正文未报告金属浸出 | 0.5 M HNO3 浸泡 8 h 结构稳定（SEM/XRD）；磁分离回收（Ms 14.13 emu/g）；8 循环去除率 ~80%（正文文字） | E:\mzh3\所有正文和附件\第一波markdown\Self-propelled nanomotors based on hierarchical metal-organic framework composites for the removal of heavy metal ions.md | P0393 | 10.1016/j.jhazmat.2022.128967 | 1 | cm | 298 | 0.8 | 345.5446 | 1115.121 | 305.17986 | 1481.3197 | 1 | 1725.748 | 82.93046 |  |  | MOF加入浓度 | Self-propelled nanomotors based on hierarchical metal-organic framework composites for the removal of heavy metal ions | P0393 | Metal oxide composite
P0134 | P0134_M1 | MnFe2O4@MIL-53@UiO-66@MnO2 | M9 | T1;T12 | 层级结构 MOF 复合自驱动纳米马达（磁性 MnFe2O4 核 + MIL-53(Fe)/UiO-66(Zr) MOF-on-MOF + MnO2 催化层，H2O2 气泡推进） | MIL-53(Fe); UiO-66 | Fe; Zr | terephthalic acid | 1 | 0 | 0 | 0 | 1 | 0 | 0 | 0 | 0 | 0 |  |  | 1 | polyvinyl alcohol; MnO2; MnFe2O4 | 1 | No |  |  | 23.7161 |  |  | 微球 ~310 nm（MnFe2O4 核 ~260 nm 逐层包覆至 ~310 nm；Rq 28.24 nm；MnO2 层后表面粗糙），层级多孔 BJH 峰 3.7/5.7/23.0/33.0 nm | not reported | 60 |  | 四步层叠：①MnFe2O4 水热（NaAc 3.6 g + MnCl2.4H2O 0.4925 g + FeCl3.6H2O 1.35 g/40 mL EG，200 C 8 h；PVA 3% 30 mL 修饰 3 h）；②MIL-53 生长（FeCl3.6H2O 1.637 g + H2BDC 1.525 g/60 mL DMF + 0.54 g MnFe2O4，150 C 12 h）；③UiO-66 生长（H2BDC 0.128 g + ZrCl4 0.18 g + PVP 0.5 g/40 mL DMF + 乙酸 5 mL + 0.85 g MnFe2O4@MIL-53，120 C 24 h）；④MnO2 包覆（KMnO4 0.17 g + 0.17 mL H2SO4/35 mL 水 + 0.9 g 复合物，80 C 1 h） |  | ZrCl4; FeCl3.6H2O; MnCl2.4H2O | terephthalic acid | F1 | acetic acid |  | 80 | 60 | 吸附后 PXRD 未报告（Fig 5 为 XPS）；稳定性实验 0.5 M HNO3 浸泡 8 h SEM/XRD 结构保持（正文 3.1） | 正文未报告金属浸出 | 0.5 M HNO3 浸泡 8 h 结构稳定（SEM/XRD）；磁分离回收（Ms 14.13 emu/g）；8 循环去除率 ~80%（正文文字） | E:\mzh3\所有正文和附件\第一波markdown\Self-propelled nanomotors based on hierarchical metal-organic framework composites for the removal of heavy metal ions.md | P0393 | 10.1016/j.jhazmat.2022.128967 | 1 | cm | 298 | 1 | 345.5446 | 1010.442 | 305.17986 | 1481.3197 | 1 | 1725.748 | 82.93046 |  |  | MOF加入浓度 | Self-propelled nanomotors based on hierarchical metal-organic framework composites for the removal of heavy metal ions | P0393 | Metal oxide composite
P0135 | P0135_M1 | CUBS-20 | M5 | T4;T8;T10 | L-半胱氨酸修饰缺陷 UiO-67 海藻酸钠（SA）气凝胶珠复合吸附剂（MOF@生物聚合物气凝胶珠） | UiO-67 | Zr | 4,4'-biphenyldicarboxylic acid | 1 | 1 | 1 | 0 | 1 | 1 | 1 | 0 | 0 | 1 | 戊二醛醛基化（5% 戊二醛/磷酸盐缓冲液 pH 8，RT 2 h）→ L-半胱氨酸接枝（150 mg，2 h）→ NaBH4 还原（0.25 g，6 h）；半胱氨酸 -NH2 与 -CHO 缩合酰胺键（FTIR 1634 cm-1；NaBH4 还原后呈无定形，N 1s 399.59 eV NCO） | L-cysteine; thiol | 1 | sodium alginate | 0 | No |  |  | 287.9 | 0.36 | 3.64 | 气凝胶珠（CUBS-20 珠）；内部 Cys@UiO-67-bpy 粉末无定形团聚（XRD 无衍射峰）、~148.6 nm（UiO-67-bpy 母体）；SA 珠表面粗糙多孔 | freeze-drying; vacuum activation; thermal drying | 70 | 12 h | 三步合成 + 珠化：①UiO-67 溶剂热（ZrCl4 0.412 mmol + H2bpdc 0.413 mmol/16 mL DMF，120 C 24 h，DMF/甲醇洗涤，70 C 干燥）；②缺陷 UiO-67-bpy（ZrCl4 0.412 mmol + OA 8.248 mmol + H2bpdc/H2bpydc 各 0.206 mmol/16 mL DMF，80 C 搅拌，TEA 0.1 mL，120 C 24 h）；③Cys@UiO-67-bpy 后修饰（戊二醛醛基化 + L-半胱氨酸 + NaBH4）；④气凝胶珠（20 mg/mL 悬浮于 1 mL SA 20 mg/mL，滴入 2 wt% CaCl2 4 h，水洗 4 次，-80 C 预冻 8 h，-50 C 冷冻干燥） |  | ZrCl4 | 4,4'-biphenyldicarboxylic acid | F1 | triethylamine | L-cysteine; thiolation | 25 | 4 | 未报告（吸附后表征未给 PXRD） | 未报告 | 6 循环去除率 93.4→76.5%（CSV）；SA 珠可回收易分离（正文 1 强调）；正文 3.4 再生性能稳定 | E:\mzh3\所有正文和附件\第一波markdown\Shapeable sodium alginate aerogel beads incorporated with L-cysteine-modified defective UiO-67 for heavy metal ions removal.md | P0396 | 10.1016/j.envpol.2022.120622 | 1 | ph | 298 |  | 605.0802 | 511.5894 | 2890.909 | 511.5894 | 1 | 511.5894 | 93.41693 | 1 | 140.2326 | pH | Shapeable sodium alginate aerogel beads incorporated with L-cysteine-modified defective UiO-67 for heavy metal ions removal | P0396 | Post-modified MOF; Other composite
P0135 | P0135_M1 | CUBS-20 | M5 | T4;T8;T10 | L-半胱氨酸修饰缺陷 UiO-67 海藻酸钠（SA）气凝胶珠复合吸附剂（MOF@生物聚合物气凝胶珠） | UiO-67 | Zr | 4,4'-biphenyldicarboxylic acid | 1 | 1 | 1 | 0 | 1 | 1 | 1 | 0 | 0 | 1 | 戊二醛醛基化（5% 戊二醛/磷酸盐缓冲液 pH 8，RT 2 h）→ L-半胱氨酸接枝（150 mg，2 h）→ NaBH4 还原（0.25 g，6 h）；半胱氨酸 -NH2 与 -CHO 缩合酰胺键（FTIR 1634 cm-1；NaBH4 还原后呈无定形，N 1s 399.59 eV NCO） | L-cysteine; thiol | 1 | sodium alginate | 0 | No |  |  | 287.9 | 0.36 | 3.64 | 气凝胶珠（CUBS-20 珠）；内部 Cys@UiO-67-bpy 粉末无定形团聚（XRD 无衍射峰）、~148.6 nm（UiO-67-bpy 母体）；SA 珠表面粗糙多孔 | freeze-drying; vacuum activation; thermal drying | 70 | 12 h | 三步合成 + 珠化：①UiO-67 溶剂热（ZrCl4 0.412 mmol + H2bpdc 0.413 mmol/16 mL DMF，120 C 24 h，DMF/甲醇洗涤，70 C 干燥）；②缺陷 UiO-67-bpy（ZrCl4 0.412 mmol + OA 8.248 mmol + H2bpdc/H2bpydc 各 0.206 mmol/16 mL DMF，80 C 搅拌，TEA 0.1 mL，120 C 24 h）；③Cys@UiO-67-bpy 后修饰（戊二醛醛基化 + L-半胱氨酸 + NaBH4）；④气凝胶珠（20 mg/mL 悬浮于 1 mL SA 20 mg/mL，滴入 2 wt% CaCl2 4 h，水洗 4 次，-80 C 预冻 8 h，-50 C 冷冻干燥） |  | ZrCl4 | 4,4'-biphenyldicarboxylic acid | F1 | triethylamine | L-cysteine; thiolation | 25 | 4 | 未报告（吸附后表征未给 PXRD） | 未报告 | 6 循环去除率 93.4→76.5%（CSV）；SA 珠可回收易分离（正文 1 强调）；正文 3.4 再生性能稳定 | E:\mzh3\所有正文和附件\第一波markdown\Shapeable sodium alginate aerogel beads incorporated with L-cysteine-modified defective UiO-67 for heavy metal ions removal.md | P0396 | 10.1016/j.envpol.2022.120622 | 1 | ph | 298 |  | 605.0802 | 511.5894 | 2890.909 | 511.5894 | 1 | 511.5894 | 93.41693 | 2 | 90.89152 | pH | Shapeable sodium alginate aerogel beads incorporated with L-cysteine-modified defective UiO-67 for heavy metal ions removal | P0396 | Post-modified MOF; Other composite
P0135 | P0135_M1 | CUBS-20 | M5 | T4;T8;T10 | L-半胱氨酸修饰缺陷 UiO-67 海藻酸钠（SA）气凝胶珠复合吸附剂（MOF@生物聚合物气凝胶珠） | UiO-67 | Zr | 4,4'-biphenyldicarboxylic acid | 1 | 1 | 1 | 0 | 1 | 1 | 1 | 0 | 0 | 1 | 戊二醛醛基化（5% 戊二醛/磷酸盐缓冲液 pH 8，RT 2 h）→ L-半胱氨酸接枝（150 mg，2 h）→ NaBH4 还原（0.25 g，6 h）；半胱氨酸 -NH2 与 -CHO 缩合酰胺键（FTIR 1634 cm-1；NaBH4 还原后呈无定形，N 1s 399.59 eV NCO） | L-cysteine; thiol | 1 | sodium alginate | 0 | No |  |  | 287.9 | 0.36 | 3.64 | 气凝胶珠（CUBS-20 珠）；内部 Cys@UiO-67-bpy 粉末无定形团聚（XRD 无衍射峰）、~148.6 nm（UiO-67-bpy 母体）；SA 珠表面粗糙多孔 | freeze-drying; vacuum activation; thermal drying | 70 | 12 h | 三步合成 + 珠化：①UiO-67 溶剂热（ZrCl4 0.412 mmol + H2bpdc 0.413 mmol/16 mL DMF，120 C 24 h，DMF/甲醇洗涤，70 C 干燥）；②缺陷 UiO-67-bpy（ZrCl4 0.412 mmol + OA 8.248 mmol + H2bpdc/H2bpydc 各 0.206 mmol/16 mL DMF，80 C 搅拌，TEA 0.1 mL，120 C 24 h）；③Cys@UiO-67-bpy 后修饰（戊二醛醛基化 + L-半胱氨酸 + NaBH4）；④气凝胶珠（20 mg/mL 悬浮于 1 mL SA 20 mg/mL，滴入 2 wt% CaCl2 4 h，水洗 4 次，-80 C 预冻 8 h，-50 C 冷冻干燥） |  | ZrCl4 | 4,4'-biphenyldicarboxylic acid | F1 | triethylamine | L-cysteine; thiolation | 25 | 4 | 未报告（吸附后表征未给 PXRD） | 未报告 | 6 循环去除率 93.4→76.5%（CSV）；SA 珠可回收易分离（正文 1 强调）；正文 3.4 再生性能稳定 | E:\mzh3\所有正文和附件\第一波markdown\Shapeable sodium alginate aerogel beads incorporated with L-cysteine-modified defective UiO-67 for heavy metal ions removal.md | P0396 | 10.1016/j.envpol.2022.120622 | 1 | ph | 298 |  | 605.0802 | 511.5894 | 2890.909 | 511.5894 | 1 | 511.5894 | 93.41693 | 3 | 350.5816 | pH | Shapeable sodium alginate aerogel beads incorporated with L-cysteine-modified defective UiO-67 for heavy metal ions removal | P0396 | Post-modified MOF; Other composite
P0135 | P0135_M1 | CUBS-20 | M5 | T4;T8;T10 | L-半胱氨酸修饰缺陷 UiO-67 海藻酸钠（SA）气凝胶珠复合吸附剂（MOF@生物聚合物气凝胶珠） | UiO-67 | Zr | 4,4'-biphenyldicarboxylic acid | 1 | 1 | 1 | 0 | 1 | 1 | 1 | 0 | 0 | 1 | 戊二醛醛基化（5% 戊二醛/磷酸盐缓冲液 pH 8，RT 2 h）→ L-半胱氨酸接枝（150 mg，2 h）→ NaBH4 还原（0.25 g，6 h）；半胱氨酸 -NH2 与 -CHO 缩合酰胺键（FTIR 1634 cm-1；NaBH4 还原后呈无定形，N 1s 399.59 eV NCO） | L-cysteine; thiol | 1 | sodium alginate | 0 | No |  |  | 287.9 | 0.36 | 3.64 | 气凝胶珠（CUBS-20 珠）；内部 Cys@UiO-67-bpy 粉末无定形团聚（XRD 无衍射峰）、~148.6 nm（UiO-67-bpy 母体）；SA 珠表面粗糙多孔 | freeze-drying; vacuum activation; thermal drying | 70 | 12 h | 三步合成 + 珠化：①UiO-67 溶剂热（ZrCl4 0.412 mmol + H2bpdc 0.413 mmol/16 mL DMF，120 C 24 h，DMF/甲醇洗涤，70 C 干燥）；②缺陷 UiO-67-bpy（ZrCl4 0.412 mmol + OA 8.248 mmol + H2bpdc/H2bpydc 各 0.206 mmol/16 mL DMF，80 C 搅拌，TEA 0.1 mL，120 C 24 h）；③Cys@UiO-67-bpy 后修饰（戊二醛醛基化 + L-半胱氨酸 + NaBH4）；④气凝胶珠（20 mg/mL 悬浮于 1 mL SA 20 mg/mL，滴入 2 wt% CaCl2 4 h，水洗 4 次，-80 C 预冻 8 h，-50 C 冷冻干燥） |  | ZrCl4 | 4,4'-biphenyldicarboxylic acid | F1 | triethylamine | L-cysteine; thiolation | 25 | 4 | 未报告（吸附后表征未给 PXRD） | 未报告 | 6 循环去除率 93.4→76.5%（CSV）；SA 珠可回收易分离（正文 1 强调）；正文 3.4 再生性能稳定 | E:\mzh3\所有正文和附件\第一波markdown\Shapeable sodium alginate aerogel beads incorporated with L-cysteine-modified defective UiO-67 for heavy metal ions removal.md | P0396 | 10.1016/j.envpol.2022.120622 | 1 | ph | 298 |  | 605.0802 | 511.5894 | 2890.909 | 511.5894 | 1 | 511.5894 | 93.41693 | 4 | 485.6204 | pH | Shapeable sodium alginate aerogel beads incorporated with L-cysteine-modified defective UiO-67 for heavy metal ions removal | P0396 | Post-modified MOF; Other composite
P0135 | P0135_M1 | CUBS-20 | M5 | T4;T8;T10 | L-半胱氨酸修饰缺陷 UiO-67 海藻酸钠（SA）气凝胶珠复合吸附剂（MOF@生物聚合物气凝胶珠） | UiO-67 | Zr | 4,4'-biphenyldicarboxylic acid | 1 | 1 | 1 | 0 | 1 | 1 | 1 | 0 | 0 | 1 | 戊二醛醛基化（5% 戊二醛/磷酸盐缓冲液 pH 8，RT 2 h）→ L-半胱氨酸接枝（150 mg，2 h）→ NaBH4 还原（0.25 g，6 h）；半胱氨酸 -NH2 与 -CHO 缩合酰胺键（FTIR 1634 cm-1；NaBH4 还原后呈无定形，N 1s 399.59 eV NCO） | L-cysteine; thiol | 1 | sodium alginate | 0 | No |  |  | 287.9 | 0.36 | 3.64 | 气凝胶珠（CUBS-20 珠）；内部 Cys@UiO-67-bpy 粉末无定形团聚（XRD 无衍射峰）、~148.6 nm（UiO-67-bpy 母体）；SA 珠表面粗糙多孔 | freeze-drying; vacuum activation; thermal drying | 70 | 12 h | 三步合成 + 珠化：①UiO-67 溶剂热（ZrCl4 0.412 mmol + H2bpdc 0.413 mmol/16 mL DMF，120 C 24 h，DMF/甲醇洗涤，70 C 干燥）；②缺陷 UiO-67-bpy（ZrCl4 0.412 mmol + OA 8.248 mmol + H2bpdc/H2bpydc 各 0.206 mmol/16 mL DMF，80 C 搅拌，TEA 0.1 mL，120 C 24 h）；③Cys@UiO-67-bpy 后修饰（戊二醛醛基化 + L-半胱氨酸 + NaBH4）；④气凝胶珠（20 mg/mL 悬浮于 1 mL SA 20 mg/mL，滴入 2 wt% CaCl2 4 h，水洗 4 次，-80 C 预冻 8 h，-50 C 冷冻干燥） |  | ZrCl4 | 4,4'-biphenyldicarboxylic acid | F1 | triethylamine | L-cysteine; thiolation | 25 | 4 | 未报告（吸附后表征未给 PXRD） | 未报告 | 6 循环去除率 93.4→76.5%（CSV）；SA 珠可回收易分离（正文 1 强调）；正文 3.4 再生性能稳定 | E:\mzh3\所有正文和附件\第一波markdown\Shapeable sodium alginate aerogel beads incorporated with L-cysteine-modified defective UiO-67 for heavy metal ions removal.md | P0396 | 10.1016/j.envpol.2022.120622 | 1 | ph | 298 |  | 605.0802 | 511.5894 | 2890.909 | 511.5894 | 1 | 511.5894 | 93.41693 | 5 | 511.5894 | pH | Shapeable sodium alginate aerogel beads incorporated with L-cysteine-modified defective UiO-67 for heavy metal ions removal | P0396 | Post-modified MOF; Other composite
P0135 | P0135_M1 | CUBS-20 | M5 | T4;T8;T10 | L-半胱氨酸修饰缺陷 UiO-67 海藻酸钠（SA）气凝胶珠复合吸附剂（MOF@生物聚合物气凝胶珠） | UiO-67 | Zr | 4,4'-biphenyldicarboxylic acid | 1 | 1 | 1 | 0 | 1 | 1 | 1 | 0 | 0 | 1 | 戊二醛醛基化（5% 戊二醛/磷酸盐缓冲液 pH 8，RT 2 h）→ L-半胱氨酸接枝（150 mg，2 h）→ NaBH4 还原（0.25 g，6 h）；半胱氨酸 -NH2 与 -CHO 缩合酰胺键（FTIR 1634 cm-1；NaBH4 还原后呈无定形，N 1s 399.59 eV NCO） | L-cysteine; thiol | 1 | sodium alginate | 0 | No |  |  | 287.9 | 0.36 | 3.64 | 气凝胶珠（CUBS-20 珠）；内部 Cys@UiO-67-bpy 粉末无定形团聚（XRD 无衍射峰）、~148.6 nm（UiO-67-bpy 母体）；SA 珠表面粗糙多孔 | freeze-drying; vacuum activation; thermal drying | 70 | 12 h | 三步合成 + 珠化：①UiO-67 溶剂热（ZrCl4 0.412 mmol + H2bpdc 0.413 mmol/16 mL DMF，120 C 24 h，DMF/甲醇洗涤，70 C 干燥）；②缺陷 UiO-67-bpy（ZrCl4 0.412 mmol + OA 8.248 mmol + H2bpdc/H2bpydc 各 0.206 mmol/16 mL DMF，80 C 搅拌，TEA 0.1 mL，120 C 24 h）；③Cys@UiO-67-bpy 后修饰（戊二醛醛基化 + L-半胱氨酸 + NaBH4）；④气凝胶珠（20 mg/mL 悬浮于 1 mL SA 20 mg/mL，滴入 2 wt% CaCl2 4 h，水洗 4 次，-80 C 预冻 8 h，-50 C 冷冻干燥） |  | ZrCl4 | 4,4'-biphenyldicarboxylic acid | F1 | triethylamine | L-cysteine; thiolation | 25 | 4 | 未报告（吸附后表征未给 PXRD） | 未报告 | 6 循环去除率 93.4→76.5%（CSV）；SA 珠可回收易分离（正文 1 强调）；正文 3.4 再生性能稳定 | E:\mzh3\所有正文和附件\第一波markdown\Shapeable sodium alginate aerogel beads incorporated with L-cysteine-modified defective UiO-67 for heavy metal ions removal.md | P0396 | 10.1016/j.envpol.2022.120622 | 1 | ph | 298 |  | 605.0802 | 511.5894 | 2890.909 | 511.5894 | 1 | 511.5894 | 93.41693 | 6 | 433.6824 | pH | Shapeable sodium alginate aerogel beads incorporated with L-cysteine-modified defective UiO-67 for heavy metal ions removal | P0396 | Post-modified MOF; Other composite
P0135 | P0135_M1 | CUBS-20 | M5 | T4;T8;T10 | L-半胱氨酸修饰缺陷 UiO-67 海藻酸钠（SA）气凝胶珠复合吸附剂（MOF@生物聚合物气凝胶珠） | UiO-67 | Zr | 4,4'-biphenyldicarboxylic acid | 1 | 1 | 1 | 0 | 1 | 1 | 1 | 0 | 0 | 1 | 戊二醛醛基化（5% 戊二醛/磷酸盐缓冲液 pH 8，RT 2 h）→ L-半胱氨酸接枝（150 mg，2 h）→ NaBH4 还原（0.25 g，6 h）；半胱氨酸 -NH2 与 -CHO 缩合酰胺键（FTIR 1634 cm-1；NaBH4 还原后呈无定形，N 1s 399.59 eV NCO） | L-cysteine; thiol | 1 | sodium alginate | 0 | No |  |  | 287.9 | 0.36 | 3.64 | 气凝胶珠（CUBS-20 珠）；内部 Cys@UiO-67-bpy 粉末无定形团聚（XRD 无衍射峰）、~148.6 nm（UiO-67-bpy 母体）；SA 珠表面粗糙多孔 | freeze-drying; vacuum activation; thermal drying | 70 | 12 h | 三步合成 + 珠化：①UiO-67 溶剂热（ZrCl4 0.412 mmol + H2bpdc 0.413 mmol/16 mL DMF，120 C 24 h，DMF/甲醇洗涤，70 C 干燥）；②缺陷 UiO-67-bpy（ZrCl4 0.412 mmol + OA 8.248 mmol + H2bpdc/H2bpydc 各 0.206 mmol/16 mL DMF，80 C 搅拌，TEA 0.1 mL，120 C 24 h）；③Cys@UiO-67-bpy 后修饰（戊二醛醛基化 + L-半胱氨酸 + NaBH4）；④气凝胶珠（20 mg/mL 悬浮于 1 mL SA 20 mg/mL，滴入 2 wt% CaCl2 4 h，水洗 4 次，-80 C 预冻 8 h，-50 C 冷冻干燥） |  | ZrCl4 | 4,4'-biphenyldicarboxylic acid | F1 | triethylamine | L-cysteine; thiolation | 25 | 4 | 未报告（吸附后表征未给 PXRD） | 未报告 | 6 循环去除率 93.4→76.5%（CSV）；SA 珠可回收易分离（正文 1 强调）；正文 3.4 再生性能稳定 | E:\mzh3\所有正文和附件\第一波markdown\Shapeable sodium alginate aerogel beads incorporated with L-cysteine-modified defective UiO-67 for heavy metal ions removal.md | P0396 | 10.1016/j.envpol.2022.120622 | 1 | kinetics | 298 |  | 605.0802 | 511.5894 | 18.18182 | 185.707 | 1 | 511.5894 | 93.41693 | 5 | 511.5894 | 动力学 | Shapeable sodium alginate aerogel beads incorporated with L-cysteine-modified defective UiO-67 for heavy metal ions removal | P0396 | Post-modified MOF; Other composite
P0135 | P0135_M1 | CUBS-20 | M5 | T4;T8;T10 | L-半胱氨酸修饰缺陷 UiO-67 海藻酸钠（SA）气凝胶珠复合吸附剂（MOF@生物聚合物气凝胶珠） | UiO-67 | Zr | 4,4'-biphenyldicarboxylic acid | 1 | 1 | 1 | 0 | 1 | 1 | 1 | 0 | 0 | 1 | 戊二醛醛基化（5% 戊二醛/磷酸盐缓冲液 pH 8，RT 2 h）→ L-半胱氨酸接枝（150 mg，2 h）→ NaBH4 还原（0.25 g，6 h）；半胱氨酸 -NH2 与 -CHO 缩合酰胺键（FTIR 1634 cm-1；NaBH4 还原后呈无定形，N 1s 399.59 eV NCO） | L-cysteine; thiol | 1 | sodium alginate | 0 | No |  |  | 287.9 | 0.36 | 3.64 | 气凝胶珠（CUBS-20 珠）；内部 Cys@UiO-67-bpy 粉末无定形团聚（XRD 无衍射峰）、~148.6 nm（UiO-67-bpy 母体）；SA 珠表面粗糙多孔 | freeze-drying; vacuum activation; thermal drying | 70 | 12 h | 三步合成 + 珠化：①UiO-67 溶剂热（ZrCl4 0.412 mmol + H2bpdc 0.413 mmol/16 mL DMF，120 C 24 h，DMF/甲醇洗涤，70 C 干燥）；②缺陷 UiO-67-bpy（ZrCl4 0.412 mmol + OA 8.248 mmol + H2bpdc/H2bpydc 各 0.206 mmol/16 mL DMF，80 C 搅拌，TEA 0.1 mL，120 C 24 h）；③Cys@UiO-67-bpy 后修饰（戊二醛醛基化 + L-半胱氨酸 + NaBH4）；④气凝胶珠（20 mg/mL 悬浮于 1 mL SA 20 mg/mL，滴入 2 wt% CaCl2 4 h，水洗 4 次，-80 C 预冻 8 h，-50 C 冷冻干燥） |  | ZrCl4 | 4,4'-biphenyldicarboxylic acid | F1 | triethylamine | L-cysteine; thiolation | 25 | 4 | 未报告（吸附后表征未给 PXRD） | 未报告 | 6 循环去除率 93.4→76.5%（CSV）；SA 珠可回收易分离（正文 1 强调）；正文 3.4 再生性能稳定 | E:\mzh3\所有正文和附件\第一波markdown\Shapeable sodium alginate aerogel beads incorporated with L-cysteine-modified defective UiO-67 for heavy metal ions removal.md | P0396 | 10.1016/j.envpol.2022.120622 | 1 | kinetics | 298 |  | 605.0802 | 511.5894 | 54.54545 | 396.9934 | 1 | 511.5894 | 93.41693 | 5 | 511.5894 | 动力学 | Shapeable sodium alginate aerogel beads incorporated with L-cysteine-modified defective UiO-67 for heavy metal ions removal | P0396 | Post-modified MOF; Other composite
P0135 | P0135_M1 | CUBS-20 | M5 | T4;T8;T10 | L-半胱氨酸修饰缺陷 UiO-67 海藻酸钠（SA）气凝胶珠复合吸附剂（MOF@生物聚合物气凝胶珠） | UiO-67 | Zr | 4,4'-biphenyldicarboxylic acid | 1 | 1 | 1 | 0 | 1 | 1 | 1 | 0 | 0 | 1 | 戊二醛醛基化（5% 戊二醛/磷酸盐缓冲液 pH 8，RT 2 h）→ L-半胱氨酸接枝（150 mg，2 h）→ NaBH4 还原（0.25 g，6 h）；半胱氨酸 -NH2 与 -CHO 缩合酰胺键（FTIR 1634 cm-1；NaBH4 还原后呈无定形，N 1s 399.59 eV NCO） | L-cysteine; thiol | 1 | sodium alginate | 0 | No |  |  | 287.9 | 0.36 | 3.64 | 气凝胶珠（CUBS-20 珠）；内部 Cys@UiO-67-bpy 粉末无定形团聚（XRD 无衍射峰）、~148.6 nm（UiO-67-bpy 母体）；SA 珠表面粗糙多孔 | freeze-drying; vacuum activation; thermal drying | 70 | 12 h | 三步合成 + 珠化：①UiO-67 溶剂热（ZrCl4 0.412 mmol + H2bpdc 0.413 mmol/16 mL DMF，120 C 24 h，DMF/甲醇洗涤，70 C 干燥）；②缺陷 UiO-67-bpy（ZrCl4 0.412 mmol + OA 8.248 mmol + H2bpdc/H2bpydc 各 0.206 mmol/16 mL DMF，80 C 搅拌，TEA 0.1 mL，120 C 24 h）；③Cys@UiO-67-bpy 后修饰（戊二醛醛基化 + L-半胱氨酸 + NaBH4）；④气凝胶珠（20 mg/mL 悬浮于 1 mL SA 20 mg/mL，滴入 2 wt% CaCl2 4 h，水洗 4 次，-80 C 预冻 8 h，-50 C 冷冻干燥） |  | ZrCl4 | 4,4'-biphenyldicarboxylic acid | F1 | triethylamine | L-cysteine; thiolation | 25 | 4 | 未报告（吸附后表征未给 PXRD） | 未报告 | 6 循环去除率 93.4→76.5%（CSV）；SA 珠可回收易分离（正文 1 强调）；正文 3.4 再生性能稳定 | E:\mzh3\所有正文和附件\第一波markdown\Shapeable sodium alginate aerogel beads incorporated with L-cysteine-modified defective UiO-67 for heavy metal ions removal.md | P0396 | 10.1016/j.envpol.2022.120622 | 1 | kinetics | 298 |  | 605.0802 | 511.5894 | 490.9091 | 508.0083 | 1 | 511.5894 | 93.41693 | 5 | 511.5894 | 动力学 | Shapeable sodium alginate aerogel beads incorporated with L-cysteine-modified defective UiO-67 for heavy metal ions removal | P0396 | Post-modified MOF; Other composite
P0135 | P0135_M1 | CUBS-20 | M5 | T4;T8;T10 | L-半胱氨酸修饰缺陷 UiO-67 海藻酸钠（SA）气凝胶珠复合吸附剂（MOF@生物聚合物气凝胶珠） | UiO-67 | Zr | 4,4'-biphenyldicarboxylic acid | 1 | 1 | 1 | 0 | 1 | 1 | 1 | 0 | 0 | 1 | 戊二醛醛基化（5% 戊二醛/磷酸盐缓冲液 pH 8，RT 2 h）→ L-半胱氨酸接枝（150 mg，2 h）→ NaBH4 还原（0.25 g，6 h）；半胱氨酸 -NH2 与 -CHO 缩合酰胺键（FTIR 1634 cm-1；NaBH4 还原后呈无定形，N 1s 399.59 eV NCO） | L-cysteine; thiol | 1 | sodium alginate | 0 | No |  |  | 287.9 | 0.36 | 3.64 | 气凝胶珠（CUBS-20 珠）；内部 Cys@UiO-67-bpy 粉末无定形团聚（XRD 无衍射峰）、~148.6 nm（UiO-67-bpy 母体）；SA 珠表面粗糙多孔 | freeze-drying; vacuum activation; thermal drying | 70 | 12 h | 三步合成 + 珠化：①UiO-67 溶剂热（ZrCl4 0.412 mmol + H2bpdc 0.413 mmol/16 mL DMF，120 C 24 h，DMF/甲醇洗涤，70 C 干燥）；②缺陷 UiO-67-bpy（ZrCl4 0.412 mmol + OA 8.248 mmol + H2bpdc/H2bpydc 各 0.206 mmol/16 mL DMF，80 C 搅拌，TEA 0.1 mL，120 C 24 h）；③Cys@UiO-67-bpy 后修饰（戊二醛醛基化 + L-半胱氨酸 + NaBH4）；④气凝胶珠（20 mg/mL 悬浮于 1 mL SA 20 mg/mL，滴入 2 wt% CaCl2 4 h，水洗 4 次，-80 C 预冻 8 h，-50 C 冷冻干燥） |  | ZrCl4 | 4,4'-biphenyldicarboxylic acid | F1 | triethylamine | L-cysteine; thiolation | 25 | 4 | 未报告（吸附后表征未给 PXRD） | 未报告 | 6 循环去除率 93.4→76.5%（CSV）；SA 珠可回收易分离（正文 1 强调）；正文 3.4 再生性能稳定 | E:\mzh3\所有正文和附件\第一波markdown\Shapeable sodium alginate aerogel beads incorporated with L-cysteine-modified defective UiO-67 for heavy metal ions removal.md | P0396 | 10.1016/j.envpol.2022.120622 | 1 | kinetics | 298 |  | 605.0802 | 511.5894 | 1436.364 | 508.0083 | 1 | 511.5894 | 93.41693 | 5 | 511.5894 | 动力学 | Shapeable sodium alginate aerogel beads incorporated with L-cysteine-modified defective UiO-67 for heavy metal ions removal | P0396 | Post-modified MOF; Other composite
P0135 | P0135_M1 | CUBS-20 | M5 | T4;T8;T10 | L-半胱氨酸修饰缺陷 UiO-67 海藻酸钠（SA）气凝胶珠复合吸附剂（MOF@生物聚合物气凝胶珠） | UiO-67 | Zr | 4,4'-biphenyldicarboxylic acid | 1 | 1 | 1 | 0 | 1 | 1 | 1 | 0 | 0 | 1 | 戊二醛醛基化（5% 戊二醛/磷酸盐缓冲液 pH 8，RT 2 h）→ L-半胱氨酸接枝（150 mg，2 h）→ NaBH4 还原（0.25 g，6 h）；半胱氨酸 -NH2 与 -CHO 缩合酰胺键（FTIR 1634 cm-1；NaBH4 还原后呈无定形，N 1s 399.59 eV NCO） | L-cysteine; thiol | 1 | sodium alginate | 0 | No |  |  | 287.9 | 0.36 | 3.64 | 气凝胶珠（CUBS-20 珠）；内部 Cys@UiO-67-bpy 粉末无定形团聚（XRD 无衍射峰）、~148.6 nm（UiO-67-bpy 母体）；SA 珠表面粗糙多孔 | freeze-drying; vacuum activation; thermal drying | 70 | 12 h | 三步合成 + 珠化：①UiO-67 溶剂热（ZrCl4 0.412 mmol + H2bpdc 0.413 mmol/16 mL DMF，120 C 24 h，DMF/甲醇洗涤，70 C 干燥）；②缺陷 UiO-67-bpy（ZrCl4 0.412 mmol + OA 8.248 mmol + H2bpdc/H2bpydc 各 0.206 mmol/16 mL DMF，80 C 搅拌，TEA 0.1 mL，120 C 24 h）；③Cys@UiO-67-bpy 后修饰（戊二醛醛基化 + L-半胱氨酸 + NaBH4）；④气凝胶珠（20 mg/mL 悬浮于 1 mL SA 20 mg/mL，滴入 2 wt% CaCl2 4 h，水洗 4 次，-80 C 预冻 8 h，-50 C 冷冻干燥） |  | ZrCl4 | 4,4'-biphenyldicarboxylic acid | F1 | triethylamine | L-cysteine; thiolation | 25 | 4 | 未报告（吸附后表征未给 PXRD） | 未报告 | 6 循环去除率 93.4→76.5%（CSV）；SA 珠可回收易分离（正文 1 强调）；正文 3.4 再生性能稳定 | E:\mzh3\所有正文和附件\第一波markdown\Shapeable sodium alginate aerogel beads incorporated with L-cysteine-modified defective UiO-67 for heavy metal ions removal.md | P0396 | 10.1016/j.envpol.2022.120622 | 1 | kinetics | 298 |  | 605.0802 | 511.5894 | 2890.909 | 511.5894 | 1 | 511.5894 | 93.41693 | 5 | 511.5894 | 动力学 | Shapeable sodium alginate aerogel beads incorporated with L-cysteine-modified defective UiO-67 for heavy metal ions removal | P0396 | Post-modified MOF; Other composite
P0135 | P0135_M1 | CUBS-20 | M5 | T4;T8;T10 | L-半胱氨酸修饰缺陷 UiO-67 海藻酸钠（SA）气凝胶珠复合吸附剂（MOF@生物聚合物气凝胶珠） | UiO-67 | Zr | 4,4'-biphenyldicarboxylic acid | 1 | 1 | 1 | 0 | 1 | 1 | 1 | 0 | 0 | 1 | 戊二醛醛基化（5% 戊二醛/磷酸盐缓冲液 pH 8，RT 2 h）→ L-半胱氨酸接枝（150 mg，2 h）→ NaBH4 还原（0.25 g，6 h）；半胱氨酸 -NH2 与 -CHO 缩合酰胺键（FTIR 1634 cm-1；NaBH4 还原后呈无定形，N 1s 399.59 eV NCO） | L-cysteine; thiol | 1 | sodium alginate | 0 | No |  |  | 287.9 | 0.36 | 3.64 | 气凝胶珠（CUBS-20 珠）；内部 Cys@UiO-67-bpy 粉末无定形团聚（XRD 无衍射峰）、~148.6 nm（UiO-67-bpy 母体）；SA 珠表面粗糙多孔 | freeze-drying; vacuum activation; thermal drying | 70 | 12 h | 三步合成 + 珠化：①UiO-67 溶剂热（ZrCl4 0.412 mmol + H2bpdc 0.413 mmol/16 mL DMF，120 C 24 h，DMF/甲醇洗涤，70 C 干燥）；②缺陷 UiO-67-bpy（ZrCl4 0.412 mmol + OA 8.248 mmol + H2bpdc/H2bpydc 各 0.206 mmol/16 mL DMF，80 C 搅拌，TEA 0.1 mL，120 C 24 h）；③Cys@UiO-67-bpy 后修饰（戊二醛醛基化 + L-半胱氨酸 + NaBH4）；④气凝胶珠（20 mg/mL 悬浮于 1 mL SA 20 mg/mL，滴入 2 wt% CaCl2 4 h，水洗 4 次，-80 C 预冻 8 h，-50 C 冷冻干燥） |  | ZrCl4 | 4,4'-biphenyldicarboxylic acid | F1 | triethylamine | L-cysteine; thiolation | 25 | 4 | 未报告（吸附后表征未给 PXRD） | 未报告 | 6 循环去除率 93.4→76.5%（CSV）；SA 珠可回收易分离（正文 1 强调）；正文 3.4 再生性能稳定 | E:\mzh3\所有正文和附件\第一波markdown\Shapeable sodium alginate aerogel beads incorporated with L-cysteine-modified defective UiO-67 for heavy metal ions removal.md | P0396 | 10.1016/j.envpol.2022.120622 | 1 | regeneration | 298 |  | 605.0802 | 511.5894 | 2890.909 | 511.5894 | 1 | 511.5894 | 93.41693 | 5 | 511.5894 | 循环性 | Shapeable sodium alginate aerogel beads incorporated with L-cysteine-modified defective UiO-67 for heavy metal ions removal | P0396 | Post-modified MOF; Other composite
P0135 | P0135_M1 | CUBS-20 | M5 | T4;T8;T10 | L-半胱氨酸修饰缺陷 UiO-67 海藻酸钠（SA）气凝胶珠复合吸附剂（MOF@生物聚合物气凝胶珠） | UiO-67 | Zr | 4,4'-biphenyldicarboxylic acid | 1 | 1 | 1 | 0 | 1 | 1 | 1 | 0 | 0 | 1 | 戊二醛醛基化（5% 戊二醛/磷酸盐缓冲液 pH 8，RT 2 h）→ L-半胱氨酸接枝（150 mg，2 h）→ NaBH4 还原（0.25 g，6 h）；半胱氨酸 -NH2 与 -CHO 缩合酰胺键（FTIR 1634 cm-1；NaBH4 还原后呈无定形，N 1s 399.59 eV NCO） | L-cysteine; thiol | 1 | sodium alginate | 0 | No |  |  | 287.9 | 0.36 | 3.64 | 气凝胶珠（CUBS-20 珠）；内部 Cys@UiO-67-bpy 粉末无定形团聚（XRD 无衍射峰）、~148.6 nm（UiO-67-bpy 母体）；SA 珠表面粗糙多孔 | freeze-drying; vacuum activation; thermal drying | 70 | 12 h | 三步合成 + 珠化：①UiO-67 溶剂热（ZrCl4 0.412 mmol + H2bpdc 0.413 mmol/16 mL DMF，120 C 24 h，DMF/甲醇洗涤，70 C 干燥）；②缺陷 UiO-67-bpy（ZrCl4 0.412 mmol + OA 8.248 mmol + H2bpdc/H2bpydc 各 0.206 mmol/16 mL DMF，80 C 搅拌，TEA 0.1 mL，120 C 24 h）；③Cys@UiO-67-bpy 后修饰（戊二醛醛基化 + L-半胱氨酸 + NaBH4）；④气凝胶珠（20 mg/mL 悬浮于 1 mL SA 20 mg/mL，滴入 2 wt% CaCl2 4 h，水洗 4 次，-80 C 预冻 8 h，-50 C 冷冻干燥） |  | ZrCl4 | 4,4'-biphenyldicarboxylic acid | F1 | triethylamine | L-cysteine; thiolation | 25 | 4 | 未报告（吸附后表征未给 PXRD） | 未报告 | 6 循环去除率 93.4→76.5%（CSV）；SA 珠可回收易分离（正文 1 强调）；正文 3.4 再生性能稳定 | E:\mzh3\所有正文和附件\第一波markdown\Shapeable sodium alginate aerogel beads incorporated with L-cysteine-modified defective UiO-67 for heavy metal ions removal.md | P0396 | 10.1016/j.envpol.2022.120622 | 1 | regeneration | 298 |  | 605.0802 | 511.5894 | 2890.909 | 511.5894 | 2 | 506.4392 | 92.47649 | 5 | 511.5894 | 循环性 | Shapeable sodium alginate aerogel beads incorporated with L-cysteine-modified defective UiO-67 for heavy metal ions removal | P0396 | Post-modified MOF; Other composite
P0135 | P0135_M1 | CUBS-20 | M5 | T4;T8;T10 | L-半胱氨酸修饰缺陷 UiO-67 海藻酸钠（SA）气凝胶珠复合吸附剂（MOF@生物聚合物气凝胶珠） | UiO-67 | Zr | 4,4'-biphenyldicarboxylic acid | 1 | 1 | 1 | 0 | 1 | 1 | 1 | 0 | 0 | 1 | 戊二醛醛基化（5% 戊二醛/磷酸盐缓冲液 pH 8，RT 2 h）→ L-半胱氨酸接枝（150 mg，2 h）→ NaBH4 还原（0.25 g，6 h）；半胱氨酸 -NH2 与 -CHO 缩合酰胺键（FTIR 1634 cm-1；NaBH4 还原后呈无定形，N 1s 399.59 eV NCO） | L-cysteine; thiol | 1 | sodium alginate | 0 | No |  |  | 287.9 | 0.36 | 3.64 | 气凝胶珠（CUBS-20 珠）；内部 Cys@UiO-67-bpy 粉末无定形团聚（XRD 无衍射峰）、~148.6 nm（UiO-67-bpy 母体）；SA 珠表面粗糙多孔 | freeze-drying; vacuum activation; thermal drying | 70 | 12 h | 三步合成 + 珠化：①UiO-67 溶剂热（ZrCl4 0.412 mmol + H2bpdc 0.413 mmol/16 mL DMF，120 C 24 h，DMF/甲醇洗涤，70 C 干燥）；②缺陷 UiO-67-bpy（ZrCl4 0.412 mmol + OA 8.248 mmol + H2bpdc/H2bpydc 各 0.206 mmol/16 mL DMF，80 C 搅拌，TEA 0.1 mL，120 C 24 h）；③Cys@UiO-67-bpy 后修饰（戊二醛醛基化 + L-半胱氨酸 + NaBH4）；④气凝胶珠（20 mg/mL 悬浮于 1 mL SA 20 mg/mL，滴入 2 wt% CaCl2 4 h，水洗 4 次，-80 C 预冻 8 h，-50 C 冷冻干燥） |  | ZrCl4 | 4,4'-biphenyldicarboxylic acid | F1 | triethylamine | L-cysteine; thiolation | 25 | 4 | 未报告（吸附后表征未给 PXRD） | 未报告 | 6 循环去除率 93.4→76.5%（CSV）；SA 珠可回收易分离（正文 1 强调）；正文 3.4 再生性能稳定 | E:\mzh3\所有正文和附件\第一波markdown\Shapeable sodium alginate aerogel beads incorporated with L-cysteine-modified defective UiO-67 for heavy metal ions removal.md | P0396 | 10.1016/j.envpol.2022.120622 | 1 | regeneration | 298 |  | 605.0802 | 511.5894 | 2890.909 | 511.5894 | 3 | 437.7695 | 79.9373 | 5 | 511.5894 | 循环性 | Shapeable sodium alginate aerogel beads incorporated with L-cysteine-modified defective UiO-67 for heavy metal ions removal | P0396 | Post-modified MOF; Other composite
P0135 | P0135_M1 | CUBS-20 | M5 | T4;T8;T10 | L-半胱氨酸修饰缺陷 UiO-67 海藻酸钠（SA）气凝胶珠复合吸附剂（MOF@生物聚合物气凝胶珠） | UiO-67 | Zr | 4,4'-biphenyldicarboxylic acid | 1 | 1 | 1 | 0 | 1 | 1 | 1 | 0 | 0 | 1 | 戊二醛醛基化（5% 戊二醛/磷酸盐缓冲液 pH 8，RT 2 h）→ L-半胱氨酸接枝（150 mg，2 h）→ NaBH4 还原（0.25 g，6 h）；半胱氨酸 -NH2 与 -CHO 缩合酰胺键（FTIR 1634 cm-1；NaBH4 还原后呈无定形，N 1s 399.59 eV NCO） | L-cysteine; thiol | 1 | sodium alginate | 0 | No |  |  | 287.9 | 0.36 | 3.64 | 气凝胶珠（CUBS-20 珠）；内部 Cys@UiO-67-bpy 粉末无定形团聚（XRD 无衍射峰）、~148.6 nm（UiO-67-bpy 母体）；SA 珠表面粗糙多孔 | freeze-drying; vacuum activation; thermal drying | 70 | 12 h | 三步合成 + 珠化：①UiO-67 溶剂热（ZrCl4 0.412 mmol + H2bpdc 0.413 mmol/16 mL DMF，120 C 24 h，DMF/甲醇洗涤，70 C 干燥）；②缺陷 UiO-67-bpy（ZrCl4 0.412 mmol + OA 8.248 mmol + H2bpdc/H2bpydc 各 0.206 mmol/16 mL DMF，80 C 搅拌，TEA 0.1 mL，120 C 24 h）；③Cys@UiO-67-bpy 后修饰（戊二醛醛基化 + L-半胱氨酸 + NaBH4）；④气凝胶珠（20 mg/mL 悬浮于 1 mL SA 20 mg/mL，滴入 2 wt% CaCl2 4 h，水洗 4 次，-80 C 预冻 8 h，-50 C 冷冻干燥） |  | ZrCl4 | 4,4'-biphenyldicarboxylic acid | F1 | triethylamine | L-cysteine; thiolation | 25 | 4 | 未报告（吸附后表征未给 PXRD） | 未报告 | 6 循环去除率 93.4→76.5%（CSV）；SA 珠可回收易分离（正文 1 强调）；正文 3.4 再生性能稳定 | E:\mzh3\所有正文和附件\第一波markdown\Shapeable sodium alginate aerogel beads incorporated with L-cysteine-modified defective UiO-67 for heavy metal ions removal.md | P0396 | 10.1016/j.envpol.2022.120622 | 1 | regeneration | 298 |  | 605.0802 | 511.5894 | 2890.909 | 511.5894 | 4 | 430.9025 | 78.68339 | 5 | 511.5894 | 循环性 | Shapeable sodium alginate aerogel beads incorporated with L-cysteine-modified defective UiO-67 for heavy metal ions removal | P0396 | Post-modified MOF; Other composite
P0135 | P0135_M1 | CUBS-20 | M5 | T4;T8;T10 | L-半胱氨酸修饰缺陷 UiO-67 海藻酸钠（SA）气凝胶珠复合吸附剂（MOF@生物聚合物气凝胶珠） | UiO-67 | Zr | 4,4'-biphenyldicarboxylic acid | 1 | 1 | 1 | 0 | 1 | 1 | 1 | 0 | 0 | 1 | 戊二醛醛基化（5% 戊二醛/磷酸盐缓冲液 pH 8，RT 2 h）→ L-半胱氨酸接枝（150 mg，2 h）→ NaBH4 还原（0.25 g，6 h）；半胱氨酸 -NH2 与 -CHO 缩合酰胺键（FTIR 1634 cm-1；NaBH4 还原后呈无定形，N 1s 399.59 eV NCO） | L-cysteine; thiol | 1 | sodium alginate | 0 | No |  |  | 287.9 | 0.36 | 3.64 | 气凝胶珠（CUBS-20 珠）；内部 Cys@UiO-67-bpy 粉末无定形团聚（XRD 无衍射峰）、~148.6 nm（UiO-67-bpy 母体）；SA 珠表面粗糙多孔 | freeze-drying; vacuum activation; thermal drying | 70 | 12 h | 三步合成 + 珠化：①UiO-67 溶剂热（ZrCl4 0.412 mmol + H2bpdc 0.413 mmol/16 mL DMF，120 C 24 h，DMF/甲醇洗涤，70 C 干燥）；②缺陷 UiO-67-bpy（ZrCl4 0.412 mmol + OA 8.248 mmol + H2bpdc/H2bpydc 各 0.206 mmol/16 mL DMF，80 C 搅拌，TEA 0.1 mL，120 C 24 h）；③Cys@UiO-67-bpy 后修饰（戊二醛醛基化 + L-半胱氨酸 + NaBH4）；④气凝胶珠（20 mg/mL 悬浮于 1 mL SA 20 mg/mL，滴入 2 wt% CaCl2 4 h，水洗 4 次，-80 C 预冻 8 h，-50 C 冷冻干燥） |  | ZrCl4 | 4,4'-biphenyldicarboxylic acid | F1 | triethylamine | L-cysteine; thiolation | 25 | 4 | 未报告（吸附后表征未给 PXRD） | 未报告 | 6 循环去除率 93.4→76.5%（CSV）；SA 珠可回收易分离（正文 1 强调）；正文 3.4 再生性能稳定 | E:\mzh3\所有正文和附件\第一波markdown\Shapeable sodium alginate aerogel beads incorporated with L-cysteine-modified defective UiO-67 for heavy metal ions removal.md | P0396 | 10.1016/j.envpol.2022.120622 | 1 | regeneration | 298 |  | 605.0802 | 511.5894 | 2890.909 | 511.5894 | 5 | 429.1857 | 78.36991 | 5 | 511.5894 | 循环性 | Shapeable sodium alginate aerogel beads incorporated with L-cysteine-modified defective UiO-67 for heavy metal ions removal | P0396 | Post-modified MOF; Other composite
P0135 | P0135_M1 | CUBS-20 | M5 | T4;T8;T10 | L-半胱氨酸修饰缺陷 UiO-67 海藻酸钠（SA）气凝胶珠复合吸附剂（MOF@生物聚合物气凝胶珠） | UiO-67 | Zr | 4,4'-biphenyldicarboxylic acid | 1 | 1 | 1 | 0 | 1 | 1 | 1 | 0 | 0 | 1 | 戊二醛醛基化（5% 戊二醛/磷酸盐缓冲液 pH 8，RT 2 h）→ L-半胱氨酸接枝（150 mg，2 h）→ NaBH4 还原（0.25 g，6 h）；半胱氨酸 -NH2 与 -CHO 缩合酰胺键（FTIR 1634 cm-1；NaBH4 还原后呈无定形，N 1s 399.59 eV NCO） | L-cysteine; thiol | 1 | sodium alginate | 0 | No |  |  | 287.9 | 0.36 | 3.64 | 气凝胶珠（CUBS-20 珠）；内部 Cys@UiO-67-bpy 粉末无定形团聚（XRD 无衍射峰）、~148.6 nm（UiO-67-bpy 母体）；SA 珠表面粗糙多孔 | freeze-drying; vacuum activation; thermal drying | 70 | 12 h | 三步合成 + 珠化：①UiO-67 溶剂热（ZrCl4 0.412 mmol + H2bpdc 0.413 mmol/16 mL DMF，120 C 24 h，DMF/甲醇洗涤，70 C 干燥）；②缺陷 UiO-67-bpy（ZrCl4 0.412 mmol + OA 8.248 mmol + H2bpdc/H2bpydc 各 0.206 mmol/16 mL DMF，80 C 搅拌，TEA 0.1 mL，120 C 24 h）；③Cys@UiO-67-bpy 后修饰（戊二醛醛基化 + L-半胱氨酸 + NaBH4）；④气凝胶珠（20 mg/mL 悬浮于 1 mL SA 20 mg/mL，滴入 2 wt% CaCl2 4 h，水洗 4 次，-80 C 预冻 8 h，-50 C 冷冻干燥） |  | ZrCl4 | 4,4'-biphenyldicarboxylic acid | F1 | triethylamine | L-cysteine; thiolation | 25 | 4 | 未报告（吸附后表征未给 PXRD） | 未报告 | 6 循环去除率 93.4→76.5%（CSV）；SA 珠可回收易分离（正文 1 强调）；正文 3.4 再生性能稳定 | E:\mzh3\所有正文和附件\第一波markdown\Shapeable sodium alginate aerogel beads incorporated with L-cysteine-modified defective UiO-67 for heavy metal ions removal.md | P0396 | 10.1016/j.envpol.2022.120622 | 1 | regeneration | 298 |  | 605.0802 | 511.5894 | 2890.909 | 511.5894 | 6 | 418.8853 | 76.48903 | 5 | 511.5894 | 循环性 | Shapeable sodium alginate aerogel beads incorporated with L-cysteine-modified defective UiO-67 for heavy metal ions removal | P0396 | Post-modified MOF; Other composite
P0135 | P0135_M1 | CUBS-20 | M5 | T4;T8;T10 | L-半胱氨酸修饰缺陷 UiO-67 海藻酸钠（SA）气凝胶珠复合吸附剂（MOF@生物聚合物气凝胶珠） | UiO-67 | Zr | 4,4'-biphenyldicarboxylic acid | 1 | 1 | 1 | 0 | 1 | 1 | 1 | 0 | 0 | 1 | 戊二醛醛基化（5% 戊二醛/磷酸盐缓冲液 pH 8，RT 2 h）→ L-半胱氨酸接枝（150 mg，2 h）→ NaBH4 还原（0.25 g，6 h）；半胱氨酸 -NH2 与 -CHO 缩合酰胺键（FTIR 1634 cm-1；NaBH4 还原后呈无定形，N 1s 399.59 eV NCO） | L-cysteine; thiol | 1 | sodium alginate | 0 | No |  |  | 287.9 | 0.36 | 3.64 | 气凝胶珠（CUBS-20 珠）；内部 Cys@UiO-67-bpy 粉末无定形团聚（XRD 无衍射峰）、~148.6 nm（UiO-67-bpy 母体）；SA 珠表面粗糙多孔 | freeze-drying; vacuum activation; thermal drying | 70 | 12 h | 三步合成 + 珠化：①UiO-67 溶剂热（ZrCl4 0.412 mmol + H2bpdc 0.413 mmol/16 mL DMF，120 C 24 h，DMF/甲醇洗涤，70 C 干燥）；②缺陷 UiO-67-bpy（ZrCl4 0.412 mmol + OA 8.248 mmol + H2bpdc/H2bpydc 各 0.206 mmol/16 mL DMF，80 C 搅拌，TEA 0.1 mL，120 C 24 h）；③Cys@UiO-67-bpy 后修饰（戊二醛醛基化 + L-半胱氨酸 + NaBH4）；④气凝胶珠（20 mg/mL 悬浮于 1 mL SA 20 mg/mL，滴入 2 wt% CaCl2 4 h，水洗 4 次，-80 C 预冻 8 h，-50 C 冷冻干燥） |  | ZrCl4 | 4,4'-biphenyldicarboxylic acid | F1 | triethylamine | L-cysteine; thiolation | 25 | 4 | 未报告（吸附后表征未给 PXRD） | 未报告 | 6 循环去除率 93.4→76.5%（CSV）；SA 珠可回收易分离（正文 1 强调）；正文 3.4 再生性能稳定 | E:\mzh3\所有正文和附件\第一波markdown\Shapeable sodium alginate aerogel beads incorporated with L-cysteine-modified defective UiO-67 for heavy metal ions removal.md | P0396 | 10.1016/j.envpol.2022.120622 | 1 | isotherm | 298 |  | 21.12299 | 149.0066 | 2890.909 | 511.5894 | 1 | 511.5894 | 93.41693 | 5 | 511.5894 | 等温线 | Shapeable sodium alginate aerogel beads incorporated with L-cysteine-modified defective UiO-67 for heavy metal ions removal | P0396 | Post-modified MOF; Other composite
P0135 | P0135_M1 | CUBS-20 | M5 | T4;T8;T10 | L-半胱氨酸修饰缺陷 UiO-67 海藻酸钠（SA）气凝胶珠复合吸附剂（MOF@生物聚合物气凝胶珠） | UiO-67 | Zr | 4,4'-biphenyldicarboxylic acid | 1 | 1 | 1 | 0 | 1 | 1 | 1 | 0 | 0 | 1 | 戊二醛醛基化（5% 戊二醛/磷酸盐缓冲液 pH 8，RT 2 h）→ L-半胱氨酸接枝（150 mg，2 h）→ NaBH4 还原（0.25 g，6 h）；半胱氨酸 -NH2 与 -CHO 缩合酰胺键（FTIR 1634 cm-1；NaBH4 还原后呈无定形，N 1s 399.59 eV NCO） | L-cysteine; thiol | 1 | sodium alginate | 0 | No |  |  | 287.9 | 0.36 | 3.64 | 气凝胶珠（CUBS-20 珠）；内部 Cys@UiO-67-bpy 粉末无定形团聚（XRD 无衍射峰）、~148.6 nm（UiO-67-bpy 母体）；SA 珠表面粗糙多孔 | freeze-drying; vacuum activation; thermal drying | 70 | 12 h | 三步合成 + 珠化：①UiO-67 溶剂热（ZrCl4 0.412 mmol + H2bpdc 0.413 mmol/16 mL DMF，120 C 24 h，DMF/甲醇洗涤，70 C 干燥）；②缺陷 UiO-67-bpy（ZrCl4 0.412 mmol + OA 8.248 mmol + H2bpdc/H2bpydc 各 0.206 mmol/16 mL DMF，80 C 搅拌，TEA 0.1 mL，120 C 24 h）；③Cys@UiO-67-bpy 后修饰（戊二醛醛基化 + L-半胱氨酸 + NaBH4）；④气凝胶珠（20 mg/mL 悬浮于 1 mL SA 20 mg/mL，滴入 2 wt% CaCl2 4 h，水洗 4 次，-80 C 预冻 8 h，-50 C 冷冻干燥） |  | ZrCl4 | 4,4'-biphenyldicarboxylic acid | F1 | triethylamine | L-cysteine; thiolation | 25 | 4 | 未报告（吸附后表征未给 PXRD） | 未报告 | 6 循环去除率 93.4→76.5%（CSV）；SA 珠可回收易分离（正文 1 强调）；正文 3.4 再生性能稳定 | E:\mzh3\所有正文和附件\第一波markdown\Shapeable sodium alginate aerogel beads incorporated with L-cysteine-modified defective UiO-67 for heavy metal ions removal.md | P0396 | 10.1016/j.envpol.2022.120622 | 1 | isotherm | 298 |  | 200.8021 | 427.1523 | 2890.909 | 511.5894 | 1 | 511.5894 | 93.41693 | 5 | 511.5894 | 等温线 | Shapeable sodium alginate aerogel beads incorporated with L-cysteine-modified defective UiO-67 for heavy metal ions removal | P0396 | Post-modified MOF; Other composite
P0135 | P0135_M1 | CUBS-20 | M5 | T4;T8;T10 | L-半胱氨酸修饰缺陷 UiO-67 海藻酸钠（SA）气凝胶珠复合吸附剂（MOF@生物聚合物气凝胶珠） | UiO-67 | Zr | 4,4'-biphenyldicarboxylic acid | 1 | 1 | 1 | 0 | 1 | 1 | 1 | 0 | 0 | 1 | 戊二醛醛基化（5% 戊二醛/磷酸盐缓冲液 pH 8，RT 2 h）→ L-半胱氨酸接枝（150 mg，2 h）→ NaBH4 还原（0.25 g，6 h）；半胱氨酸 -NH2 与 -CHO 缩合酰胺键（FTIR 1634 cm-1；NaBH4 还原后呈无定形，N 1s 399.59 eV NCO） | L-cysteine; thiol | 1 | sodium alginate | 0 | No |  |  | 287.9 | 0.36 | 3.64 | 气凝胶珠（CUBS-20 珠）；内部 Cys@UiO-67-bpy 粉末无定形团聚（XRD 无衍射峰）、~148.6 nm（UiO-67-bpy 母体）；SA 珠表面粗糙多孔 | freeze-drying; vacuum activation; thermal drying | 70 | 12 h | 三步合成 + 珠化：①UiO-67 溶剂热（ZrCl4 0.412 mmol + H2bpdc 0.413 mmol/16 mL DMF，120 C 24 h，DMF/甲醇洗涤，70 C 干燥）；②缺陷 UiO-67-bpy（ZrCl4 0.412 mmol + OA 8.248 mmol + H2bpdc/H2bpydc 各 0.206 mmol/16 mL DMF，80 C 搅拌，TEA 0.1 mL，120 C 24 h）；③Cys@UiO-67-bpy 后修饰（戊二醛醛基化 + L-半胱氨酸 + NaBH4）；④气凝胶珠（20 mg/mL 悬浮于 1 mL SA 20 mg/mL，滴入 2 wt% CaCl2 4 h，水洗 4 次，-80 C 预冻 8 h，-50 C 冷冻干燥） |  | ZrCl4 | 4,4'-biphenyldicarboxylic acid | F1 | triethylamine | L-cysteine; thiolation | 25 | 4 | 未报告（吸附后表征未给 PXRD） | 未报告 | 6 循环去除率 93.4→76.5%（CSV）；SA 珠可回收易分离（正文 1 强调）；正文 3.4 再生性能稳定 | E:\mzh3\所有正文和附件\第一波markdown\Shapeable sodium alginate aerogel beads incorporated with L-cysteine-modified defective UiO-67 for heavy metal ions removal.md | P0396 | 10.1016/j.envpol.2022.120622 | 1 | isotherm | 298 |  | 301.8717 | 456.9536 | 2890.909 | 511.5894 | 1 | 511.5894 | 93.41693 | 5 | 511.5894 | 等温线 | Shapeable sodium alginate aerogel beads incorporated with L-cysteine-modified defective UiO-67 for heavy metal ions removal | P0396 | Post-modified MOF; Other composite
P0135 | P0135_M1 | CUBS-20 | M5 | T4;T8;T10 | L-半胱氨酸修饰缺陷 UiO-67 海藻酸钠（SA）气凝胶珠复合吸附剂（MOF@生物聚合物气凝胶珠） | UiO-67 | Zr | 4,4'-biphenyldicarboxylic acid | 1 | 1 | 1 | 0 | 1 | 1 | 1 | 0 | 0 | 1 | 戊二醛醛基化（5% 戊二醛/磷酸盐缓冲液 pH 8，RT 2 h）→ L-半胱氨酸接枝（150 mg，2 h）→ NaBH4 还原（0.25 g，6 h）；半胱氨酸 -NH2 与 -CHO 缩合酰胺键（FTIR 1634 cm-1；NaBH4 还原后呈无定形，N 1s 399.59 eV NCO） | L-cysteine; thiol | 1 | sodium alginate | 0 | No |  |  | 287.9 | 0.36 | 3.64 | 气凝胶珠（CUBS-20 珠）；内部 Cys@UiO-67-bpy 粉末无定形团聚（XRD 无衍射峰）、~148.6 nm（UiO-67-bpy 母体）；SA 珠表面粗糙多孔 | freeze-drying; vacuum activation; thermal drying | 70 | 12 h | 三步合成 + 珠化：①UiO-67 溶剂热（ZrCl4 0.412 mmol + H2bpdc 0.413 mmol/16 mL DMF，120 C 24 h，DMF/甲醇洗涤，70 C 干燥）；②缺陷 UiO-67-bpy（ZrCl4 0.412 mmol + OA 8.248 mmol + H2bpdc/H2bpydc 各 0.206 mmol/16 mL DMF，80 C 搅拌，TEA 0.1 mL，120 C 24 h）；③Cys@UiO-67-bpy 后修饰（戊二醛醛基化 + L-半胱氨酸 + NaBH4）；④气凝胶珠（20 mg/mL 悬浮于 1 mL SA 20 mg/mL，滴入 2 wt% CaCl2 4 h，水洗 4 次，-80 C 预冻 8 h，-50 C 冷冻干燥） |  | ZrCl4 | 4,4'-biphenyldicarboxylic acid | F1 | triethylamine | L-cysteine; thiolation | 25 | 4 | 未报告（吸附后表征未给 PXRD） | 未报告 | 6 循环去除率 93.4→76.5%（CSV）；SA 珠可回收易分离（正文 1 强调）；正文 3.4 再生性能稳定 | E:\mzh3\所有正文和附件\第一波markdown\Shapeable sodium alginate aerogel beads incorporated with L-cysteine-modified defective UiO-67 for heavy metal ions removal.md | P0396 | 10.1016/j.envpol.2022.120622 | 1 | isotherm | 298 |  | 399.1979 | 471.8543 | 2890.909 | 511.5894 | 1 | 511.5894 | 93.41693 | 5 | 511.5894 | 等温线 | Shapeable sodium alginate aerogel beads incorporated with L-cysteine-modified defective UiO-67 for heavy metal ions removal | P0396 | Post-modified MOF; Other composite
P0135 | P0135_M1 | CUBS-20 | M5 | T4;T8;T10 | L-半胱氨酸修饰缺陷 UiO-67 海藻酸钠（SA）气凝胶珠复合吸附剂（MOF@生物聚合物气凝胶珠） | UiO-67 | Zr | 4,4'-biphenyldicarboxylic acid | 1 | 1 | 1 | 0 | 1 | 1 | 1 | 0 | 0 | 1 | 戊二醛醛基化（5% 戊二醛/磷酸盐缓冲液 pH 8，RT 2 h）→ L-半胱氨酸接枝（150 mg，2 h）→ NaBH4 还原（0.25 g，6 h）；半胱氨酸 -NH2 与 -CHO 缩合酰胺键（FTIR 1634 cm-1；NaBH4 还原后呈无定形，N 1s 399.59 eV NCO） | L-cysteine; thiol | 1 | sodium alginate | 0 | No |  |  | 287.9 | 0.36 | 3.64 | 气凝胶珠（CUBS-20 珠）；内部 Cys@UiO-67-bpy 粉末无定形团聚（XRD 无衍射峰）、~148.6 nm（UiO-67-bpy 母体）；SA 珠表面粗糙多孔 | freeze-drying; vacuum activation; thermal drying | 70 | 12 h | 三步合成 + 珠化：①UiO-67 溶剂热（ZrCl4 0.412 mmol + H2bpdc 0.413 mmol/16 mL DMF，120 C 24 h，DMF/甲醇洗涤，70 C 干燥）；②缺陷 UiO-67-bpy（ZrCl4 0.412 mmol + OA 8.248 mmol + H2bpdc/H2bpydc 各 0.206 mmol/16 mL DMF，80 C 搅拌，TEA 0.1 mL，120 C 24 h）；③Cys@UiO-67-bpy 后修饰（戊二醛醛基化 + L-半胱氨酸 + NaBH4）；④气凝胶珠（20 mg/mL 悬浮于 1 mL SA 20 mg/mL，滴入 2 wt% CaCl2 4 h，水洗 4 次，-80 C 预冻 8 h，-50 C 冷冻干燥） |  | ZrCl4 | 4,4'-biphenyldicarboxylic acid | F1 | triethylamine | L-cysteine; thiolation | 25 | 4 | 未报告（吸附后表征未给 PXRD） | 未报告 | 6 循环去除率 93.4→76.5%（CSV）；SA 珠可回收易分离（正文 1 强调）；正文 3.4 再生性能稳定 | E:\mzh3\所有正文和附件\第一波markdown\Shapeable sodium alginate aerogel beads incorporated with L-cysteine-modified defective UiO-67 for heavy metal ions removal.md | P0396 | 10.1016/j.envpol.2022.120622 | 1 | isotherm | 298 |  | 605.0802 | 511.5894 | 2890.909 | 511.5894 | 1 | 511.5894 | 93.41693 | 5 | 511.5894 | 等温线 | Shapeable sodium alginate aerogel beads incorporated with L-cysteine-modified defective UiO-67 for heavy metal ions removal | P0396 | Post-modified MOF; Other composite
P0135 | P0135_M1 | CUBS-20 | M5 | T4;T8;T10 | L-半胱氨酸修饰缺陷 UiO-67 海藻酸钠（SA）气凝胶珠复合吸附剂（MOF@生物聚合物气凝胶珠） | UiO-67 | Zr | 4,4'-biphenyldicarboxylic acid | 1 | 1 | 1 | 0 | 1 | 1 | 1 | 0 | 0 | 1 | 戊二醛醛基化（5% 戊二醛/磷酸盐缓冲液 pH 8，RT 2 h）→ L-半胱氨酸接枝（150 mg，2 h）→ NaBH4 还原（0.25 g，6 h）；半胱氨酸 -NH2 与 -CHO 缩合酰胺键（FTIR 1634 cm-1；NaBH4 还原后呈无定形，N 1s 399.59 eV NCO） | L-cysteine; thiol | 1 | sodium alginate | 0 | No |  |  | 287.9 | 0.36 | 3.64 | 气凝胶珠（CUBS-20 珠）；内部 Cys@UiO-67-bpy 粉末无定形团聚（XRD 无衍射峰）、~148.6 nm（UiO-67-bpy 母体）；SA 珠表面粗糙多孔 | freeze-drying; vacuum activation; thermal drying | 70 | 12 h | 三步合成 + 珠化：①UiO-67 溶剂热（ZrCl4 0.412 mmol + H2bpdc 0.413 mmol/16 mL DMF，120 C 24 h，DMF/甲醇洗涤，70 C 干燥）；②缺陷 UiO-67-bpy（ZrCl4 0.412 mmol + OA 8.248 mmol + H2bpdc/H2bpydc 各 0.206 mmol/16 mL DMF，80 C 搅拌，TEA 0.1 mL，120 C 24 h）；③Cys@UiO-67-bpy 后修饰（戊二醛醛基化 + L-半胱氨酸 + NaBH4）；④气凝胶珠（20 mg/mL 悬浮于 1 mL SA 20 mg/mL，滴入 2 wt% CaCl2 4 h，水洗 4 次，-80 C 预冻 8 h，-50 C 冷冻干燥） |  | ZrCl4 | 4,4'-biphenyldicarboxylic acid | F1 | triethylamine | L-cysteine; thiolation | 25 | 4 | 未报告（吸附后表征未给 PXRD） | 未报告 | 6 循环去除率 93.4→76.5%（CSV）；SA 珠可回收易分离（正文 1 强调）；正文 3.4 再生性能稳定 | E:\mzh3\所有正文和附件\第一波markdown\Shapeable sodium alginate aerogel beads incorporated with L-cysteine-modified defective UiO-67 for heavy metal ions removal.md | P0396 | 10.1016/j.envpol.2022.120622 | 1 | isotherm | 308 |  | 47.3262 | 273.1788 | 2890.909 | 511.5894 | 1 | 511.5894 | 93.41693 | 5 | 511.5894 | 等温线 | Shapeable sodium alginate aerogel beads incorporated with L-cysteine-modified defective UiO-67 for heavy metal ions removal | P0396 | Post-modified MOF; Other composite
P0135 | P0135_M1 | CUBS-20 | M5 | T4;T8;T10 | L-半胱氨酸修饰缺陷 UiO-67 海藻酸钠（SA）气凝胶珠复合吸附剂（MOF@生物聚合物气凝胶珠） | UiO-67 | Zr | 4,4'-biphenyldicarboxylic acid | 1 | 1 | 1 | 0 | 1 | 1 | 1 | 0 | 0 | 1 | 戊二醛醛基化（5% 戊二醛/磷酸盐缓冲液 pH 8，RT 2 h）→ L-半胱氨酸接枝（150 mg，2 h）→ NaBH4 还原（0.25 g，6 h）；半胱氨酸 -NH2 与 -CHO 缩合酰胺键（FTIR 1634 cm-1；NaBH4 还原后呈无定形，N 1s 399.59 eV NCO） | L-cysteine; thiol | 1 | sodium alginate | 0 | No |  |  | 287.9 | 0.36 | 3.64 | 气凝胶珠（CUBS-20 珠）；内部 Cys@UiO-67-bpy 粉末无定形团聚（XRD 无衍射峰）、~148.6 nm（UiO-67-bpy 母体）；SA 珠表面粗糙多孔 | freeze-drying; vacuum activation; thermal drying | 70 | 12 h | 三步合成 + 珠化：①UiO-67 溶剂热（ZrCl4 0.412 mmol + H2bpdc 0.413 mmol/16 mL DMF，120 C 24 h，DMF/甲醇洗涤，70 C 干燥）；②缺陷 UiO-67-bpy（ZrCl4 0.412 mmol + OA 8.248 mmol + H2bpdc/H2bpydc 各 0.206 mmol/16 mL DMF，80 C 搅拌，TEA 0.1 mL，120 C 24 h）；③Cys@UiO-67-bpy 后修饰（戊二醛醛基化 + L-半胱氨酸 + NaBH4）；④气凝胶珠（20 mg/mL 悬浮于 1 mL SA 20 mg/mL，滴入 2 wt% CaCl2 4 h，水洗 4 次，-80 C 预冻 8 h，-50 C 冷冻干燥） |  | ZrCl4 | 4,4'-biphenyldicarboxylic acid | F1 | triethylamine | L-cysteine; thiolation | 25 | 4 | 未报告（吸附后表征未给 PXRD） | 未报告 | 6 循环去除率 93.4→76.5%（CSV）；SA 珠可回收易分离（正文 1 强调）；正文 3.4 再生性能稳定 | E:\mzh3\所有正文和附件\第一波markdown\Shapeable sodium alginate aerogel beads incorporated with L-cysteine-modified defective UiO-67 for heavy metal ions removal.md | P0396 | 10.1016/j.envpol.2022.120622 | 1 | isotherm | 308 |  | 204.5455 | 447.0199 | 2890.909 | 511.5894 | 1 | 511.5894 | 93.41693 | 5 | 511.5894 | 等温线 | Shapeable sodium alginate aerogel beads incorporated with L-cysteine-modified defective UiO-67 for heavy metal ions removal | P0396 | Post-modified MOF; Other composite
P0135 | P0135_M1 | CUBS-20 | M5 | T4;T8;T10 | L-半胱氨酸修饰缺陷 UiO-67 海藻酸钠（SA）气凝胶珠复合吸附剂（MOF@生物聚合物气凝胶珠） | UiO-67 | Zr | 4,4'-biphenyldicarboxylic acid | 1 | 1 | 1 | 0 | 1 | 1 | 1 | 0 | 0 | 1 | 戊二醛醛基化（5% 戊二醛/磷酸盐缓冲液 pH 8，RT 2 h）→ L-半胱氨酸接枝（150 mg，2 h）→ NaBH4 还原（0.25 g，6 h）；半胱氨酸 -NH2 与 -CHO 缩合酰胺键（FTIR 1634 cm-1；NaBH4 还原后呈无定形，N 1s 399.59 eV NCO） | L-cysteine; thiol | 1 | sodium alginate | 0 | No |  |  | 287.9 | 0.36 | 3.64 | 气凝胶珠（CUBS-20 珠）；内部 Cys@UiO-67-bpy 粉末无定形团聚（XRD 无衍射峰）、~148.6 nm（UiO-67-bpy 母体）；SA 珠表面粗糙多孔 | freeze-drying; vacuum activation; thermal drying | 70 | 12 h | 三步合成 + 珠化：①UiO-67 溶剂热（ZrCl4 0.412 mmol + H2bpdc 0.413 mmol/16 mL DMF，120 C 24 h，DMF/甲醇洗涤，70 C 干燥）；②缺陷 UiO-67-bpy（ZrCl4 0.412 mmol + OA 8.248 mmol + H2bpdc/H2bpydc 各 0.206 mmol/16 mL DMF，80 C 搅拌，TEA 0.1 mL，120 C 24 h）；③Cys@UiO-67-bpy 后修饰（戊二醛醛基化 + L-半胱氨酸 + NaBH4）；④气凝胶珠（20 mg/mL 悬浮于 1 mL SA 20 mg/mL，滴入 2 wt% CaCl2 4 h，水洗 4 次，-80 C 预冻 8 h，-50 C 冷冻干燥） |  | ZrCl4 | 4,4'-biphenyldicarboxylic acid | F1 | triethylamine | L-cysteine; thiolation | 25 | 4 | 未报告（吸附后表征未给 PXRD） | 未报告 | 6 循环去除率 93.4→76.5%（CSV）；SA 珠可回收易分离（正文 1 强调）；正文 3.4 再生性能稳定 | E:\mzh3\所有正文和附件\第一波markdown\Shapeable sodium alginate aerogel beads incorporated with L-cysteine-modified defective UiO-67 for heavy metal ions removal.md | P0396 | 10.1016/j.envpol.2022.120622 | 1 | isotherm | 308 |  | 298.1283 | 476.8212 | 2890.909 | 511.5894 | 1 | 511.5894 | 93.41693 | 5 | 511.5894 | 等温线 | Shapeable sodium alginate aerogel beads incorporated with L-cysteine-modified defective UiO-67 for heavy metal ions removal | P0396 | Post-modified MOF; Other composite
P0135 | P0135_M1 | CUBS-20 | M5 | T4;T8;T10 | L-半胱氨酸修饰缺陷 UiO-67 海藻酸钠（SA）气凝胶珠复合吸附剂（MOF@生物聚合物气凝胶珠） | UiO-67 | Zr | 4,4'-biphenyldicarboxylic acid | 1 | 1 | 1 | 0 | 1 | 1 | 1 | 0 | 0 | 1 | 戊二醛醛基化（5% 戊二醛/磷酸盐缓冲液 pH 8，RT 2 h）→ L-半胱氨酸接枝（150 mg，2 h）→ NaBH4 还原（0.25 g，6 h）；半胱氨酸 -NH2 与 -CHO 缩合酰胺键（FTIR 1634 cm-1；NaBH4 还原后呈无定形，N 1s 399.59 eV NCO） | L-cysteine; thiol | 1 | sodium alginate | 0 | No |  |  | 287.9 | 0.36 | 3.64 | 气凝胶珠（CUBS-20 珠）；内部 Cys@UiO-67-bpy 粉末无定形团聚（XRD 无衍射峰）、~148.6 nm（UiO-67-bpy 母体）；SA 珠表面粗糙多孔 | freeze-drying; vacuum activation; thermal drying | 70 | 12 h | 三步合成 + 珠化：①UiO-67 溶剂热（ZrCl4 0.412 mmol + H2bpdc 0.413 mmol/16 mL DMF，120 C 24 h，DMF/甲醇洗涤，70 C 干燥）；②缺陷 UiO-67-bpy（ZrCl4 0.412 mmol + OA 8.248 mmol + H2bpdc/H2bpydc 各 0.206 mmol/16 mL DMF，80 C 搅拌，TEA 0.1 mL，120 C 24 h）；③Cys@UiO-67-bpy 后修饰（戊二醛醛基化 + L-半胱氨酸 + NaBH4）；④气凝胶珠（20 mg/mL 悬浮于 1 mL SA 20 mg/mL，滴入 2 wt% CaCl2 4 h，水洗 4 次，-80 C 预冻 8 h，-50 C 冷冻干燥） |  | ZrCl4 | 4,4'-biphenyldicarboxylic acid | F1 | triethylamine | L-cysteine; thiolation | 25 | 4 | 未报告（吸附后表征未给 PXRD） | 未报告 | 6 循环去除率 93.4→76.5%（CSV）；SA 珠可回收易分离（正文 1 强调）；正文 3.4 再生性能稳定 | E:\mzh3\所有正文和附件\第一波markdown\Shapeable sodium alginate aerogel beads incorporated with L-cysteine-modified defective UiO-67 for heavy metal ions removal.md | P0396 | 10.1016/j.envpol.2022.120622 | 1 | isotherm | 308 |  | 406.6845 | 491.7219 | 2890.909 | 511.5894 | 1 | 511.5894 | 93.41693 | 5 | 511.5894 | 等温线 | Shapeable sodium alginate aerogel beads incorporated with L-cysteine-modified defective UiO-67 for heavy metal ions removal | P0396 | Post-modified MOF; Other composite
P0135 | P0135_M1 | CUBS-20 | M5 | T4;T8;T10 | L-半胱氨酸修饰缺陷 UiO-67 海藻酸钠（SA）气凝胶珠复合吸附剂（MOF@生物聚合物气凝胶珠） | UiO-67 | Zr | 4,4'-biphenyldicarboxylic acid | 1 | 1 | 1 | 0 | 1 | 1 | 1 | 0 | 0 | 1 | 戊二醛醛基化（5% 戊二醛/磷酸盐缓冲液 pH 8，RT 2 h）→ L-半胱氨酸接枝（150 mg，2 h）→ NaBH4 还原（0.25 g，6 h）；半胱氨酸 -NH2 与 -CHO 缩合酰胺键（FTIR 1634 cm-1；NaBH4 还原后呈无定形，N 1s 399.59 eV NCO） | L-cysteine; thiol | 1 | sodium alginate | 0 | No |  |  | 287.9 | 0.36 | 3.64 | 气凝胶珠（CUBS-20 珠）；内部 Cys@UiO-67-bpy 粉末无定形团聚（XRD 无衍射峰）、~148.6 nm（UiO-67-bpy 母体）；SA 珠表面粗糙多孔 | freeze-drying; vacuum activation; thermal drying | 70 | 12 h | 三步合成 + 珠化：①UiO-67 溶剂热（ZrCl4 0.412 mmol + H2bpdc 0.413 mmol/16 mL DMF，120 C 24 h，DMF/甲醇洗涤，70 C 干燥）；②缺陷 UiO-67-bpy（ZrCl4 0.412 mmol + OA 8.248 mmol + H2bpdc/H2bpydc 各 0.206 mmol/16 mL DMF，80 C 搅拌，TEA 0.1 mL，120 C 24 h）；③Cys@UiO-67-bpy 后修饰（戊二醛醛基化 + L-半胱氨酸 + NaBH4）；④气凝胶珠（20 mg/mL 悬浮于 1 mL SA 20 mg/mL，滴入 2 wt% CaCl2 4 h，水洗 4 次，-80 C 预冻 8 h，-50 C 冷冻干燥） |  | ZrCl4 | 4,4'-biphenyldicarboxylic acid | F1 | triethylamine | L-cysteine; thiolation | 25 | 4 | 未报告（吸附后表征未给 PXRD） | 未报告 | 6 循环去除率 93.4→76.5%（CSV）；SA 珠可回收易分离（正文 1 强调）；正文 3.4 再生性能稳定 | E:\mzh3\所有正文和附件\第一波markdown\Shapeable sodium alginate aerogel beads incorporated with L-cysteine-modified defective UiO-67 for heavy metal ions removal.md | P0396 | 10.1016/j.envpol.2022.120622 | 1 | isotherm | 308 |  | 597.5936 | 541.3907 | 2890.909 | 511.5894 | 1 | 511.5894 | 93.41693 | 5 | 511.5894 | 等温线 | Shapeable sodium alginate aerogel beads incorporated with L-cysteine-modified defective UiO-67 for heavy metal ions removal | P0396 | Post-modified MOF; Other composite
P0135 | P0135_M1 | CUBS-20 | M5 | T4;T8;T10 | L-半胱氨酸修饰缺陷 UiO-67 海藻酸钠（SA）气凝胶珠复合吸附剂（MOF@生物聚合物气凝胶珠） | UiO-67 | Zr | 4,4'-biphenyldicarboxylic acid | 1 | 1 | 1 | 0 | 1 | 1 | 1 | 0 | 0 | 1 | 戊二醛醛基化（5% 戊二醛/磷酸盐缓冲液 pH 8，RT 2 h）→ L-半胱氨酸接枝（150 mg，2 h）→ NaBH4 还原（0.25 g，6 h）；半胱氨酸 -NH2 与 -CHO 缩合酰胺键（FTIR 1634 cm-1；NaBH4 还原后呈无定形，N 1s 399.59 eV NCO） | L-cysteine; thiol | 1 | sodium alginate | 0 | No |  |  | 287.9 | 0.36 | 3.64 | 气凝胶珠（CUBS-20 珠）；内部 Cys@UiO-67-bpy 粉末无定形团聚（XRD 无衍射峰）、~148.6 nm（UiO-67-bpy 母体）；SA 珠表面粗糙多孔 | freeze-drying; vacuum activation; thermal drying | 70 | 12 h | 三步合成 + 珠化：①UiO-67 溶剂热（ZrCl4 0.412 mmol + H2bpdc 0.413 mmol/16 mL DMF，120 C 24 h，DMF/甲醇洗涤，70 C 干燥）；②缺陷 UiO-67-bpy（ZrCl4 0.412 mmol + OA 8.248 mmol + H2bpdc/H2bpydc 各 0.206 mmol/16 mL DMF，80 C 搅拌，TEA 0.1 mL，120 C 24 h）；③Cys@UiO-67-bpy 后修饰（戊二醛醛基化 + L-半胱氨酸 + NaBH4）；④气凝胶珠（20 mg/mL 悬浮于 1 mL SA 20 mg/mL，滴入 2 wt% CaCl2 4 h，水洗 4 次，-80 C 预冻 8 h，-50 C 冷冻干燥） |  | ZrCl4 | 4,4'-biphenyldicarboxylic acid | F1 | triethylamine | L-cysteine; thiolation | 25 | 4 | 未报告（吸附后表征未给 PXRD） | 未报告 | 6 循环去除率 93.4→76.5%（CSV）；SA 珠可回收易分离（正文 1 强调）；正文 3.4 再生性能稳定 | E:\mzh3\所有正文和附件\第一波markdown\Shapeable sodium alginate aerogel beads incorporated with L-cysteine-modified defective UiO-67 for heavy metal ions removal.md | P0396 | 10.1016/j.envpol.2022.120622 | 1 | isotherm | 318 |  | 39.83957 | 278.1457 | 2890.909 | 511.5894 | 1 | 511.5894 | 93.41693 | 5 | 511.5894 | 等温线 | Shapeable sodium alginate aerogel beads incorporated with L-cysteine-modified defective UiO-67 for heavy metal ions removal | P0396 | Post-modified MOF; Other composite
P0135 | P0135_M1 | CUBS-20 | M5 | T4;T8;T10 | L-半胱氨酸修饰缺陷 UiO-67 海藻酸钠（SA）气凝胶珠复合吸附剂（MOF@生物聚合物气凝胶珠） | UiO-67 | Zr | 4,4'-biphenyldicarboxylic acid | 1 | 1 | 1 | 0 | 1 | 1 | 1 | 0 | 0 | 1 | 戊二醛醛基化（5% 戊二醛/磷酸盐缓冲液 pH 8，RT 2 h）→ L-半胱氨酸接枝（150 mg，2 h）→ NaBH4 还原（0.25 g，6 h）；半胱氨酸 -NH2 与 -CHO 缩合酰胺键（FTIR 1634 cm-1；NaBH4 还原后呈无定形，N 1s 399.59 eV NCO） | L-cysteine; thiol | 1 | sodium alginate | 0 | No |  |  | 287.9 | 0.36 | 3.64 | 气凝胶珠（CUBS-20 珠）；内部 Cys@UiO-67-bpy 粉末无定形团聚（XRD 无衍射峰）、~148.6 nm（UiO-67-bpy 母体）；SA 珠表面粗糙多孔 | freeze-drying; vacuum activation; thermal drying | 70 | 12 h | 三步合成 + 珠化：①UiO-67 溶剂热（ZrCl4 0.412 mmol + H2bpdc 0.413 mmol/16 mL DMF，120 C 24 h，DMF/甲醇洗涤，70 C 干燥）；②缺陷 UiO-67-bpy（ZrCl4 0.412 mmol + OA 8.248 mmol + H2bpdc/H2bpydc 各 0.206 mmol/16 mL DMF，80 C 搅拌，TEA 0.1 mL，120 C 24 h）；③Cys@UiO-67-bpy 后修饰（戊二醛醛基化 + L-半胱氨酸 + NaBH4）；④气凝胶珠（20 mg/mL 悬浮于 1 mL SA 20 mg/mL，滴入 2 wt% CaCl2 4 h，水洗 4 次，-80 C 预冻 8 h，-50 C 冷冻干燥） |  | ZrCl4 | 4,4'-biphenyldicarboxylic acid | F1 | triethylamine | L-cysteine; thiolation | 25 | 4 | 未报告（吸附后表征未给 PXRD） | 未报告 | 6 循环去除率 93.4→76.5%（CSV）；SA 珠可回收易分离（正文 1 强调）；正文 3.4 再生性能稳定 | E:\mzh3\所有正文和附件\第一波markdown\Shapeable sodium alginate aerogel beads incorporated with L-cysteine-modified defective UiO-67 for heavy metal ions removal.md | P0396 | 10.1016/j.envpol.2022.120622 | 1 | isotherm | 318 |  | 107.2193 | 456.9536 | 2890.909 | 511.5894 | 1 | 511.5894 | 93.41693 | 5 | 511.5894 | 等温线 | Shapeable sodium alginate aerogel beads incorporated with L-cysteine-modified defective UiO-67 for heavy metal ions removal | P0396 | Post-modified MOF; Other composite
P0135 | P0135_M1 | CUBS-20 | M5 | T4;T8;T10 | L-半胱氨酸修饰缺陷 UiO-67 海藻酸钠（SA）气凝胶珠复合吸附剂（MOF@生物聚合物气凝胶珠） | UiO-67 | Zr | 4,4'-biphenyldicarboxylic acid | 1 | 1 | 1 | 0 | 1 | 1 | 1 | 0 | 0 | 1 | 戊二醛醛基化（5% 戊二醛/磷酸盐缓冲液 pH 8，RT 2 h）→ L-半胱氨酸接枝（150 mg，2 h）→ NaBH4 还原（0.25 g，6 h）；半胱氨酸 -NH2 与 -CHO 缩合酰胺键（FTIR 1634 cm-1；NaBH4 还原后呈无定形，N 1s 399.59 eV NCO） | L-cysteine; thiol | 1 | sodium alginate | 0 | No |  |  | 287.9 | 0.36 | 3.64 | 气凝胶珠（CUBS-20 珠）；内部 Cys@UiO-67-bpy 粉末无定形团聚（XRD 无衍射峰）、~148.6 nm（UiO-67-bpy 母体）；SA 珠表面粗糙多孔 | freeze-drying; vacuum activation; thermal drying | 70 | 12 h | 三步合成 + 珠化：①UiO-67 溶剂热（ZrCl4 0.412 mmol + H2bpdc 0.413 mmol/16 mL DMF，120 C 24 h，DMF/甲醇洗涤，70 C 干燥）；②缺陷 UiO-67-bpy（ZrCl4 0.412 mmol + OA 8.248 mmol + H2bpdc/H2bpydc 各 0.206 mmol/16 mL DMF，80 C 搅拌，TEA 0.1 mL，120 C 24 h）；③Cys@UiO-67-bpy 后修饰（戊二醛醛基化 + L-半胱氨酸 + NaBH4）；④气凝胶珠（20 mg/mL 悬浮于 1 mL SA 20 mg/mL，滴入 2 wt% CaCl2 4 h，水洗 4 次，-80 C 预冻 8 h，-50 C 冷冻干燥） |  | ZrCl4 | 4,4'-biphenyldicarboxylic acid | F1 | triethylamine | L-cysteine; thiolation | 25 | 4 | 未报告（吸附后表征未给 PXRD） | 未报告 | 6 循环去除率 93.4→76.5%（CSV）；SA 珠可回收易分离（正文 1 强调）；正文 3.4 再生性能稳定 | E:\mzh3\所有正文和附件\第一波markdown\Shapeable sodium alginate aerogel beads incorporated with L-cysteine-modified defective UiO-67 for heavy metal ions removal.md | P0396 | 10.1016/j.envpol.2022.120622 | 1 | isotherm | 318 |  | 305.615 | 526.4901 | 2890.909 | 511.5894 | 1 | 511.5894 | 93.41693 | 5 | 511.5894 | 等温线 | Shapeable sodium alginate aerogel beads incorporated with L-cysteine-modified defective UiO-67 for heavy metal ions removal | P0396 | Post-modified MOF; Other composite
P0135 | P0135_M1 | CUBS-20 | M5 | T4;T8;T10 | L-半胱氨酸修饰缺陷 UiO-67 海藻酸钠（SA）气凝胶珠复合吸附剂（MOF@生物聚合物气凝胶珠） | UiO-67 | Zr | 4,4'-biphenyldicarboxylic acid | 1 | 1 | 1 | 0 | 1 | 1 | 1 | 0 | 0 | 1 | 戊二醛醛基化（5% 戊二醛/磷酸盐缓冲液 pH 8，RT 2 h）→ L-半胱氨酸接枝（150 mg，2 h）→ NaBH4 还原（0.25 g，6 h）；半胱氨酸 -NH2 与 -CHO 缩合酰胺键（FTIR 1634 cm-1；NaBH4 还原后呈无定形，N 1s 399.59 eV NCO） | L-cysteine; thiol | 1 | sodium alginate | 0 | No |  |  | 287.9 | 0.36 | 3.64 | 气凝胶珠（CUBS-20 珠）；内部 Cys@UiO-67-bpy 粉末无定形团聚（XRD 无衍射峰）、~148.6 nm（UiO-67-bpy 母体）；SA 珠表面粗糙多孔 | freeze-drying; vacuum activation; thermal drying | 70 | 12 h | 三步合成 + 珠化：①UiO-67 溶剂热（ZrCl4 0.412 mmol + H2bpdc 0.413 mmol/16 mL DMF，120 C 24 h，DMF/甲醇洗涤，70 C 干燥）；②缺陷 UiO-67-bpy（ZrCl4 0.412 mmol + OA 8.248 mmol + H2bpdc/H2bpydc 各 0.206 mmol/16 mL DMF，80 C 搅拌，TEA 0.1 mL，120 C 24 h）；③Cys@UiO-67-bpy 后修饰（戊二醛醛基化 + L-半胱氨酸 + NaBH4）；④气凝胶珠（20 mg/mL 悬浮于 1 mL SA 20 mg/mL，滴入 2 wt% CaCl2 4 h，水洗 4 次，-80 C 预冻 8 h，-50 C 冷冻干燥） |  | ZrCl4 | 4,4'-biphenyldicarboxylic acid | F1 | triethylamine | L-cysteine; thiolation | 25 | 4 | 未报告（吸附后表征未给 PXRD） | 未报告 | 6 循环去除率 93.4→76.5%（CSV）；SA 珠可回收易分离（正文 1 强调）；正文 3.4 再生性能稳定 | E:\mzh3\所有正文和附件\第一波markdown\Shapeable sodium alginate aerogel beads incorporated with L-cysteine-modified defective UiO-67 for heavy metal ions removal.md | P0396 | 10.1016/j.envpol.2022.120622 | 1 | isotherm | 318 |  | 406.6845 | 551.3245 | 2890.909 | 511.5894 | 1 | 511.5894 | 93.41693 | 5 | 511.5894 | 等温线 | Shapeable sodium alginate aerogel beads incorporated with L-cysteine-modified defective UiO-67 for heavy metal ions removal | P0396 | Post-modified MOF; Other composite
P0135 | P0135_M1 | CUBS-20 | M5 | T4;T8;T10 | L-半胱氨酸修饰缺陷 UiO-67 海藻酸钠（SA）气凝胶珠复合吸附剂（MOF@生物聚合物气凝胶珠） | UiO-67 | Zr | 4,4'-biphenyldicarboxylic acid | 1 | 1 | 1 | 0 | 1 | 1 | 1 | 0 | 0 | 1 | 戊二醛醛基化（5% 戊二醛/磷酸盐缓冲液 pH 8，RT 2 h）→ L-半胱氨酸接枝（150 mg，2 h）→ NaBH4 还原（0.25 g，6 h）；半胱氨酸 -NH2 与 -CHO 缩合酰胺键（FTIR 1634 cm-1；NaBH4 还原后呈无定形，N 1s 399.59 eV NCO） | L-cysteine; thiol | 1 | sodium alginate | 0 | No |  |  | 287.9 | 0.36 | 3.64 | 气凝胶珠（CUBS-20 珠）；内部 Cys@UiO-67-bpy 粉末无定形团聚（XRD 无衍射峰）、~148.6 nm（UiO-67-bpy 母体）；SA 珠表面粗糙多孔 | freeze-drying; vacuum activation; thermal drying | 70 | 12 h | 三步合成 + 珠化：①UiO-67 溶剂热（ZrCl4 0.412 mmol + H2bpdc 0.413 mmol/16 mL DMF，120 C 24 h，DMF/甲醇洗涤，70 C 干燥）；②缺陷 UiO-67-bpy（ZrCl4 0.412 mmol + OA 8.248 mmol + H2bpdc/H2bpydc 各 0.206 mmol/16 mL DMF，80 C 搅拌，TEA 0.1 mL，120 C 24 h）；③Cys@UiO-67-bpy 后修饰（戊二醛醛基化 + L-半胱氨酸 + NaBH4）；④气凝胶珠（20 mg/mL 悬浮于 1 mL SA 20 mg/mL，滴入 2 wt% CaCl2 4 h，水洗 4 次，-80 C 预冻 8 h，-50 C 冷冻干燥） |  | ZrCl4 | 4,4'-biphenyldicarboxylic acid | F1 | triethylamine | L-cysteine; thiolation | 25 | 4 | 未报告（吸附后表征未给 PXRD） | 未报告 | 6 循环去除率 93.4→76.5%（CSV）；SA 珠可回收易分离（正文 1 强调）；正文 3.4 再生性能稳定 | E:\mzh3\所有正文和附件\第一波markdown\Shapeable sodium alginate aerogel beads incorporated with L-cysteine-modified defective UiO-67 for heavy metal ions removal.md | P0396 | 10.1016/j.envpol.2022.120622 | 1 | isotherm | 318 |  | 605.0802 | 630.7947 | 2890.909 | 511.5894 | 1 | 511.5894 | 93.41693 | 5 | 511.5894 | 等温线 | Shapeable sodium alginate aerogel beads incorporated with L-cysteine-modified defective UiO-67 for heavy metal ions removal | P0396 | Post-modified MOF; Other composite
P0136 | P0136_M1 | ZIF@NiTiO3 | M7 |  | ZIF（Ni-ZIF）与钛铁矿型 NiTiO3 的纳米复合吸附剂（sol-gel 1:1 复合） | Ni-ZIF | Zn | 2-methylimidazole; citric acid | 0 | 1 | 0 | 0 | 0 | 0 | 0 | 0 | 0 | 0 |  |  | 1 | NiTiO3 | 0 | No |  |  | 345 | 0.45 |  | 多孔纳米复合（TEM 颗粒 45-50 nm；FESEM 显示开放多孔结构，spherical NiTiO3 粒子分布于 ZIF 表面） | thermal drying | 80 | 3 h | 三步 sol-gel：①NiTiO3（硝酸镍 1 mmol + 柠檬酸 1 mmol + 钛酸四乙酯 1 mmol/乙醇，70 C 3 h，700 C 煅烧 5 h）；②Ni-ZIF（2-甲基咪唑 2 mmol + 硝酸镍 8 mmol/甲醇，70 C 5 h）；③复合（NiTiO3:Ni-ZIF=1:1 溶于水/乙醇 1:1，70 C 回流 3 h，80 C 干燥 3 h） | water; ethanol | Ni(NO3)2.6H2O | 2-methylimidazole; citric acid | F1;F2;F6 |  |  | 80 | 3 | 未报告 | 未报告（>2 M HNO3 洗脱时 sorbent 降解提示结构敏感性） | 3 次吸附-脱附循环（每循环 30 min，正文 3.3）；Abstract 称 sufficient reusable sorbent | E:\mzh3\所有正文和附件\第一波markdown\Study of Pb(II) removal ZIF@ N i T i O _ 3 nanocomposite from aqueous solutions.md | P0404 | 10.1016/j.jece.2020.103703 | 1 | kinetics | 298 | 0.667 | 145.642 | 116.5511 | 0.7809111 | 59.35484 |  |  |  | 7 | 150.3289 | 动力学 | Study of Pb(II) removal ZIF@ N i T i O(3)nanocomposite from aqueous solutions | P0404 | Metal oxide composite
P0136 | P0136_M1 | ZIF@NiTiO3 | M7 |  | ZIF（Ni-ZIF）与钛铁矿型 NiTiO3 的纳米复合吸附剂（sol-gel 1:1 复合） | Ni-ZIF | Zn | 2-methylimidazole; citric acid | 0 | 1 | 0 | 0 | 0 | 0 | 0 | 0 | 0 | 0 |  |  | 1 | NiTiO3 | 0 | No |  |  | 345 | 0.45 |  | 多孔纳米复合（TEM 颗粒 45-50 nm；FESEM 显示开放多孔结构，spherical NiTiO3 粒子分布于 ZIF 表面） | thermal drying | 80 | 3 h | 三步 sol-gel：①NiTiO3（硝酸镍 1 mmol + 柠檬酸 1 mmol + 钛酸四乙酯 1 mmol/乙醇，70 C 3 h，700 C 煅烧 5 h）；②Ni-ZIF（2-甲基咪唑 2 mmol + 硝酸镍 8 mmol/甲醇，70 C 5 h）；③复合（NiTiO3:Ni-ZIF=1:1 溶于水/乙醇 1:1，70 C 回流 3 h，80 C 干燥 3 h） | water; ethanol | Ni(NO3)2.6H2O | 2-methylimidazole; citric acid | F1;F2;F6 |  |  | 80 | 3 | 未报告 | 未报告（>2 M HNO3 洗脱时 sorbent 降解提示结构敏感性） | 3 次吸附-脱附循环（每循环 30 min，正文 3.3）；Abstract 称 sufficient reusable sorbent | E:\mzh3\所有正文和附件\第一波markdown\Study of Pb(II) removal ZIF@ N i T i O _ 3 nanocomposite from aqueous solutions.md | P0404 | 10.1016/j.jece.2020.103703 | 1 | kinetics | 298 | 0.667 | 145.642 | 116.5511 | 4.164859 | 100.6452 |  |  |  | 7 | 150.3289 | 动力学 | Study of Pb(II) removal ZIF@ N i T i O(3)nanocomposite from aqueous solutions | P0404 | Metal oxide composite
P0136 | P0136_M1 | ZIF@NiTiO3 | M7 |  | ZIF（Ni-ZIF）与钛铁矿型 NiTiO3 的纳米复合吸附剂（sol-gel 1:1 复合） | Ni-ZIF | Zn | 2-methylimidazole; citric acid | 0 | 1 | 0 | 0 | 0 | 0 | 0 | 0 | 0 | 0 |  |  | 1 | NiTiO3 | 0 | No |  |  | 345 | 0.45 |  | 多孔纳米复合（TEM 颗粒 45-50 nm；FESEM 显示开放多孔结构，spherical NiTiO3 粒子分布于 ZIF 表面） | thermal drying | 80 | 3 h | 三步 sol-gel：①NiTiO3（硝酸镍 1 mmol + 柠檬酸 1 mmol + 钛酸四乙酯 1 mmol/乙醇，70 C 3 h，700 C 煅烧 5 h）；②Ni-ZIF（2-甲基咪唑 2 mmol + 硝酸镍 8 mmol/甲醇，70 C 5 h）；③复合（NiTiO3:Ni-ZIF=1:1 溶于水/乙醇 1:1，70 C 回流 3 h，80 C 干燥 3 h） | water; ethanol | Ni(NO3)2.6H2O | 2-methylimidazole; citric acid | F1;F2;F6 |  |  | 80 | 3 | 未报告 | 未报告（>2 M HNO3 洗脱时 sorbent 降解提示结构敏感性） | 3 次吸附-脱附循环（每循环 30 min，正文 3.3）；Abstract 称 sufficient reusable sorbent | E:\mzh3\所有正文和附件\第一波markdown\Study of Pb(II) removal ZIF@ N i T i O _ 3 nanocomposite from aqueous solutions.md | P0404 | 10.1016/j.jece.2020.103703 | 1 | kinetics | 298 | 0.667 | 145.642 | 116.5511 | 19.78308 | 140.9032 |  |  |  | 7 | 150.3289 | 动力学 | Study of Pb(II) removal ZIF@ N i T i O(3)nanocomposite from aqueous solutions | P0404 | Metal oxide composite
P0136 | P0136_M1 | ZIF@NiTiO3 | M7 |  | ZIF（Ni-ZIF）与钛铁矿型 NiTiO3 的纳米复合吸附剂（sol-gel 1:1 复合） | Ni-ZIF | Zn | 2-methylimidazole; citric acid | 0 | 1 | 0 | 0 | 0 | 0 | 0 | 0 | 0 | 0 |  |  | 1 | NiTiO3 | 0 | No |  |  | 345 | 0.45 |  | 多孔纳米复合（TEM 颗粒 45-50 nm；FESEM 显示开放多孔结构，spherical NiTiO3 粒子分布于 ZIF 表面） | thermal drying | 80 | 3 h | 三步 sol-gel：①NiTiO3（硝酸镍 1 mmol + 柠檬酸 1 mmol + 钛酸四乙酯 1 mmol/乙醇，70 C 3 h，700 C 煅烧 5 h）；②Ni-ZIF（2-甲基咪唑 2 mmol + 硝酸镍 8 mmol/甲醇，70 C 5 h）；③复合（NiTiO3:Ni-ZIF=1:1 溶于水/乙醇 1:1，70 C 回流 3 h，80 C 干燥 3 h） | water; ethanol | Ni(NO3)2.6H2O | 2-methylimidazole; citric acid | F1;F2;F6 |  |  | 80 | 3 | 未报告 | 未报告（>2 M HNO3 洗脱时 sorbent 降解提示结构敏感性） | 3 次吸附-脱附循环（每循环 30 min，正文 3.3）；Abstract 称 sufficient reusable sorbent | E:\mzh3\所有正文和附件\第一波markdown\Study of Pb(II) removal ZIF@ N i T i O _ 3 nanocomposite from aqueous solutions.md | P0404 | 10.1016/j.jece.2020.103703 | 1 | kinetics | 298 | 0.667 | 145.642 | 116.5511 | 60.13015 | 145.0323 |  |  |  | 7 | 150.3289 | 动力学 | Study of Pb(II) removal ZIF@ N i T i O(3)nanocomposite from aqueous solutions | P0404 | Metal oxide composite
P0136 | P0136_M1 | ZIF@NiTiO3 | M7 |  | ZIF（Ni-ZIF）与钛铁矿型 NiTiO3 的纳米复合吸附剂（sol-gel 1:1 复合） | Ni-ZIF | Zn | 2-methylimidazole; citric acid | 0 | 1 | 0 | 0 | 0 | 0 | 0 | 0 | 0 | 0 |  |  | 1 | NiTiO3 | 0 | No |  |  | 345 | 0.45 |  | 多孔纳米复合（TEM 颗粒 45-50 nm；FESEM 显示开放多孔结构，spherical NiTiO3 粒子分布于 ZIF 表面） | thermal drying | 80 | 3 h | 三步 sol-gel：①NiTiO3（硝酸镍 1 mmol + 柠檬酸 1 mmol + 钛酸四乙酯 1 mmol/乙醇，70 C 3 h，700 C 煅烧 5 h）；②Ni-ZIF（2-甲基咪唑 2 mmol + 硝酸镍 8 mmol/甲醇，70 C 5 h）；③复合（NiTiO3:Ni-ZIF=1:1 溶于水/乙醇 1:1，70 C 回流 3 h，80 C 干燥 3 h） | water; ethanol | Ni(NO3)2.6H2O | 2-methylimidazole; citric acid | F1;F2;F6 |  |  | 80 | 3 | 未报告 | 未报告（>2 M HNO3 洗脱时 sorbent 降解提示结构敏感性） | 3 次吸附-脱附循环（每循环 30 min，正文 3.3）；Abstract 称 sufficient reusable sorbent | E:\mzh3\所有正文和附件\第一波markdown\Study of Pb(II) removal ZIF@ N i T i O _ 3 nanocomposite from aqueous solutions.md | P0404 | 10.1016/j.jece.2020.103703 | 1 | kinetics | 298 | 0.667 | 145.642 | 116.5511 | 119.2191 | 149.1613 |  |  |  | 7 | 150.3289 | 动力学 | Study of Pb(II) removal ZIF@ N i T i O(3)nanocomposite from aqueous solutions | P0404 | Metal oxide composite
P0136 | P0136_M1 | ZIF@NiTiO3 | M7 |  | ZIF（Ni-ZIF）与钛铁矿型 NiTiO3 的纳米复合吸附剂（sol-gel 1:1 复合） | Ni-ZIF | Zn | 2-methylimidazole; citric acid | 0 | 1 | 0 | 0 | 0 | 0 | 0 | 0 | 0 | 0 |  |  | 1 | NiTiO3 | 0 | No |  |  | 345 | 0.45 |  | 多孔纳米复合（TEM 颗粒 45-50 nm；FESEM 显示开放多孔结构，spherical NiTiO3 粒子分布于 ZIF 表面） | thermal drying | 80 | 3 h | 三步 sol-gel：①NiTiO3（硝酸镍 1 mmol + 柠檬酸 1 mmol + 钛酸四乙酯 1 mmol/乙醇，70 C 3 h，700 C 煅烧 5 h）；②Ni-ZIF（2-甲基咪唑 2 mmol + 硝酸镍 8 mmol/甲醇，70 C 5 h）；③复合（NiTiO3:Ni-ZIF=1:1 溶于水/乙醇 1:1，70 C 回流 3 h，80 C 干燥 3 h） | water; ethanol | Ni(NO3)2.6H2O | 2-methylimidazole; citric acid | F1;F2;F6 |  |  | 80 | 3 | 未报告 | 未报告（>2 M HNO3 洗脱时 sorbent 降解提示结构敏感性） | 3 次吸附-脱附循环（每循环 30 min，正文 3.3）；Abstract 称 sufficient reusable sorbent | E:\mzh3\所有正文和附件\第一波markdown\Study of Pb(II) removal ZIF@ N i T i O _ 3 nanocomposite from aqueous solutions.md | P0404 | 10.1016/j.jece.2020.103703 | 1 | ph | 298 | 0.667 | 145.642 | 116.5511 | 119.2191 | 149.1613 |  |  |  | 2 | 84.93421 | pH | Study of Pb(II) removal ZIF@ N i T i O(3)nanocomposite from aqueous solutions | P0404 | Metal oxide composite
P0136 | P0136_M1 | ZIF@NiTiO3 | M7 |  | ZIF（Ni-ZIF）与钛铁矿型 NiTiO3 的纳米复合吸附剂（sol-gel 1:1 复合） | Ni-ZIF | Zn | 2-methylimidazole; citric acid | 0 | 1 | 0 | 0 | 0 | 0 | 0 | 0 | 0 | 0 |  |  | 1 | NiTiO3 | 0 | No |  |  | 345 | 0.45 |  | 多孔纳米复合（TEM 颗粒 45-50 nm；FESEM 显示开放多孔结构，spherical NiTiO3 粒子分布于 ZIF 表面） | thermal drying | 80 | 3 h | 三步 sol-gel：①NiTiO3（硝酸镍 1 mmol + 柠檬酸 1 mmol + 钛酸四乙酯 1 mmol/乙醇，70 C 3 h，700 C 煅烧 5 h）；②Ni-ZIF（2-甲基咪唑 2 mmol + 硝酸镍 8 mmol/甲醇，70 C 5 h）；③复合（NiTiO3:Ni-ZIF=1:1 溶于水/乙醇 1:1，70 C 回流 3 h，80 C 干燥 3 h） | water; ethanol | Ni(NO3)2.6H2O | 2-methylimidazole; citric acid | F1;F2;F6 |  |  | 80 | 3 | 未报告 | 未报告（>2 M HNO3 洗脱时 sorbent 降解提示结构敏感性） | 3 次吸附-脱附循环（每循环 30 min，正文 3.3）；Abstract 称 sufficient reusable sorbent | E:\mzh3\所有正文和附件\第一波markdown\Study of Pb(II) removal ZIF@ N i T i O _ 3 nanocomposite from aqueous solutions.md | P0404 | 10.1016/j.jece.2020.103703 | 1 | ph | 298 | 0.667 | 145.642 | 116.5511 | 119.2191 | 149.1613 |  |  |  | 3 | 95.52632 | pH | Study of Pb(II) removal ZIF@ N i T i O(3)nanocomposite from aqueous solutions | P0404 | Metal oxide composite
P0136 | P0136_M1 | ZIF@NiTiO3 | M7 |  | ZIF（Ni-ZIF）与钛铁矿型 NiTiO3 的纳米复合吸附剂（sol-gel 1:1 复合） | Ni-ZIF | Zn | 2-methylimidazole; citric acid | 0 | 1 | 0 | 0 | 0 | 0 | 0 | 0 | 0 | 0 |  |  | 1 | NiTiO3 | 0 | No |  |  | 345 | 0.45 |  | 多孔纳米复合（TEM 颗粒 45-50 nm；FESEM 显示开放多孔结构，spherical NiTiO3 粒子分布于 ZIF 表面） | thermal drying | 80 | 3 h | 三步 sol-gel：①NiTiO3（硝酸镍 1 mmol + 柠檬酸 1 mmol + 钛酸四乙酯 1 mmol/乙醇，70 C 3 h，700 C 煅烧 5 h）；②Ni-ZIF（2-甲基咪唑 2 mmol + 硝酸镍 8 mmol/甲醇，70 C 5 h）；③复合（NiTiO3:Ni-ZIF=1:1 溶于水/乙醇 1:1，70 C 回流 3 h，80 C 干燥 3 h） | water; ethanol | Ni(NO3)2.6H2O | 2-methylimidazole; citric acid | F1;F2;F6 |  |  | 80 | 3 | 未报告 | 未报告（>2 M HNO3 洗脱时 sorbent 降解提示结构敏感性） | 3 次吸附-脱附循环（每循环 30 min，正文 3.3）；Abstract 称 sufficient reusable sorbent | E:\mzh3\所有正文和附件\第一波markdown\Study of Pb(II) removal ZIF@ N i T i O _ 3 nanocomposite from aqueous solutions.md | P0404 | 10.1016/j.jece.2020.103703 | 1 | ph | 298 | 0.667 | 145.642 | 116.5511 | 119.2191 | 149.1613 |  |  |  | 4 | 109.3421 | pH | Study of Pb(II) removal ZIF@ N i T i O(3)nanocomposite from aqueous solutions | P0404 | Metal oxide composite
P0136 | P0136_M1 | ZIF@NiTiO3 | M7 |  | ZIF（Ni-ZIF）与钛铁矿型 NiTiO3 的纳米复合吸附剂（sol-gel 1:1 复合） | Ni-ZIF | Zn | 2-methylimidazole; citric acid | 0 | 1 | 0 | 0 | 0 | 0 | 0 | 0 | 0 | 0 |  |  | 1 | NiTiO3 | 0 | No |  |  | 345 | 0.45 |  | 多孔纳米复合（TEM 颗粒 45-50 nm；FESEM 显示开放多孔结构，spherical NiTiO3 粒子分布于 ZIF 表面） | thermal drying | 80 | 3 h | 三步 sol-gel：①NiTiO3（硝酸镍 1 mmol + 柠檬酸 1 mmol + 钛酸四乙酯 1 mmol/乙醇，70 C 3 h，700 C 煅烧 5 h）；②Ni-ZIF（2-甲基咪唑 2 mmol + 硝酸镍 8 mmol/甲醇，70 C 5 h）；③复合（NiTiO3:Ni-ZIF=1:1 溶于水/乙醇 1:1，70 C 回流 3 h，80 C 干燥 3 h） | water; ethanol | Ni(NO3)2.6H2O | 2-methylimidazole; citric acid | F1;F2;F6 |  |  | 80 | 3 | 未报告 | 未报告（>2 M HNO3 洗脱时 sorbent 降解提示结构敏感性） | 3 次吸附-脱附循环（每循环 30 min，正文 3.3）；Abstract 称 sufficient reusable sorbent | E:\mzh3\所有正文和附件\第一波markdown\Study of Pb(II) removal ZIF@ N i T i O _ 3 nanocomposite from aqueous solutions.md | P0404 | 10.1016/j.jece.2020.103703 | 1 | ph | 298 | 0.667 | 145.642 | 116.5511 | 119.2191 | 149.1613 |  |  |  | 5 | 144.8026 | pH | Study of Pb(II) removal ZIF@ N i T i O(3)nanocomposite from aqueous solutions | P0404 | Metal oxide composite
P0136 | P0136_M1 | ZIF@NiTiO3 | M7 |  | ZIF（Ni-ZIF）与钛铁矿型 NiTiO3 的纳米复合吸附剂（sol-gel 1:1 复合） | Ni-ZIF | Zn | 2-methylimidazole; citric acid | 0 | 1 | 0 | 0 | 0 | 0 | 0 | 0 | 0 | 0 |  |  | 1 | NiTiO3 | 0 | No |  |  | 345 | 0.45 |  | 多孔纳米复合（TEM 颗粒 45-50 nm；FESEM 显示开放多孔结构，spherical NiTiO3 粒子分布于 ZIF 表面） | thermal drying | 80 | 3 h | 三步 sol-gel：①NiTiO3（硝酸镍 1 mmol + 柠檬酸 1 mmol + 钛酸四乙酯 1 mmol/乙醇，70 C 3 h，700 C 煅烧 5 h）；②Ni-ZIF（2-甲基咪唑 2 mmol + 硝酸镍 8 mmol/甲醇，70 C 5 h）；③复合（NiTiO3:Ni-ZIF=1:1 溶于水/乙醇 1:1，70 C 回流 3 h，80 C 干燥 3 h） | water; ethanol | Ni(NO3)2.6H2O | 2-methylimidazole; citric acid | F1;F2;F6 |  |  | 80 | 3 | 未报告 | 未报告（>2 M HNO3 洗脱时 sorbent 降解提示结构敏感性） | 3 次吸附-脱附循环（每循环 30 min，正文 3.3）；Abstract 称 sufficient reusable sorbent | E:\mzh3\所有正文和附件\第一波markdown\Study of Pb(II) removal ZIF@ N i T i O _ 3 nanocomposite from aqueous solutions.md | P0404 | 10.1016/j.jece.2020.103703 | 1 | ph | 298 | 0.667 | 145.642 | 116.5511 | 119.2191 | 149.1613 |  |  |  | 6 | 147.1053 | pH | Study of Pb(II) removal ZIF@ N i T i O(3)nanocomposite from aqueous solutions | P0404 | Metal oxide composite
P0136 | P0136_M1 | ZIF@NiTiO3 | M7 |  | ZIF（Ni-ZIF）与钛铁矿型 NiTiO3 的纳米复合吸附剂（sol-gel 1:1 复合） | Ni-ZIF | Zn | 2-methylimidazole; citric acid | 0 | 1 | 0 | 0 | 0 | 0 | 0 | 0 | 0 | 0 |  |  | 1 | NiTiO3 | 0 | No |  |  | 345 | 0.45 |  | 多孔纳米复合（TEM 颗粒 45-50 nm；FESEM 显示开放多孔结构，spherical NiTiO3 粒子分布于 ZIF 表面） | thermal drying | 80 | 3 h | 三步 sol-gel：①NiTiO3（硝酸镍 1 mmol + 柠檬酸 1 mmol + 钛酸四乙酯 1 mmol/乙醇，70 C 3 h，700 C 煅烧 5 h）；②Ni-ZIF（2-甲基咪唑 2 mmol + 硝酸镍 8 mmol/甲醇，70 C 5 h）；③复合（NiTiO3:Ni-ZIF=1:1 溶于水/乙醇 1:1，70 C 回流 3 h，80 C 干燥 3 h） | water; ethanol | Ni(NO3)2.6H2O | 2-methylimidazole; citric acid | F1;F2;F6 |  |  | 80 | 3 | 未报告 | 未报告（>2 M HNO3 洗脱时 sorbent 降解提示结构敏感性） | 3 次吸附-脱附循环（每循环 30 min，正文 3.3）；Abstract 称 sufficient reusable sorbent | E:\mzh3\所有正文和附件\第一波markdown\Study of Pb(II) removal ZIF@ N i T i O _ 3 nanocomposite from aqueous solutions.md | P0404 | 10.1016/j.jece.2020.103703 | 1 | ph | 298 | 0.667 | 145.642 | 116.5511 | 119.2191 | 149.1613 |  |  |  | 7 | 150.3289 | pH | Study of Pb(II) removal ZIF@ N i T i O(3)nanocomposite from aqueous solutions | P0404 | Metal oxide composite
P0136 | P0136_M1 | ZIF@NiTiO3 | M7 |  | ZIF（Ni-ZIF）与钛铁矿型 NiTiO3 的纳米复合吸附剂（sol-gel 1:1 复合） | Ni-ZIF | Zn | 2-methylimidazole; citric acid | 0 | 1 | 0 | 0 | 0 | 0 | 0 | 0 | 0 | 0 |  |  | 1 | NiTiO3 | 0 | No |  |  | 345 | 0.45 |  | 多孔纳米复合（TEM 颗粒 45-50 nm；FESEM 显示开放多孔结构，spherical NiTiO3 粒子分布于 ZIF 表面） | thermal drying | 80 | 3 h | 三步 sol-gel：①NiTiO3（硝酸镍 1 mmol + 柠檬酸 1 mmol + 钛酸四乙酯 1 mmol/乙醇，70 C 3 h，700 C 煅烧 5 h）；②Ni-ZIF（2-甲基咪唑 2 mmol + 硝酸镍 8 mmol/甲醇，70 C 5 h）；③复合（NiTiO3:Ni-ZIF=1:1 溶于水/乙醇 1:1，70 C 回流 3 h，80 C 干燥 3 h） | water; ethanol | Ni(NO3)2.6H2O | 2-methylimidazole; citric acid | F1;F2;F6 |  |  | 80 | 3 | 未报告 | 未报告（>2 M HNO3 洗脱时 sorbent 降解提示结构敏感性） | 3 次吸附-脱附循环（每循环 30 min，正文 3.3）；Abstract 称 sufficient reusable sorbent | E:\mzh3\所有正文和附件\第一波markdown\Study of Pb(II) removal ZIF@ N i T i O _ 3 nanocomposite from aqueous solutions.md | P0404 | 10.1016/j.jece.2020.103703 | 1 | ph | 298 | 0.667 | 145.642 | 116.5511 | 119.2191 | 149.1613 |  |  |  | 8 | 146.6447 | pH | Study of Pb(II) removal ZIF@ N i T i O(3)nanocomposite from aqueous solutions | P0404 | Metal oxide composite
P0136 | P0136_M1 | ZIF@NiTiO3 | M7 |  | ZIF（Ni-ZIF）与钛铁矿型 NiTiO3 的纳米复合吸附剂（sol-gel 1:1 复合） | Ni-ZIF | Zn | 2-methylimidazole; citric acid | 0 | 1 | 0 | 0 | 0 | 0 | 0 | 0 | 0 | 0 |  |  | 1 | NiTiO3 | 0 | No |  |  | 345 | 0.45 |  | 多孔纳米复合（TEM 颗粒 45-50 nm；FESEM 显示开放多孔结构，spherical NiTiO3 粒子分布于 ZIF 表面） | thermal drying | 80 | 3 h | 三步 sol-gel：①NiTiO3（硝酸镍 1 mmol + 柠檬酸 1 mmol + 钛酸四乙酯 1 mmol/乙醇，70 C 3 h，700 C 煅烧 5 h）；②Ni-ZIF（2-甲基咪唑 2 mmol + 硝酸镍 8 mmol/甲醇，70 C 5 h）；③复合（NiTiO3:Ni-ZIF=1:1 溶于水/乙醇 1:1，70 C 回流 3 h，80 C 干燥 3 h） | water; ethanol | Ni(NO3)2.6H2O | 2-methylimidazole; citric acid | F1;F2;F6 |  |  | 80 | 3 | 未报告 | 未报告（>2 M HNO3 洗脱时 sorbent 降解提示结构敏感性） | 3 次吸附-脱附循环（每循环 30 min，正文 3.3）；Abstract 称 sufficient reusable sorbent | E:\mzh3\所有正文和附件\第一波markdown\Study of Pb(II) removal ZIF@ N i T i O _ 3 nanocomposite from aqueous solutions.md | P0404 | 10.1016/j.jece.2020.103703 | 1 | ph | 298 | 0.667 | 145.642 | 116.5511 | 119.2191 | 149.1613 |  |  |  | 9 | 143.4211 | pH | Study of Pb(II) removal ZIF@ N i T i O(3)nanocomposite from aqueous solutions | P0404 | Metal oxide composite
P0136 | P0136_M1 | ZIF@NiTiO3 | M7 |  | ZIF（Ni-ZIF）与钛铁矿型 NiTiO3 的纳米复合吸附剂（sol-gel 1:1 复合） | Ni-ZIF | Zn | 2-methylimidazole; citric acid | 0 | 1 | 0 | 0 | 0 | 0 | 0 | 0 | 0 | 0 |  |  | 1 | NiTiO3 | 0 | No |  |  | 345 | 0.45 |  | 多孔纳米复合（TEM 颗粒 45-50 nm；FESEM 显示开放多孔结构，spherical NiTiO3 粒子分布于 ZIF 表面） | thermal drying | 80 | 3 h | 三步 sol-gel：①NiTiO3（硝酸镍 1 mmol + 柠檬酸 1 mmol + 钛酸四乙酯 1 mmol/乙醇，70 C 3 h，700 C 煅烧 5 h）；②Ni-ZIF（2-甲基咪唑 2 mmol + 硝酸镍 8 mmol/甲醇，70 C 5 h）；③复合（NiTiO3:Ni-ZIF=1:1 溶于水/乙醇 1:1，70 C 回流 3 h，80 C 干燥 3 h） | water; ethanol | Ni(NO3)2.6H2O | 2-methylimidazole; citric acid | F1;F2;F6 |  |  | 80 | 3 | 未报告 | 未报告（>2 M HNO3 洗脱时 sorbent 降解提示结构敏感性） | 3 次吸附-脱附循环（每循环 30 min，正文 3.3）；Abstract 称 sufficient reusable sorbent | E:\mzh3\所有正文和附件\第一波markdown\Study of Pb(II) removal ZIF@ N i T i O _ 3 nanocomposite from aqueous solutions.md | P0404 | 10.1016/j.jece.2020.103703 | 1 | cm | 298 | 0.1724 | 145.642 | 82.71178 | 119.2191 | 149.1613 |  |  |  | 7 | 150.3289 | MOF加入浓度 | Study of Pb(II) removal ZIF@ N i T i O(3)nanocomposite from aqueous solutions | P0404 | Metal oxide composite
P0136 | P0136_M1 | ZIF@NiTiO3 | M7 |  | ZIF（Ni-ZIF）与钛铁矿型 NiTiO3 的纳米复合吸附剂（sol-gel 1:1 复合） | Ni-ZIF | Zn | 2-methylimidazole; citric acid | 0 | 1 | 0 | 0 | 0 | 0 | 0 | 0 | 0 | 0 |  |  | 1 | NiTiO3 | 0 | No |  |  | 345 | 0.45 |  | 多孔纳米复合（TEM 颗粒 45-50 nm；FESEM 显示开放多孔结构，spherical NiTiO3 粒子分布于 ZIF 表面） | thermal drying | 80 | 3 h | 三步 sol-gel：①NiTiO3（硝酸镍 1 mmol + 柠檬酸 1 mmol + 钛酸四乙酯 1 mmol/乙醇，70 C 3 h，700 C 煅烧 5 h）；②Ni-ZIF（2-甲基咪唑 2 mmol + 硝酸镍 8 mmol/甲醇，70 C 5 h）；③复合（NiTiO3:Ni-ZIF=1:1 溶于水/乙醇 1:1，70 C 回流 3 h，80 C 干燥 3 h） | water; ethanol | Ni(NO3)2.6H2O | 2-methylimidazole; citric acid | F1;F2;F6 |  |  | 80 | 3 | 未报告 | 未报告（>2 M HNO3 洗脱时 sorbent 降解提示结构敏感性） | 3 次吸附-脱附循环（每循环 30 min，正文 3.3）；Abstract 称 sufficient reusable sorbent | E:\mzh3\所有正文和附件\第一波markdown\Study of Pb(II) removal ZIF@ N i T i O _ 3 nanocomposite from aqueous solutions.md | P0404 | 10.1016/j.jece.2020.103703 | 1 | cm | 298 | 0.344 | 145.642 | 100.4568 | 119.2191 | 149.1613 |  |  |  | 7 | 150.3289 | MOF加入浓度 | Study of Pb(II) removal ZIF@ N i T i O(3)nanocomposite from aqueous solutions | P0404 | Metal oxide composite
P0136 | P0136_M1 | ZIF@NiTiO3 | M7 |  | ZIF（Ni-ZIF）与钛铁矿型 NiTiO3 的纳米复合吸附剂（sol-gel 1:1 复合） | Ni-ZIF | Zn | 2-methylimidazole; citric acid | 0 | 1 | 0 | 0 | 0 | 0 | 0 | 0 | 0 | 0 |  |  | 1 | NiTiO3 | 0 | No |  |  | 345 | 0.45 |  | 多孔纳米复合（TEM 颗粒 45-50 nm；FESEM 显示开放多孔结构，spherical NiTiO3 粒子分布于 ZIF 表面） | thermal drying | 80 | 3 h | 三步 sol-gel：①NiTiO3（硝酸镍 1 mmol + 柠檬酸 1 mmol + 钛酸四乙酯 1 mmol/乙醇，70 C 3 h，700 C 煅烧 5 h）；②Ni-ZIF（2-甲基咪唑 2 mmol + 硝酸镍 8 mmol/甲醇，70 C 5 h）；③复合（NiTiO3:Ni-ZIF=1:1 溶于水/乙醇 1:1，70 C 回流 3 h，80 C 干燥 3 h） | water; ethanol | Ni(NO3)2.6H2O | 2-methylimidazole; citric acid | F1;F2;F6 |  |  | 80 | 3 | 未报告 | 未报告（>2 M HNO3 洗脱时 sorbent 降解提示结构敏感性） | 3 次吸附-脱附循环（每循环 30 min，正文 3.3）；Abstract 称 sufficient reusable sorbent | E:\mzh3\所有正文和附件\第一波markdown\Study of Pb(II) removal ZIF@ N i T i O _ 3 nanocomposite from aqueous solutions.md | P0404 | 10.1016/j.jece.2020.103703 | 1 | cm | 298 | 0.6691 | 145.642 | 116.5511 | 119.2191 | 149.1613 |  |  |  | 7 | 150.3289 | MOF加入浓度 | Study of Pb(II) removal ZIF@ N i T i O(3)nanocomposite from aqueous solutions | P0404 | Metal oxide composite
P0136 | P0136_M1 | ZIF@NiTiO3 | M7 |  | ZIF（Ni-ZIF）与钛铁矿型 NiTiO3 的纳米复合吸附剂（sol-gel 1:1 复合） | Ni-ZIF | Zn | 2-methylimidazole; citric acid | 0 | 1 | 0 | 0 | 0 | 0 | 0 | 0 | 0 | 0 |  |  | 1 | NiTiO3 | 0 | No |  |  | 345 | 0.45 |  | 多孔纳米复合（TEM 颗粒 45-50 nm；FESEM 显示开放多孔结构，spherical NiTiO3 粒子分布于 ZIF 表面） | thermal drying | 80 | 3 h | 三步 sol-gel：①NiTiO3（硝酸镍 1 mmol + 柠檬酸 1 mmol + 钛酸四乙酯 1 mmol/乙醇，70 C 3 h，700 C 煅烧 5 h）；②Ni-ZIF（2-甲基咪唑 2 mmol + 硝酸镍 8 mmol/甲醇，70 C 5 h）；③复合（NiTiO3:Ni-ZIF=1:1 溶于水/乙醇 1:1，70 C 回流 3 h，80 C 干燥 3 h） | water; ethanol | Ni(NO3)2.6H2O | 2-methylimidazole; citric acid | F1;F2;F6 |  |  | 80 | 3 | 未报告 | 未报告（>2 M HNO3 洗脱时 sorbent 降解提示结构敏感性） | 3 次吸附-脱附循环（每循环 30 min，正文 3.3）；Abstract 称 sufficient reusable sorbent | E:\mzh3\所有正文和附件\第一波markdown\Study of Pb(II) removal ZIF@ N i T i O _ 3 nanocomposite from aqueous solutions.md | P0404 | 10.1016/j.jece.2020.103703 | 1 | cm | 298 | 0.9943 | 145.642 | 91.37794 | 119.2191 | 149.1613 |  |  |  | 7 | 150.3289 | MOF加入浓度 | Study of Pb(II) removal ZIF@ N i T i O(3)nanocomposite from aqueous solutions | P0404 | Metal oxide composite
P0136 | P0136_M1 | ZIF@NiTiO3 | M7 |  | ZIF（Ni-ZIF）与钛铁矿型 NiTiO3 的纳米复合吸附剂（sol-gel 1:1 复合） | Ni-ZIF | Zn | 2-methylimidazole; citric acid | 0 | 1 | 0 | 0 | 0 | 0 | 0 | 0 | 0 | 0 |  |  | 1 | NiTiO3 | 0 | No |  |  | 345 | 0.45 |  | 多孔纳米复合（TEM 颗粒 45-50 nm；FESEM 显示开放多孔结构，spherical NiTiO3 粒子分布于 ZIF 表面） | thermal drying | 80 | 3 h | 三步 sol-gel：①NiTiO3（硝酸镍 1 mmol + 柠檬酸 1 mmol + 钛酸四乙酯 1 mmol/乙醇，70 C 3 h，700 C 煅烧 5 h）；②Ni-ZIF（2-甲基咪唑 2 mmol + 硝酸镍 8 mmol/甲醇，70 C 5 h）；③复合（NiTiO3:Ni-ZIF=1:1 溶于水/乙醇 1:1，70 C 回流 3 h，80 C 干燥 3 h） | water; ethanol | Ni(NO3)2.6H2O | 2-methylimidazole; citric acid | F1;F2;F6 |  |  | 80 | 3 | 未报告 | 未报告（>2 M HNO3 洗脱时 sorbent 降解提示结构敏感性） | 3 次吸附-脱附循环（每循环 30 min，正文 3.3）；Abstract 称 sufficient reusable sorbent | E:\mzh3\所有正文和附件\第一波markdown\Study of Pb(II) removal ZIF@ N i T i O _ 3 nanocomposite from aqueous solutions.md | P0404 | 10.1016/j.jece.2020.103703 | 1 | cm | 298 | 1.6806 | 145.642 | 78.58503 | 119.2191 | 149.1613 |  |  |  | 7 | 150.3289 | MOF加入浓度 | Study of Pb(II) removal ZIF@ N i T i O(3)nanocomposite from aqueous solutions | P0404 | Metal oxide composite
P0136 | P0136_M1 | ZIF@NiTiO3 | M7 |  | ZIF（Ni-ZIF）与钛铁矿型 NiTiO3 的纳米复合吸附剂（sol-gel 1:1 复合） | Ni-ZIF | Zn | 2-methylimidazole; citric acid | 0 | 1 | 0 | 0 | 0 | 0 | 0 | 0 | 0 | 0 |  |  | 1 | NiTiO3 | 0 | No |  |  | 345 | 0.45 |  | 多孔纳米复合（TEM 颗粒 45-50 nm；FESEM 显示开放多孔结构，spherical NiTiO3 粒子分布于 ZIF 表面） | thermal drying | 80 | 3 h | 三步 sol-gel：①NiTiO3（硝酸镍 1 mmol + 柠檬酸 1 mmol + 钛酸四乙酯 1 mmol/乙醇，70 C 3 h，700 C 煅烧 5 h）；②Ni-ZIF（2-甲基咪唑 2 mmol + 硝酸镍 8 mmol/甲醇，70 C 5 h）；③复合（NiTiO3:Ni-ZIF=1:1 溶于水/乙醇 1:1，70 C 回流 3 h，80 C 干燥 3 h） | water; ethanol | Ni(NO3)2.6H2O | 2-methylimidazole; citric acid | F1;F2;F6 |  |  | 80 | 3 | 未报告 | 未报告（>2 M HNO3 洗脱时 sorbent 降解提示结构敏感性） | 3 次吸附-脱附循环（每循环 30 min，正文 3.3）；Abstract 称 sufficient reusable sorbent | E:\mzh3\所有正文和附件\第一波markdown\Study of Pb(II) removal ZIF@ N i T i O _ 3 nanocomposite from aqueous solutions.md | P0404 | 10.1016/j.jece.2020.103703 | 1 | cm | 298 | 2.5025 | 145.642 | 70.74422 | 119.2191 | 149.1613 |  |  |  | 7 | 150.3289 | MOF加入浓度 | Study of Pb(II) removal ZIF@ N i T i O(3)nanocomposite from aqueous solutions | P0404 | Metal oxide composite
P0136 | P0136_M1 | ZIF@NiTiO3 | M7 |  | ZIF（Ni-ZIF）与钛铁矿型 NiTiO3 的纳米复合吸附剂（sol-gel 1:1 复合） | Ni-ZIF | Zn | 2-methylimidazole; citric acid | 0 | 1 | 0 | 0 | 0 | 0 | 0 | 0 | 0 | 0 |  |  | 1 | NiTiO3 | 0 | No |  |  | 345 | 0.45 |  | 多孔纳米复合（TEM 颗粒 45-50 nm；FESEM 显示开放多孔结构，spherical NiTiO3 粒子分布于 ZIF 表面） | thermal drying | 80 | 3 h | 三步 sol-gel：①NiTiO3（硝酸镍 1 mmol + 柠檬酸 1 mmol + 钛酸四乙酯 1 mmol/乙醇，70 C 3 h，700 C 煅烧 5 h）；②Ni-ZIF（2-甲基咪唑 2 mmol + 硝酸镍 8 mmol/甲醇，70 C 5 h）；③复合（NiTiO3:Ni-ZIF=1:1 溶于水/乙醇 1:1，70 C 回流 3 h，80 C 干燥 3 h） | water; ethanol | Ni(NO3)2.6H2O | 2-methylimidazole; citric acid | F1;F2;F6 |  |  | 80 | 3 | 未报告 | 未报告（>2 M HNO3 洗脱时 sorbent 降解提示结构敏感性） | 3 次吸附-脱附循环（每循环 30 min，正文 3.3）；Abstract 称 sufficient reusable sorbent | E:\mzh3\所有正文和附件\第一波markdown\Study of Pb(II) removal ZIF@ N i T i O _ 3 nanocomposite from aqueous solutions.md | P0404 | 10.1016/j.jece.2020.103703 | 1 | cm | 298 | 3.3424 | 145.642 | 50.93584 | 119.2191 | 149.1613 |  |  |  | 7 | 150.3289 | MOF加入浓度 | Study of Pb(II) removal ZIF@ N i T i O(3)nanocomposite from aqueous solutions | P0404 | Metal oxide composite
P0136 | P0136_M1 | ZIF@NiTiO3 | M7 |  | ZIF（Ni-ZIF）与钛铁矿型 NiTiO3 的纳米复合吸附剂（sol-gel 1:1 复合） | Ni-ZIF | Zn | 2-methylimidazole; citric acid | 0 | 1 | 0 | 0 | 0 | 0 | 0 | 0 | 0 | 0 |  |  | 1 | NiTiO3 | 0 | No |  |  | 345 | 0.45 |  | 多孔纳米复合（TEM 颗粒 45-50 nm；FESEM 显示开放多孔结构，spherical NiTiO3 粒子分布于 ZIF 表面） | thermal drying | 80 | 3 h | 三步 sol-gel：①NiTiO3（硝酸镍 1 mmol + 柠檬酸 1 mmol + 钛酸四乙酯 1 mmol/乙醇，70 C 3 h，700 C 煅烧 5 h）；②Ni-ZIF（2-甲基咪唑 2 mmol + 硝酸镍 8 mmol/甲醇，70 C 5 h）；③复合（NiTiO3:Ni-ZIF=1:1 溶于水/乙醇 1:1，70 C 回流 3 h，80 C 干燥 3 h） | water; ethanol | Ni(NO3)2.6H2O | 2-methylimidazole; citric acid | F1;F2;F6 |  |  | 80 | 3 | 未报告 | 未报告（>2 M HNO3 洗脱时 sorbent 降解提示结构敏感性） | 3 次吸附-脱附循环（每循环 30 min，正文 3.3）；Abstract 称 sufficient reusable sorbent | E:\mzh3\所有正文和附件\第一波markdown\Study of Pb(II) removal ZIF@ N i T i O _ 3 nanocomposite from aqueous solutions.md | P0404 | 10.1016/j.jece.2020.103703 | 1 | isotherm | 298 | 0.667 | 0.6614786 | 4.715641 | 119.2191 | 149.1613 |  |  |  | 7 | 150.3289 | 等温线 | Study of Pb(II) removal ZIF@ N i T i O(3)nanocomposite from aqueous solutions | P0404 | Metal oxide composite
P0136 | P0136_M1 | ZIF@NiTiO3 | M7 |  | ZIF（Ni-ZIF）与钛铁矿型 NiTiO3 的纳米复合吸附剂（sol-gel 1:1 复合） | Ni-ZIF | Zn | 2-methylimidazole; citric acid | 0 | 1 | 0 | 0 | 0 | 0 | 0 | 0 | 0 | 0 |  |  | 1 | NiTiO3 | 0 | No |  |  | 345 | 0.45 |  | 多孔纳米复合（TEM 颗粒 45-50 nm；FESEM 显示开放多孔结构，spherical NiTiO3 粒子分布于 ZIF 表面） | thermal drying | 80 | 3 h | 三步 sol-gel：①NiTiO3（硝酸镍 1 mmol + 柠檬酸 1 mmol + 钛酸四乙酯 1 mmol/乙醇，70 C 3 h，700 C 煅烧 5 h）；②Ni-ZIF（2-甲基咪唑 2 mmol + 硝酸镍 8 mmol/甲醇，70 C 5 h）；③复合（NiTiO3:Ni-ZIF=1:1 溶于水/乙醇 1:1，70 C 回流 3 h，80 C 干燥 3 h） | water; ethanol | Ni(NO3)2.6H2O | 2-methylimidazole; citric acid | F1;F2;F6 |  |  | 80 | 3 | 未报告 | 未报告（>2 M HNO3 洗脱时 sorbent 降解提示结构敏感性） | 3 次吸附-脱附循环（每循环 30 min，正文 3.3）；Abstract 称 sufficient reusable sorbent | E:\mzh3\所有正文和附件\第一波markdown\Study of Pb(II) removal ZIF@ N i T i O _ 3 nanocomposite from aqueous solutions.md | P0404 | 10.1016/j.jece.2020.103703 | 1 | isotherm | 298 | 0.667 | 25.87549 | 60.90654 | 119.2191 | 149.1613 |  |  |  | 7 | 150.3289 | 等温线 | Study of Pb(II) removal ZIF@ N i T i O(3)nanocomposite from aqueous solutions | P0404 | Metal oxide composite
P0136 | P0136_M1 | ZIF@NiTiO3 | M7 |  | ZIF（Ni-ZIF）与钛铁矿型 NiTiO3 的纳米复合吸附剂（sol-gel 1:1 复合） | Ni-ZIF | Zn | 2-methylimidazole; citric acid | 0 | 1 | 0 | 0 | 0 | 0 | 0 | 0 | 0 | 0 |  |  | 1 | NiTiO3 | 0 | No |  |  | 345 | 0.45 |  | 多孔纳米复合（TEM 颗粒 45-50 nm；FESEM 显示开放多孔结构，spherical NiTiO3 粒子分布于 ZIF 表面） | thermal drying | 80 | 3 h | 三步 sol-gel：①NiTiO3（硝酸镍 1 mmol + 柠檬酸 1 mmol + 钛酸四乙酯 1 mmol/乙醇，70 C 3 h，700 C 煅烧 5 h）；②Ni-ZIF（2-甲基咪唑 2 mmol + 硝酸镍 8 mmol/甲醇，70 C 5 h）；③复合（NiTiO3:Ni-ZIF=1:1 溶于水/乙醇 1:1，70 C 回流 3 h，80 C 干燥 3 h） | water; ethanol | Ni(NO3)2.6H2O | 2-methylimidazole; citric acid | F1;F2;F6 |  |  | 80 | 3 | 未报告 | 未报告（>2 M HNO3 洗脱时 sorbent 降解提示结构敏感性） | 3 次吸附-脱附循环（每循环 30 min，正文 3.3）；Abstract 称 sufficient reusable sorbent | E:\mzh3\所有正文和附件\第一波markdown\Study of Pb(II) removal ZIF@ N i T i O _ 3 nanocomposite from aqueous solutions.md | P0404 | 10.1016/j.jece.2020.103703 | 1 | isotherm | 298 | 0.667 | 72.80156 | 96.70596 | 119.2191 | 149.1613 |  |  |  | 7 | 150.3289 | 等温线 | Study of Pb(II) removal ZIF@ N i T i O(3)nanocomposite from aqueous solutions | P0404 | Metal oxide composite
P0136 | P0136_M1 | ZIF@NiTiO3 | M7 |  | ZIF（Ni-ZIF）与钛铁矿型 NiTiO3 的纳米复合吸附剂（sol-gel 1:1 复合） | Ni-ZIF | Zn | 2-methylimidazole; citric acid | 0 | 1 | 0 | 0 | 0 | 0 | 0 | 0 | 0 | 0 |  |  | 1 | NiTiO3 | 0 | No |  |  | 345 | 0.45 |  | 多孔纳米复合（TEM 颗粒 45-50 nm；FESEM 显示开放多孔结构，spherical NiTiO3 粒子分布于 ZIF 表面） | thermal drying | 80 | 3 h | 三步 sol-gel：①NiTiO3（硝酸镍 1 mmol + 柠檬酸 1 mmol + 钛酸四乙酯 1 mmol/乙醇，70 C 3 h，700 C 煅烧 5 h）；②Ni-ZIF（2-甲基咪唑 2 mmol + 硝酸镍 8 mmol/甲醇，70 C 5 h）；③复合（NiTiO3:Ni-ZIF=1:1 溶于水/乙醇 1:1，70 C 回流 3 h，80 C 干燥 3 h） | water; ethanol | Ni(NO3)2.6H2O | 2-methylimidazole; citric acid | F1;F2;F6 |  |  | 80 | 3 | 未报告 | 未报告（>2 M HNO3 洗脱时 sorbent 降解提示结构敏感性） | 3 次吸附-脱附循环（每循环 30 min，正文 3.3）；Abstract 称 sufficient reusable sorbent | E:\mzh3\所有正文和附件\第一波markdown\Study of Pb(II) removal ZIF@ N i T i O _ 3 nanocomposite from aqueous solutions.md | P0404 | 10.1016/j.jece.2020.103703 | 1 | isotherm | 298 | 0.667 | 116.9261 | 111.1624 | 119.2191 | 149.1613 |  |  |  | 7 | 150.3289 | 等温线 | Study of Pb(II) removal ZIF@ N i T i O(3)nanocomposite from aqueous solutions | P0404 | Metal oxide composite
P0136 | P0136_M1 | ZIF@NiTiO3 | M7 |  | ZIF（Ni-ZIF）与钛铁矿型 NiTiO3 的纳米复合吸附剂（sol-gel 1:1 复合） | Ni-ZIF | Zn | 2-methylimidazole; citric acid | 0 | 1 | 0 | 0 | 0 | 0 | 0 | 0 | 0 | 0 |  |  | 1 | NiTiO3 | 0 | No |  |  | 345 | 0.45 |  | 多孔纳米复合（TEM 颗粒 45-50 nm；FESEM 显示开放多孔结构，spherical NiTiO3 粒子分布于 ZIF 表面） | thermal drying | 80 | 3 h | 三步 sol-gel：①NiTiO3（硝酸镍 1 mmol + 柠檬酸 1 mmol + 钛酸四乙酯 1 mmol/乙醇，70 C 3 h，700 C 煅烧 5 h）；②Ni-ZIF（2-甲基咪唑 2 mmol + 硝酸镍 8 mmol/甲醇，70 C 5 h）；③复合（NiTiO3:Ni-ZIF=1:1 溶于水/乙醇 1:1，70 C 回流 3 h，80 C 干燥 3 h） | water; ethanol | Ni(NO3)2.6H2O | 2-methylimidazole; citric acid | F1;F2;F6 |  |  | 80 | 3 | 未报告 | 未报告（>2 M HNO3 洗脱时 sorbent 降解提示结构敏感性） | 3 次吸附-脱附循环（每循环 30 min，正文 3.3）；Abstract 称 sufficient reusable sorbent | E:\mzh3\所有正文和附件\第一波markdown\Study of Pb(II) removal ZIF@ N i T i O _ 3 nanocomposite from aqueous solutions.md | P0404 | 10.1016/j.jece.2020.103703 | 1 | isotherm | 298 | 0.667 | 145.642 | 116.5511 | 119.2191 | 149.1613 |  |  |  | 7 | 150.3289 | 等温线 | Study of Pb(II) removal ZIF@ N i T i O(3)nanocomposite from aqueous solutions | P0404 | Metal oxide composite
P0137 | P0137_M1 | HKUST-1-EDA | M2 | T8 | 乙二胺（EDA）后修饰铜基 MOF 吸附剂（HKUST-1 氨基功能化） | HKUST-1(Cu3(BTC)2(H2O)3 | Cu | trimesic acid | 1 | 1 | 0 | 0 | 1 | 1 | 0 | 0 | 0 | 1 | 0.1 g HKUST-1 于 150 C 脱水 12 h → 悬浮 10 mL 无水甲苯 + 乙二胺，RT 搅拌 24 h（氨基与表面交联），乙醇洗涤，RT 干燥；FTIR N-H 3218-3306 cm-1/1561 cm-1、C-N 982 cm-1 | ethylenediamine | 0 |  | 0 | No |  |  | 4.0873 | 0.008062 |  | 不规则交联结构、表面粗糙、八面体轮廓模糊（EDA 包覆晶体表面；原始 HKUST-1 为光滑典型八面体） | vacuum activation; thermal drying | 60 | 12 h | ①HKUST-1 水热（硝酸铜三水合物 5 g + BTC 2.5 g/42.5 mL DMF + 42.5 mL 乙醇 + 42.5 mL 超纯水，超声 10 min，85 C 20 h，DMF/乙醇洗涤，60 C 真空干燥过夜）；②HKUST-1-EDA 后修饰（150 C 脱水 12 h → 无水甲苯 + 乙二胺 RT 24 h） | toluene | Cu(NO3)2.3H2O | trimesic acid | F1 |  | ethylenediamine | 25 | 24 | 未报告 | 未报告 | 6 次连续吸附-脱附循环 Pb 去除率 >90%（前 4 循环衰减 <1.70%；Cd 仅降 0.477%）（正文 3.6）；CSV ret 98.86-90.39 | E:\mzh3\所有正文和附件\第一波markdown\Study on the mechanisMOF removing Pb (II) and Cd (II) from industrial wastewater by copper based MOF modified with ethylenediamine.md | P0405 | 10.1016/j.fuproc.2023.107798 | 1 | ph | 298 | 1.2 | 953.1056 | 877.2947 | 239.4231 | 807.8096 | 1 | 877.2947 | 98.85584 | 2 | 195.9083 | pH | Study on the mechanism of removing Pb (II) and Cd (II) from industrial wastewater by copper based MOF modified with ethylenediamine | P0405 | Post-modified MOF
P0137 | P0137_M1 | HKUST-1-EDA | M2 | T8 | 乙二胺（EDA）后修饰铜基 MOF 吸附剂（HKUST-1 氨基功能化） | HKUST-1(Cu3(BTC)2(H2O)3 | Cu | trimesic acid | 1 | 1 | 0 | 0 | 1 | 1 | 0 | 0 | 0 | 1 | 0.1 g HKUST-1 于 150 C 脱水 12 h → 悬浮 10 mL 无水甲苯 + 乙二胺，RT 搅拌 24 h（氨基与表面交联），乙醇洗涤，RT 干燥；FTIR N-H 3218-3306 cm-1/1561 cm-1、C-N 982 cm-1 | ethylenediamine | 0 |  | 0 | No |  |  | 4.0873 | 0.008062 |  | 不规则交联结构、表面粗糙、八面体轮廓模糊（EDA 包覆晶体表面；原始 HKUST-1 为光滑典型八面体） | vacuum activation; thermal drying | 60 | 12 h | ①HKUST-1 水热（硝酸铜三水合物 5 g + BTC 2.5 g/42.5 mL DMF + 42.5 mL 乙醇 + 42.5 mL 超纯水，超声 10 min，85 C 20 h，DMF/乙醇洗涤，60 C 真空干燥过夜）；②HKUST-1-EDA 后修饰（150 C 脱水 12 h → 无水甲苯 + 乙二胺 RT 24 h） | toluene | Cu(NO3)2.3H2O | trimesic acid | F1 |  | ethylenediamine | 25 | 24 | 未报告 | 未报告 | 6 次连续吸附-脱附循环 Pb 去除率 >90%（前 4 循环衰减 <1.70%；Cd 仅降 0.477%）（正文 3.6）；CSV ret 98.86-90.39 | E:\mzh3\所有正文和附件\第一波markdown\Study on the mechanisMOF removing Pb (II) and Cd (II) from industrial wastewater by copper based MOF modified with ethylenediamine.md | P0405 | 10.1016/j.fuproc.2023.107798 | 1 | ph | 298 | 1.2 | 953.1056 | 877.2947 | 239.4231 | 807.8096 | 1 | 877.2947 | 98.85584 | 5 | 863.2455 | pH | Study on the mechanism of removing Pb (II) and Cd (II) from industrial wastewater by copper based MOF modified with ethylenediamine | P0405 | Post-modified MOF
P0137 | P0137_M1 | HKUST-1-EDA | M2 | T8 | 乙二胺（EDA）后修饰铜基 MOF 吸附剂（HKUST-1 氨基功能化） | HKUST-1(Cu3(BTC)2(H2O)3 | Cu | trimesic acid | 1 | 1 | 0 | 0 | 1 | 1 | 0 | 0 | 0 | 1 | 0.1 g HKUST-1 于 150 C 脱水 12 h → 悬浮 10 mL 无水甲苯 + 乙二胺，RT 搅拌 24 h（氨基与表面交联），乙醇洗涤，RT 干燥；FTIR N-H 3218-3306 cm-1/1561 cm-1、C-N 982 cm-1 | ethylenediamine | 0 |  | 0 | No |  |  | 4.0873 | 0.008062 |  | 不规则交联结构、表面粗糙、八面体轮廓模糊（EDA 包覆晶体表面；原始 HKUST-1 为光滑典型八面体） | vacuum activation; thermal drying | 60 | 12 h | ①HKUST-1 水热（硝酸铜三水合物 5 g + BTC 2.5 g/42.5 mL DMF + 42.5 mL 乙醇 + 42.5 mL 超纯水，超声 10 min，85 C 20 h，DMF/乙醇洗涤，60 C 真空干燥过夜）；②HKUST-1-EDA 后修饰（150 C 脱水 12 h → 无水甲苯 + 乙二胺 RT 24 h） | toluene | Cu(NO3)2.3H2O | trimesic acid | F1 |  | ethylenediamine | 25 | 24 | 未报告 | 未报告 | 6 次连续吸附-脱附循环 Pb 去除率 >90%（前 4 循环衰减 <1.70%；Cd 仅降 0.477%）（正文 3.6）；CSV ret 98.86-90.39 | E:\mzh3\所有正文和附件\第一波markdown\Study on the mechanisMOF removing Pb (II) and Cd (II) from industrial wastewater by copper based MOF modified with ethylenediamine.md | P0405 | 10.1016/j.fuproc.2023.107798 | 1 | ph | 298 | 1.2 | 953.1056 | 877.2947 | 239.4231 | 807.8096 | 1 | 877.2947 | 98.85584 | 5 | 877.2947 | pH | Study on the mechanism of removing Pb (II) and Cd (II) from industrial wastewater by copper based MOF modified with ethylenediamine | P0405 | Post-modified MOF
P0137 | P0137_M1 | HKUST-1-EDA | M2 | T8 | 乙二胺（EDA）后修饰铜基 MOF 吸附剂（HKUST-1 氨基功能化） | HKUST-1(Cu3(BTC)2(H2O)3 | Cu | trimesic acid | 1 | 1 | 0 | 0 | 1 | 1 | 0 | 0 | 0 | 1 | 0.1 g HKUST-1 于 150 C 脱水 12 h → 悬浮 10 mL 无水甲苯 + 乙二胺，RT 搅拌 24 h（氨基与表面交联），乙醇洗涤，RT 干燥；FTIR N-H 3218-3306 cm-1/1561 cm-1、C-N 982 cm-1 | ethylenediamine | 0 |  | 0 | No |  |  | 4.0873 | 0.008062 |  | 不规则交联结构、表面粗糙、八面体轮廓模糊（EDA 包覆晶体表面；原始 HKUST-1 为光滑典型八面体） | vacuum activation; thermal drying | 60 | 12 h | ①HKUST-1 水热（硝酸铜三水合物 5 g + BTC 2.5 g/42.5 mL DMF + 42.5 mL 乙醇 + 42.5 mL 超纯水，超声 10 min，85 C 20 h，DMF/乙醇洗涤，60 C 真空干燥过夜）；②HKUST-1-EDA 后修饰（150 C 脱水 12 h → 无水甲苯 + 乙二胺 RT 24 h） | toluene | Cu(NO3)2.3H2O | trimesic acid | F1 |  | ethylenediamine | 25 | 24 | 未报告 | 未报告 | 6 次连续吸附-脱附循环 Pb 去除率 >90%（前 4 循环衰减 <1.70%；Cd 仅降 0.477%）（正文 3.6）；CSV ret 98.86-90.39 | E:\mzh3\所有正文和附件\第一波markdown\Study on the mechanisMOF removing Pb (II) and Cd (II) from industrial wastewater by copper based MOF modified with ethylenediamine.md | P0405 | 10.1016/j.fuproc.2023.107798 | 1 | ph | 298 | 1.2 | 953.1056 | 877.2947 | 239.4231 | 807.8096 | 1 | 877.2947 | 98.85584 | 7 | 828.1225 | pH | Study on the mechanism of removing Pb (II) and Cd (II) from industrial wastewater by copper based MOF modified with ethylenediamine | P0405 | Post-modified MOF
P0137 | P0137_M1 | HKUST-1-EDA | M2 | T8 | 乙二胺（EDA）后修饰铜基 MOF 吸附剂（HKUST-1 氨基功能化） | HKUST-1(Cu3(BTC)2(H2O)3 | Cu | trimesic acid | 1 | 1 | 0 | 0 | 1 | 1 | 0 | 0 | 0 | 1 | 0.1 g HKUST-1 于 150 C 脱水 12 h → 悬浮 10 mL 无水甲苯 + 乙二胺，RT 搅拌 24 h（氨基与表面交联），乙醇洗涤，RT 干燥；FTIR N-H 3218-3306 cm-1/1561 cm-1、C-N 982 cm-1 | ethylenediamine | 0 |  | 0 | No |  |  | 4.0873 | 0.008062 |  | 不规则交联结构、表面粗糙、八面体轮廓模糊（EDA 包覆晶体表面；原始 HKUST-1 为光滑典型八面体） | vacuum activation; thermal drying | 60 | 12 h | ①HKUST-1 水热（硝酸铜三水合物 5 g + BTC 2.5 g/42.5 mL DMF + 42.5 mL 乙醇 + 42.5 mL 超纯水，超声 10 min，85 C 20 h，DMF/乙醇洗涤，60 C 真空干燥过夜）；②HKUST-1-EDA 后修饰（150 C 脱水 12 h → 无水甲苯 + 乙二胺 RT 24 h） | toluene | Cu(NO3)2.3H2O | trimesic acid | F1 |  | ethylenediamine | 25 | 24 | 未报告 | 未报告 | 6 次连续吸附-脱附循环 Pb 去除率 >90%（前 4 循环衰减 <1.70%；Cd 仅降 0.477%）（正文 3.6）；CSV ret 98.86-90.39 | E:\mzh3\所有正文和附件\第一波markdown\Study on the mechanisMOF removing Pb (II) and Cd (II) from industrial wastewater by copper based MOF modified with ethylenediamine.md | P0405 | 10.1016/j.fuproc.2023.107798 | 1 | ph | 298 | 1.2 | 953.1056 | 877.2947 | 239.4231 | 807.8096 | 1 | 877.2947 | 98.85584 | 8 | 789.4872 | pH | Study on the mechanism of removing Pb (II) and Cd (II) from industrial wastewater by copper based MOF modified with ethylenediamine | P0405 | Post-modified MOF
P0137 | P0137_M1 | HKUST-1-EDA | M2 | T8 | 乙二胺（EDA）后修饰铜基 MOF 吸附剂（HKUST-1 氨基功能化） | HKUST-1(Cu3(BTC)2(H2O)3 | Cu | trimesic acid | 1 | 1 | 0 | 0 | 1 | 1 | 0 | 0 | 0 | 1 | 0.1 g HKUST-1 于 150 C 脱水 12 h → 悬浮 10 mL 无水甲苯 + 乙二胺，RT 搅拌 24 h（氨基与表面交联），乙醇洗涤，RT 干燥；FTIR N-H 3218-3306 cm-1/1561 cm-1、C-N 982 cm-1 | ethylenediamine | 0 |  | 0 | No |  |  | 4.0873 | 0.008062 |  | 不规则交联结构、表面粗糙、八面体轮廓模糊（EDA 包覆晶体表面；原始 HKUST-1 为光滑典型八面体） | vacuum activation; thermal drying | 60 | 12 h | ①HKUST-1 水热（硝酸铜三水合物 5 g + BTC 2.5 g/42.5 mL DMF + 42.5 mL 乙醇 + 42.5 mL 超纯水，超声 10 min，85 C 20 h，DMF/乙醇洗涤，60 C 真空干燥过夜）；②HKUST-1-EDA 后修饰（150 C 脱水 12 h → 无水甲苯 + 乙二胺 RT 24 h） | toluene | Cu(NO3)2.3H2O | trimesic acid | F1 |  | ethylenediamine | 25 | 24 | 未报告 | 未报告 | 6 次连续吸附-脱附循环 Pb 去除率 >90%（前 4 循环衰减 <1.70%；Cd 仅降 0.477%）（正文 3.6）；CSV ret 98.86-90.39 | E:\mzh3\所有正文和附件\第一波markdown\Study on the mechanisMOF removing Pb (II) and Cd (II) from industrial wastewater by copper based MOF modified with ethylenediamine.md | P0405 | 10.1016/j.fuproc.2023.107798 | 1 | ph | 298 | 1.2 | 953.1056 | 877.2947 | 239.4231 | 807.8096 | 1 | 877.2947 | 98.85584 | 8 | 764.9011 | pH | Study on the mechanism of removing Pb (II) and Cd (II) from industrial wastewater by copper based MOF modified with ethylenediamine | P0405 | Post-modified MOF
P0137 | P0137_M1 | HKUST-1-EDA | M2 | T8 | 乙二胺（EDA）后修饰铜基 MOF 吸附剂（HKUST-1 氨基功能化） | HKUST-1(Cu3(BTC)2(H2O)3 | Cu | trimesic acid | 1 | 1 | 0 | 0 | 1 | 1 | 0 | 0 | 0 | 1 | 0.1 g HKUST-1 于 150 C 脱水 12 h → 悬浮 10 mL 无水甲苯 + 乙二胺，RT 搅拌 24 h（氨基与表面交联），乙醇洗涤，RT 干燥；FTIR N-H 3218-3306 cm-1/1561 cm-1、C-N 982 cm-1 | ethylenediamine | 0 |  | 0 | No |  |  | 4.0873 | 0.008062 |  | 不规则交联结构、表面粗糙、八面体轮廓模糊（EDA 包覆晶体表面；原始 HKUST-1 为光滑典型八面体） | vacuum activation; thermal drying | 60 | 12 h | ①HKUST-1 水热（硝酸铜三水合物 5 g + BTC 2.5 g/42.5 mL DMF + 42.5 mL 乙醇 + 42.5 mL 超纯水，超声 10 min，85 C 20 h，DMF/乙醇洗涤，60 C 真空干燥过夜）；②HKUST-1-EDA 后修饰（150 C 脱水 12 h → 无水甲苯 + 乙二胺 RT 24 h） | toluene | Cu(NO3)2.3H2O | trimesic acid | F1 |  | ethylenediamine | 25 | 24 | 未报告 | 未报告 | 6 次连续吸附-脱附循环 Pb 去除率 >90%（前 4 循环衰减 <1.70%；Cd 仅降 0.477%）（正文 3.6）；CSV ret 98.86-90.39 | E:\mzh3\所有正文和附件\第一波markdown\Study on the mechanisMOF removing Pb (II) and Cd (II) from industrial wastewater by copper based MOF modified with ethylenediamine.md | P0405 | 10.1016/j.fuproc.2023.107798 | 1 | cm | 298 | 0.2 | 953.1056 | 825.4674 | 239.4231 | 807.8096 | 1 | 877.2947 | 98.85584 | 5 | 877.2947 | MOF加入浓度 | Study on the mechanism of removing Pb (II) and Cd (II) from industrial wastewater by copper based MOF modified with ethylenediamine | P0405 | Post-modified MOF
P0137 | P0137_M1 | HKUST-1-EDA | M2 | T8 | 乙二胺（EDA）后修饰铜基 MOF 吸附剂（HKUST-1 氨基功能化） | HKUST-1(Cu3(BTC)2(H2O)3 | Cu | trimesic acid | 1 | 1 | 0 | 0 | 1 | 1 | 0 | 0 | 0 | 1 | 0.1 g HKUST-1 于 150 C 脱水 12 h → 悬浮 10 mL 无水甲苯 + 乙二胺，RT 搅拌 24 h（氨基与表面交联），乙醇洗涤，RT 干燥；FTIR N-H 3218-3306 cm-1/1561 cm-1、C-N 982 cm-1 | ethylenediamine | 0 |  | 0 | No |  |  | 4.0873 | 0.008062 |  | 不规则交联结构、表面粗糙、八面体轮廓模糊（EDA 包覆晶体表面；原始 HKUST-1 为光滑典型八面体） | vacuum activation; thermal drying | 60 | 12 h | ①HKUST-1 水热（硝酸铜三水合物 5 g + BTC 2.5 g/42.5 mL DMF + 42.5 mL 乙醇 + 42.5 mL 超纯水，超声 10 min，85 C 20 h，DMF/乙醇洗涤，60 C 真空干燥过夜）；②HKUST-1-EDA 后修饰（150 C 脱水 12 h → 无水甲苯 + 乙二胺 RT 24 h） | toluene | Cu(NO3)2.3H2O | trimesic acid | F1 |  | ethylenediamine | 25 | 24 | 未报告 | 未报告 | 6 次连续吸附-脱附循环 Pb 去除率 >90%（前 4 循环衰减 <1.70%；Cd 仅降 0.477%）（正文 3.6）；CSV ret 98.86-90.39 | E:\mzh3\所有正文和附件\第一波markdown\Study on the mechanisMOF removing Pb (II) and Cd (II) from industrial wastewater by copper based MOF modified with ethylenediamine.md | P0405 | 10.1016/j.fuproc.2023.107798 | 1 | cm | 298 | 0.4 | 953.1056 | 866.9292 | 239.4231 | 807.8096 | 1 | 877.2947 | 98.85584 | 5 | 877.2947 | MOF加入浓度 | Study on the mechanism of removing Pb (II) and Cd (II) from industrial wastewater by copper based MOF modified with ethylenediamine | P0405 | Post-modified MOF
P0137 | P0137_M1 | HKUST-1-EDA | M2 | T8 | 乙二胺（EDA）后修饰铜基 MOF 吸附剂（HKUST-1 氨基功能化） | HKUST-1(Cu3(BTC)2(H2O)3 | Cu | trimesic acid | 1 | 1 | 0 | 0 | 1 | 1 | 0 | 0 | 0 | 1 | 0.1 g HKUST-1 于 150 C 脱水 12 h → 悬浮 10 mL 无水甲苯 + 乙二胺，RT 搅拌 24 h（氨基与表面交联），乙醇洗涤，RT 干燥；FTIR N-H 3218-3306 cm-1/1561 cm-1、C-N 982 cm-1 | ethylenediamine | 0 |  | 0 | No |  |  | 4.0873 | 0.008062 |  | 不规则交联结构、表面粗糙、八面体轮廓模糊（EDA 包覆晶体表面；原始 HKUST-1 为光滑典型八面体） | vacuum activation; thermal drying | 60 | 12 h | ①HKUST-1 水热（硝酸铜三水合物 5 g + BTC 2.5 g/42.5 mL DMF + 42.5 mL 乙醇 + 42.5 mL 超纯水，超声 10 min，85 C 20 h，DMF/乙醇洗涤，60 C 真空干燥过夜）；②HKUST-1-EDA 后修饰（150 C 脱水 12 h → 无水甲苯 + 乙二胺 RT 24 h） | toluene | Cu(NO3)2.3H2O | trimesic acid | F1 |  | ethylenediamine | 25 | 24 | 未报告 | 未报告 | 6 次连续吸附-脱附循环 Pb 去除率 >90%（前 4 循环衰减 <1.70%；Cd 仅降 0.477%）（正文 3.6）；CSV ret 98.86-90.39 | E:\mzh3\所有正文和附件\第一波markdown\Study on the mechanisMOF removing Pb (II) and Cd (II) from industrial wastewater by copper based MOF modified with ethylenediamine.md | P0405 | 10.1016/j.fuproc.2023.107798 | 1 | cm | 298 | 0.6 | 953.1056 | 856.5638 | 239.4231 | 807.8096 | 1 | 877.2947 | 98.85584 | 5 | 877.2947 | MOF加入浓度 | Study on the mechanism of removing Pb (II) and Cd (II) from industrial wastewater by copper based MOF modified with ethylenediamine | P0405 | Post-modified MOF
P0137 | P0137_M1 | HKUST-1-EDA | M2 | T8 | 乙二胺（EDA）后修饰铜基 MOF 吸附剂（HKUST-1 氨基功能化） | HKUST-1(Cu3(BTC)2(H2O)3 | Cu | trimesic acid | 1 | 1 | 0 | 0 | 1 | 1 | 0 | 0 | 0 | 1 | 0.1 g HKUST-1 于 150 C 脱水 12 h → 悬浮 10 mL 无水甲苯 + 乙二胺，RT 搅拌 24 h（氨基与表面交联），乙醇洗涤，RT 干燥；FTIR N-H 3218-3306 cm-1/1561 cm-1、C-N 982 cm-1 | ethylenediamine | 0 |  | 0 | No |  |  | 4.0873 | 0.008062 |  | 不规则交联结构、表面粗糙、八面体轮廓模糊（EDA 包覆晶体表面；原始 HKUST-1 为光滑典型八面体） | vacuum activation; thermal drying | 60 | 12 h | ①HKUST-1 水热（硝酸铜三水合物 5 g + BTC 2.5 g/42.5 mL DMF + 42.5 mL 乙醇 + 42.5 mL 超纯水，超声 10 min，85 C 20 h，DMF/乙醇洗涤，60 C 真空干燥过夜）；②HKUST-1-EDA 后修饰（150 C 脱水 12 h → 无水甲苯 + 乙二胺 RT 24 h） | toluene | Cu(NO3)2.3H2O | trimesic acid | F1 |  | ethylenediamine | 25 | 24 | 未报告 | 未报告 | 6 次连续吸附-脱附循环 Pb 去除率 >90%（前 4 循环衰减 <1.70%；Cd 仅降 0.477%）（正文 3.6）；CSV ret 98.86-90.39 | E:\mzh3\所有正文和附件\第一波markdown\Study on the mechanisMOF removing Pb (II) and Cd (II) from industrial wastewater by copper based MOF modified with ethylenediamine.md | P0405 | 10.1016/j.fuproc.2023.107798 | 1 | cm | 298 | 0.8 | 953.1056 | 863.4741 | 239.4231 | 807.8096 | 1 | 877.2947 | 98.85584 | 5 | 877.2947 | MOF加入浓度 | Study on the mechanism of removing Pb (II) and Cd (II) from industrial wastewater by copper based MOF modified with ethylenediamine | P0405 | Post-modified MOF
P0137 | P0137_M1 | HKUST-1-EDA | M2 | T8 | 乙二胺（EDA）后修饰铜基 MOF 吸附剂（HKUST-1 氨基功能化） | HKUST-1(Cu3(BTC)2(H2O)3 | Cu | trimesic acid | 1 | 1 | 0 | 0 | 1 | 1 | 0 | 0 | 0 | 1 | 0.1 g HKUST-1 于 150 C 脱水 12 h → 悬浮 10 mL 无水甲苯 + 乙二胺，RT 搅拌 24 h（氨基与表面交联），乙醇洗涤，RT 干燥；FTIR N-H 3218-3306 cm-1/1561 cm-1、C-N 982 cm-1 | ethylenediamine | 0 |  | 0 | No |  |  | 4.0873 | 0.008062 |  | 不规则交联结构、表面粗糙、八面体轮廓模糊（EDA 包覆晶体表面；原始 HKUST-1 为光滑典型八面体） | vacuum activation; thermal drying | 60 | 12 h | ①HKUST-1 水热（硝酸铜三水合物 5 g + BTC 2.5 g/42.5 mL DMF + 42.5 mL 乙醇 + 42.5 mL 超纯水，超声 10 min，85 C 20 h，DMF/乙醇洗涤，60 C 真空干燥过夜）；②HKUST-1-EDA 后修饰（150 C 脱水 12 h → 无水甲苯 + 乙二胺 RT 24 h） | toluene | Cu(NO3)2.3H2O | trimesic acid | F1 |  | ethylenediamine | 25 | 24 | 未报告 | 未报告 | 6 次连续吸附-脱附循环 Pb 去除率 >90%（前 4 循环衰减 <1.70%；Cd 仅降 0.477%）（正文 3.6）；CSV ret 98.86-90.39 | E:\mzh3\所有正文和附件\第一波markdown\Study on the mechanisMOF removing Pb (II) and Cd (II) from industrial wastewater by copper based MOF modified with ethylenediamine.md | P0405 | 10.1016/j.fuproc.2023.107798 | 1 | cm | 298 | 1 | 953.1056 | 860.0189 | 239.4231 | 807.8096 | 1 | 877.2947 | 98.85584 | 5 | 877.2947 | MOF加入浓度 | Study on the mechanism of removing Pb (II) and Cd (II) from industrial wastewater by copper based MOF modified with ethylenediamine | P0405 | Post-modified MOF
P0137 | P0137_M1 | HKUST-1-EDA | M2 | T8 | 乙二胺（EDA）后修饰铜基 MOF 吸附剂（HKUST-1 氨基功能化） | HKUST-1(Cu3(BTC)2(H2O)3 | Cu | trimesic acid | 1 | 1 | 0 | 0 | 1 | 1 | 0 | 0 | 0 | 1 | 0.1 g HKUST-1 于 150 C 脱水 12 h → 悬浮 10 mL 无水甲苯 + 乙二胺，RT 搅拌 24 h（氨基与表面交联），乙醇洗涤，RT 干燥；FTIR N-H 3218-3306 cm-1/1561 cm-1、C-N 982 cm-1 | ethylenediamine | 0 |  | 0 | No |  |  | 4.0873 | 0.008062 |  | 不规则交联结构、表面粗糙、八面体轮廓模糊（EDA 包覆晶体表面；原始 HKUST-1 为光滑典型八面体） | vacuum activation; thermal drying | 60 | 12 h | ①HKUST-1 水热（硝酸铜三水合物 5 g + BTC 2.5 g/42.5 mL DMF + 42.5 mL 乙醇 + 42.5 mL 超纯水，超声 10 min，85 C 20 h，DMF/乙醇洗涤，60 C 真空干燥过夜）；②HKUST-1-EDA 后修饰（150 C 脱水 12 h → 无水甲苯 + 乙二胺 RT 24 h） | toluene | Cu(NO3)2.3H2O | trimesic acid | F1 |  | ethylenediamine | 25 | 24 | 未报告 | 未报告 | 6 次连续吸附-脱附循环 Pb 去除率 >90%（前 4 循环衰减 <1.70%；Cd 仅降 0.477%）（正文 3.6）；CSV ret 98.86-90.39 | E:\mzh3\所有正文和附件\第一波markdown\Study on the mechanisMOF removing Pb (II) and Cd (II) from industrial wastewater by copper based MOF modified with ethylenediamine.md | P0405 | 10.1016/j.fuproc.2023.107798 | 1 | cm | 298 | 1.2 | 953.1056 | 877.2947 | 239.4231 | 807.8096 | 1 | 877.2947 | 98.85584 | 5 | 877.2947 | MOF加入浓度 | Study on the mechanism of removing Pb (II) and Cd (II) from industrial wastewater by copper based MOF modified with ethylenediamine | P0405 | Post-modified MOF
P0137 | P0137_M1 | HKUST-1-EDA | M2 | T8 | 乙二胺（EDA）后修饰铜基 MOF 吸附剂（HKUST-1 氨基功能化） | HKUST-1(Cu3(BTC)2(H2O)3 | Cu | trimesic acid | 1 | 1 | 0 | 0 | 1 | 1 | 0 | 0 | 0 | 1 | 0.1 g HKUST-1 于 150 C 脱水 12 h → 悬浮 10 mL 无水甲苯 + 乙二胺，RT 搅拌 24 h（氨基与表面交联），乙醇洗涤，RT 干燥；FTIR N-H 3218-3306 cm-1/1561 cm-1、C-N 982 cm-1 | ethylenediamine | 0 |  | 0 | No |  |  | 4.0873 | 0.008062 |  | 不规则交联结构、表面粗糙、八面体轮廓模糊（EDA 包覆晶体表面；原始 HKUST-1 为光滑典型八面体） | vacuum activation; thermal drying | 60 | 12 h | ①HKUST-1 水热（硝酸铜三水合物 5 g + BTC 2.5 g/42.5 mL DMF + 42.5 mL 乙醇 + 42.5 mL 超纯水，超声 10 min，85 C 20 h，DMF/乙醇洗涤，60 C 真空干燥过夜）；②HKUST-1-EDA 后修饰（150 C 脱水 12 h → 无水甲苯 + 乙二胺 RT 24 h） | toluene | Cu(NO3)2.3H2O | trimesic acid | F1 |  | ethylenediamine | 25 | 24 | 未报告 | 未报告 | 6 次连续吸附-脱附循环 Pb 去除率 >90%（前 4 循环衰减 <1.70%；Cd 仅降 0.477%）（正文 3.6）；CSV ret 98.86-90.39 | E:\mzh3\所有正文和附件\第一波markdown\Study on the mechanisMOF removing Pb (II) and Cd (II) from industrial wastewater by copper based MOF modified with ethylenediamine.md | P0405 | 10.1016/j.fuproc.2023.107798 | 1 | cm | 298 | 1.6 | 953.1056 | 863.4741 | 239.4231 | 807.8096 | 1 | 877.2947 | 98.85584 | 5 | 877.2947 | MOF加入浓度 | Study on the mechanism of removing Pb (II) and Cd (II) from industrial wastewater by copper based MOF modified with ethylenediamine | P0405 | Post-modified MOF
P0137 | P0137_M1 | HKUST-1-EDA | M2 | T8 | 乙二胺（EDA）后修饰铜基 MOF 吸附剂（HKUST-1 氨基功能化） | HKUST-1(Cu3(BTC)2(H2O)3 | Cu | trimesic acid | 1 | 1 | 0 | 0 | 1 | 1 | 0 | 0 | 0 | 1 | 0.1 g HKUST-1 于 150 C 脱水 12 h → 悬浮 10 mL 无水甲苯 + 乙二胺，RT 搅拌 24 h（氨基与表面交联），乙醇洗涤，RT 干燥；FTIR N-H 3218-3306 cm-1/1561 cm-1、C-N 982 cm-1 | ethylenediamine | 0 |  | 0 | No |  |  | 4.0873 | 0.008062 |  | 不规则交联结构、表面粗糙、八面体轮廓模糊（EDA 包覆晶体表面；原始 HKUST-1 为光滑典型八面体） | vacuum activation; thermal drying | 60 | 12 h | ①HKUST-1 水热（硝酸铜三水合物 5 g + BTC 2.5 g/42.5 mL DMF + 42.5 mL 乙醇 + 42.5 mL 超纯水，超声 10 min，85 C 20 h，DMF/乙醇洗涤，60 C 真空干燥过夜）；②HKUST-1-EDA 后修饰（150 C 脱水 12 h → 无水甲苯 + 乙二胺 RT 24 h） | toluene | Cu(NO3)2.3H2O | trimesic acid | F1 |  | ethylenediamine | 25 | 24 | 未报告 | 未报告 | 6 次连续吸附-脱附循环 Pb 去除率 >90%（前 4 循环衰减 <1.70%；Cd 仅降 0.477%）（正文 3.6）；CSV ret 98.86-90.39 | E:\mzh3\所有正文和附件\第一波markdown\Study on the mechanisMOF removing Pb (II) and Cd (II) from industrial wastewater by copper based MOF modified with ethylenediamine.md | P0405 | 10.1016/j.fuproc.2023.107798 | 1 | isotherm | 298 | 1.2 | 81.0559 | 131.401 | 239.4231 | 807.8096 | 1 | 877.2947 | 98.85584 | 5 | 877.2947 | 等温线 | Study on the mechanism of removing Pb (II) and Cd (II) from industrial wastewater by copper based MOF modified with ethylenediamine | P0405 | Post-modified MOF
P0137 | P0137_M1 | HKUST-1-EDA | M2 | T8 | 乙二胺（EDA）后修饰铜基 MOF 吸附剂（HKUST-1 氨基功能化） | HKUST-1(Cu3(BTC)2(H2O)3 | Cu | trimesic acid | 1 | 1 | 0 | 0 | 1 | 1 | 0 | 0 | 0 | 1 | 0.1 g HKUST-1 于 150 C 脱水 12 h → 悬浮 10 mL 无水甲苯 + 乙二胺，RT 搅拌 24 h（氨基与表面交联），乙醇洗涤，RT 干燥；FTIR N-H 3218-3306 cm-1/1561 cm-1、C-N 982 cm-1 | ethylenediamine | 0 |  | 0 | No |  |  | 4.0873 | 0.008062 |  | 不规则交联结构、表面粗糙、八面体轮廓模糊（EDA 包覆晶体表面；原始 HKUST-1 为光滑典型八面体） | vacuum activation; thermal drying | 60 | 12 h | ①HKUST-1 水热（硝酸铜三水合物 5 g + BTC 2.5 g/42.5 mL DMF + 42.5 mL 乙醇 + 42.5 mL 超纯水，超声 10 min，85 C 20 h，DMF/乙醇洗涤，60 C 真空干燥过夜）；②HKUST-1-EDA 后修饰（150 C 脱水 12 h → 无水甲苯 + 乙二胺 RT 24 h） | toluene | Cu(NO3)2.3H2O | trimesic acid | F1 |  | ethylenediamine | 25 | 24 | 未报告 | 未报告 | 6 次连续吸附-脱附循环 Pb 去除率 >90%（前 4 循环衰减 <1.70%；Cd 仅降 0.477%）（正文 3.6）；CSV ret 98.86-90.39 | E:\mzh3\所有正文和附件\第一波markdown\Study on the mechanisMOF removing Pb (II) and Cd (II) from industrial wastewater by copper based MOF modified with ethylenediamine.md | P0405 | 10.1016/j.fuproc.2023.107798 | 1 | isotherm | 298 | 1.2 | 181.677 | 313.0435 | 239.4231 | 807.8096 | 1 | 877.2947 | 98.85584 | 5 | 877.2947 | 等温线 | Study on the mechanism of removing Pb (II) and Cd (II) from industrial wastewater by copper based MOF modified with ethylenediamine | P0405 | Post-modified MOF
P0137 | P0137_M1 | HKUST-1-EDA | M2 | T8 | 乙二胺（EDA）后修饰铜基 MOF 吸附剂（HKUST-1 氨基功能化） | HKUST-1(Cu3(BTC)2(H2O)3 | Cu | trimesic acid | 1 | 1 | 0 | 0 | 1 | 1 | 0 | 0 | 0 | 1 | 0.1 g HKUST-1 于 150 C 脱水 12 h → 悬浮 10 mL 无水甲苯 + 乙二胺，RT 搅拌 24 h（氨基与表面交联），乙醇洗涤，RT 干燥；FTIR N-H 3218-3306 cm-1/1561 cm-1、C-N 982 cm-1 | ethylenediamine | 0 |  | 0 | No |  |  | 4.0873 | 0.008062 |  | 不规则交联结构、表面粗糙、八面体轮廓模糊（EDA 包覆晶体表面；原始 HKUST-1 为光滑典型八面体） | vacuum activation; thermal drying | 60 | 12 h | ①HKUST-1 水热（硝酸铜三水合物 5 g + BTC 2.5 g/42.5 mL DMF + 42.5 mL 乙醇 + 42.5 mL 超纯水，超声 10 min，85 C 20 h，DMF/乙醇洗涤，60 C 真空干燥过夜）；②HKUST-1-EDA 后修饰（150 C 脱水 12 h → 无水甲苯 + 乙二胺 RT 24 h） | toluene | Cu(NO3)2.3H2O | trimesic acid | F1 |  | ethylenediamine | 25 | 24 | 未报告 | 未报告 | 6 次连续吸附-脱附循环 Pb 去除率 >90%（前 4 循环衰减 <1.70%；Cd 仅降 0.477%）（正文 3.6）；CSV ret 98.86-90.39 | E:\mzh3\所有正文和附件\第一波markdown\Study on the mechanisMOF removing Pb (II) and Cd (II) from industrial wastewater by copper based MOF modified with ethylenediamine.md | P0405 | 10.1016/j.fuproc.2023.107798 | 1 | isotherm | 298 | 1.2 | 265.528 | 452.1739 | 239.4231 | 807.8096 | 1 | 877.2947 | 98.85584 | 5 | 877.2947 | 等温线 | Study on the mechanism of removing Pb (II) and Cd (II) from industrial wastewater by copper based MOF modified with ethylenediamine | P0405 | Post-modified MOF
P0137 | P0137_M1 | HKUST-1-EDA | M2 | T8 | 乙二胺（EDA）后修饰铜基 MOF 吸附剂（HKUST-1 氨基功能化） | HKUST-1(Cu3(BTC)2(H2O)3 | Cu | trimesic acid | 1 | 1 | 0 | 0 | 1 | 1 | 0 | 0 | 0 | 1 | 0.1 g HKUST-1 于 150 C 脱水 12 h → 悬浮 10 mL 无水甲苯 + 乙二胺，RT 搅拌 24 h（氨基与表面交联），乙醇洗涤，RT 干燥；FTIR N-H 3218-3306 cm-1/1561 cm-1、C-N 982 cm-1 | ethylenediamine | 0 |  | 0 | No |  |  | 4.0873 | 0.008062 |  | 不规则交联结构、表面粗糙、八面体轮廓模糊（EDA 包覆晶体表面；原始 HKUST-1 为光滑典型八面体） | vacuum activation; thermal drying | 60 | 12 h | ①HKUST-1 水热（硝酸铜三水合物 5 g + BTC 2.5 g/42.5 mL DMF + 42.5 mL 乙醇 + 42.5 mL 超纯水，超声 10 min，85 C 20 h，DMF/乙醇洗涤，60 C 真空干燥过夜）；②HKUST-1-EDA 后修饰（150 C 脱水 12 h → 无水甲苯 + 乙二胺 RT 24 h） | toluene | Cu(NO3)2.3H2O | trimesic acid | F1 |  | ethylenediamine | 25 | 24 | 未报告 | 未报告 | 6 次连续吸附-脱附循环 Pb 去除率 >90%（前 4 循环衰减 <1.70%；Cd 仅降 0.477%）（正文 3.6）；CSV ret 98.86-90.39 | E:\mzh3\所有正文和附件\第一波markdown\Study on the mechanisMOF removing Pb (II) and Cd (II) from industrial wastewater by copper based MOF modified with ethylenediamine.md | P0405 | 10.1016/j.fuproc.2023.107798 | 1 | isotherm | 298 | 1.2 | 684.7826 | 819.3237 | 239.4231 | 807.8096 | 1 | 877.2947 | 98.85584 | 5 | 877.2947 | 等温线 | Study on the mechanism of removing Pb (II) and Cd (II) from industrial wastewater by copper based MOF modified with ethylenediamine | P0405 | Post-modified MOF
P0137 | P0137_M1 | HKUST-1-EDA | M2 | T8 | 乙二胺（EDA）后修饰铜基 MOF 吸附剂（HKUST-1 氨基功能化） | HKUST-1(Cu3(BTC)2(H2O)3 | Cu | trimesic acid | 1 | 1 | 0 | 0 | 1 | 1 | 0 | 0 | 0 | 1 | 0.1 g HKUST-1 于 150 C 脱水 12 h → 悬浮 10 mL 无水甲苯 + 乙二胺，RT 搅拌 24 h（氨基与表面交联），乙醇洗涤，RT 干燥；FTIR N-H 3218-3306 cm-1/1561 cm-1、C-N 982 cm-1 | ethylenediamine | 0 |  | 0 | No |  |  | 4.0873 | 0.008062 |  | 不规则交联结构、表面粗糙、八面体轮廓模糊（EDA 包覆晶体表面；原始 HKUST-1 为光滑典型八面体） | vacuum activation; thermal drying | 60 | 12 h | ①HKUST-1 水热（硝酸铜三水合物 5 g + BTC 2.5 g/42.5 mL DMF + 42.5 mL 乙醇 + 42.5 mL 超纯水，超声 10 min，85 C 20 h，DMF/乙醇洗涤，60 C 真空干燥过夜）；②HKUST-1-EDA 后修饰（150 C 脱水 12 h → 无水甲苯 + 乙二胺 RT 24 h） | toluene | Cu(NO3)2.3H2O | trimesic acid | F1 |  | ethylenediamine | 25 | 24 | 未报告 | 未报告 | 6 次连续吸附-脱附循环 Pb 去除率 >90%（前 4 循环衰减 <1.70%；Cd 仅降 0.477%）（正文 3.6）；CSV ret 98.86-90.39 | E:\mzh3\所有正文和附件\第一波markdown\Study on the mechanisMOF removing Pb (II) and Cd (II) from industrial wastewater by copper based MOF modified with ethylenediamine.md | P0405 | 10.1016/j.fuproc.2023.107798 | 1 | isotherm | 298 | 1.2 | 953.1056 | 877.2947 | 239.4231 | 807.8096 | 1 | 877.2947 | 98.85584 | 5 | 877.2947 | 等温线 | Study on the mechanism of removing Pb (II) and Cd (II) from industrial wastewater by copper based MOF modified with ethylenediamine | P0405 | Post-modified MOF
P0137 | P0137_M1 | HKUST-1-EDA | M2 | T8 | 乙二胺（EDA）后修饰铜基 MOF 吸附剂（HKUST-1 氨基功能化） | HKUST-1(Cu3(BTC)2(H2O)3 | Cu | trimesic acid | 1 | 1 | 0 | 0 | 1 | 1 | 0 | 0 | 0 | 1 | 0.1 g HKUST-1 于 150 C 脱水 12 h → 悬浮 10 mL 无水甲苯 + 乙二胺，RT 搅拌 24 h（氨基与表面交联），乙醇洗涤，RT 干燥；FTIR N-H 3218-3306 cm-1/1561 cm-1、C-N 982 cm-1 | ethylenediamine | 0 |  | 0 | No |  |  | 4.0873 | 0.008062 |  | 不规则交联结构、表面粗糙、八面体轮廓模糊（EDA 包覆晶体表面；原始 HKUST-1 为光滑典型八面体） | vacuum activation; thermal drying | 60 | 12 h | ①HKUST-1 水热（硝酸铜三水合物 5 g + BTC 2.5 g/42.5 mL DMF + 42.5 mL 乙醇 + 42.5 mL 超纯水，超声 10 min，85 C 20 h，DMF/乙醇洗涤，60 C 真空干燥过夜）；②HKUST-1-EDA 后修饰（150 C 脱水 12 h → 无水甲苯 + 乙二胺 RT 24 h） | toluene | Cu(NO3)2.3H2O | trimesic acid | F1 |  | ethylenediamine | 25 | 24 | 未报告 | 未报告 | 6 次连续吸附-脱附循环 Pb 去除率 >90%（前 4 循环衰减 <1.70%；Cd 仅降 0.477%）（正文 3.6）；CSV ret 98.86-90.39 | E:\mzh3\所有正文和附件\第一波markdown\Study on the mechanisMOF removing Pb (II) and Cd (II) from industrial wastewater by copper based MOF modified with ethylenediamine.md | P0405 | 10.1016/j.fuproc.2023.107798 | 1 | kinetics | 298 | 1.2 | 953.1056 | 877.2947 | 1.442308 | 66.50641 | 1 | 877.2947 | 98.85584 | 5 | 877.2947 | 动力学 | Study on the mechanism of removing Pb (II) and Cd (II) from industrial wastewater by copper based MOF modified with ethylenediamine | P0405 | Post-modified MOF
P0137 | P0137_M1 | HKUST-1-EDA | M2 | T8 | 乙二胺（EDA）后修饰铜基 MOF 吸附剂（HKUST-1 氨基功能化） | HKUST-1(Cu3(BTC)2(H2O)3 | Cu | trimesic acid | 1 | 1 | 0 | 0 | 1 | 1 | 0 | 0 | 0 | 1 | 0.1 g HKUST-1 于 150 C 脱水 12 h → 悬浮 10 mL 无水甲苯 + 乙二胺，RT 搅拌 24 h（氨基与表面交联），乙醇洗涤，RT 干燥；FTIR N-H 3218-3306 cm-1/1561 cm-1、C-N 982 cm-1 | ethylenediamine | 0 |  | 0 | No |  |  | 4.0873 | 0.008062 |  | 不规则交联结构、表面粗糙、八面体轮廓模糊（EDA 包覆晶体表面；原始 HKUST-1 为光滑典型八面体） | vacuum activation; thermal drying | 60 | 12 h | ①HKUST-1 水热（硝酸铜三水合物 5 g + BTC 2.5 g/42.5 mL DMF + 42.5 mL 乙醇 + 42.5 mL 超纯水，超声 10 min，85 C 20 h，DMF/乙醇洗涤，60 C 真空干燥过夜）；②HKUST-1-EDA 后修饰（150 C 脱水 12 h → 无水甲苯 + 乙二胺 RT 24 h） | toluene | Cu(NO3)2.3H2O | trimesic acid | F1 |  | ethylenediamine | 25 | 24 | 未报告 | 未报告 | 6 次连续吸附-脱附循环 Pb 去除率 >90%（前 4 循环衰减 <1.70%；Cd 仅降 0.477%）（正文 3.6）；CSV ret 98.86-90.39 | E:\mzh3\所有正文和附件\第一波markdown\Study on the mechanisMOF removing Pb (II) and Cd (II) from industrial wastewater by copper based MOF modified with ethylenediamine.md | P0405 | 10.1016/j.fuproc.2023.107798 | 1 | kinetics | 298 | 1.2 | 953.1056 | 877.2947 | 56.44231 | 709.8048 | 1 | 877.2947 | 98.85584 | 5 | 877.2947 | 动力学 | Study on the mechanism of removing Pb (II) and Cd (II) from industrial wastewater by copper based MOF modified with ethylenediamine | P0405 | Post-modified MOF
P0137 | P0137_M1 | HKUST-1-EDA | M2 | T8 | 乙二胺（EDA）后修饰铜基 MOF 吸附剂（HKUST-1 氨基功能化） | HKUST-1(Cu3(BTC)2(H2O)3 | Cu | trimesic acid | 1 | 1 | 0 | 0 | 1 | 1 | 0 | 0 | 0 | 1 | 0.1 g HKUST-1 于 150 C 脱水 12 h → 悬浮 10 mL 无水甲苯 + 乙二胺，RT 搅拌 24 h（氨基与表面交联），乙醇洗涤，RT 干燥；FTIR N-H 3218-3306 cm-1/1561 cm-1、C-N 982 cm-1 | ethylenediamine | 0 |  | 0 | No |  |  | 4.0873 | 0.008062 |  | 不规则交联结构、表面粗糙、八面体轮廓模糊（EDA 包覆晶体表面；原始 HKUST-1 为光滑典型八面体） | vacuum activation; thermal drying | 60 | 12 h | ①HKUST-1 水热（硝酸铜三水合物 5 g + BTC 2.5 g/42.5 mL DMF + 42.5 mL 乙醇 + 42.5 mL 超纯水，超声 10 min，85 C 20 h，DMF/乙醇洗涤，60 C 真空干燥过夜）；②HKUST-1-EDA 后修饰（150 C 脱水 12 h → 无水甲苯 + 乙二胺 RT 24 h） | toluene | Cu(NO3)2.3H2O | trimesic acid | F1 |  | ethylenediamine | 25 | 24 | 未报告 | 未报告 | 6 次连续吸附-脱附循环 Pb 去除率 >90%（前 4 循环衰减 <1.70%；Cd 仅降 0.477%）（正文 3.6）；CSV ret 98.86-90.39 | E:\mzh3\所有正文和附件\第一波markdown\Study on the mechanisMOF removing Pb (II) and Cd (II) from industrial wastewater by copper based MOF modified with ethylenediamine.md | P0405 | 10.1016/j.fuproc.2023.107798 | 1 | kinetics | 298 | 1.2 | 953.1056 | 877.2947 | 115.6731 | 800.0721 | 1 | 877.2947 | 98.85584 | 5 | 877.2947 | 动力学 | Study on the mechanism of removing Pb (II) and Cd (II) from industrial wastewater by copper based MOF modified with ethylenediamine | P0405 | Post-modified MOF
P0137 | P0137_M1 | HKUST-1-EDA | M2 | T8 | 乙二胺（EDA）后修饰铜基 MOF 吸附剂（HKUST-1 氨基功能化） | HKUST-1(Cu3(BTC)2(H2O)3 | Cu | trimesic acid | 1 | 1 | 0 | 0 | 1 | 1 | 0 | 0 | 0 | 1 | 0.1 g HKUST-1 于 150 C 脱水 12 h → 悬浮 10 mL 无水甲苯 + 乙二胺，RT 搅拌 24 h（氨基与表面交联），乙醇洗涤，RT 干燥；FTIR N-H 3218-3306 cm-1/1561 cm-1、C-N 982 cm-1 | ethylenediamine | 0 |  | 0 | No |  |  | 4.0873 | 0.008062 |  | 不规则交联结构、表面粗糙、八面体轮廓模糊（EDA 包覆晶体表面；原始 HKUST-1 为光滑典型八面体） | vacuum activation; thermal drying | 60 | 12 h | ①HKUST-1 水热（硝酸铜三水合物 5 g + BTC 2.5 g/42.5 mL DMF + 42.5 mL 乙醇 + 42.5 mL 超纯水，超声 10 min，85 C 20 h，DMF/乙醇洗涤，60 C 真空干燥过夜）；②HKUST-1-EDA 后修饰（150 C 脱水 12 h → 无水甲苯 + 乙二胺 RT 24 h） | toluene | Cu(NO3)2.3H2O | trimesic acid | F1 |  | ethylenediamine | 25 | 24 | 未报告 | 未报告 | 6 次连续吸附-脱附循环 Pb 去除率 >90%（前 4 循环衰减 <1.70%；Cd 仅降 0.477%）（正文 3.6）；CSV ret 98.86-90.39 | E:\mzh3\所有正文和附件\第一波markdown\Study on the mechanisMOF removing Pb (II) and Cd (II) from industrial wastewater by copper based MOF modified with ethylenediamine.md | P0405 | 10.1016/j.fuproc.2023.107798 | 1 | kinetics | 298 | 1.2 | 953.1056 | 877.2947 | 178.0769 | 821.1325 | 1 | 877.2947 | 98.85584 | 5 | 877.2947 | 动力学 | Study on the mechanism of removing Pb (II) and Cd (II) from industrial wastewater by copper based MOF modified with ethylenediamine | P0405 | Post-modified MOF
P0137 | P0137_M1 | HKUST-1-EDA | M2 | T8 | 乙二胺（EDA）后修饰铜基 MOF 吸附剂（HKUST-1 氨基功能化） | HKUST-1(Cu3(BTC)2(H2O)3 | Cu | trimesic acid | 1 | 1 | 0 | 0 | 1 | 1 | 0 | 0 | 0 | 1 | 0.1 g HKUST-1 于 150 C 脱水 12 h → 悬浮 10 mL 无水甲苯 + 乙二胺，RT 搅拌 24 h（氨基与表面交联），乙醇洗涤，RT 干燥；FTIR N-H 3218-3306 cm-1/1561 cm-1、C-N 982 cm-1 | ethylenediamine | 0 |  | 0 | No |  |  | 4.0873 | 0.008062 |  | 不规则交联结构、表面粗糙、八面体轮廓模糊（EDA 包覆晶体表面；原始 HKUST-1 为光滑典型八面体） | vacuum activation; thermal drying | 60 | 12 h | ①HKUST-1 水热（硝酸铜三水合物 5 g + BTC 2.5 g/42.5 mL DMF + 42.5 mL 乙醇 + 42.5 mL 超纯水，超声 10 min，85 C 20 h，DMF/乙醇洗涤，60 C 真空干燥过夜）；②HKUST-1-EDA 后修饰（150 C 脱水 12 h → 无水甲苯 + 乙二胺 RT 24 h） | toluene | Cu(NO3)2.3H2O | trimesic acid | F1 |  | ethylenediamine | 25 | 24 | 未报告 | 未报告 | 6 次连续吸附-脱附循环 Pb 去除率 >90%（前 4 循环衰减 <1.70%；Cd 仅降 0.477%）（正文 3.6）；CSV ret 98.86-90.39 | E:\mzh3\所有正文和附件\第一波markdown\Study on the mechanisMOF removing Pb (II) and Cd (II) from industrial wastewater by copper based MOF modified with ethylenediamine.md | P0405 | 10.1016/j.fuproc.2023.107798 | 1 | kinetics | 298 | 1.2 | 953.1056 | 877.2947 | 239.4231 | 807.8096 | 1 | 877.2947 | 98.85584 | 5 | 877.2947 | 动力学 | Study on the mechanism of removing Pb (II) and Cd (II) from industrial wastewater by copper based MOF modified with ethylenediamine | P0405 | Post-modified MOF
P0137 | P0137_M1 | HKUST-1-EDA | M2 | T8 | 乙二胺（EDA）后修饰铜基 MOF 吸附剂（HKUST-1 氨基功能化） | HKUST-1(Cu3(BTC)2(H2O)3 | Cu | trimesic acid | 1 | 1 | 0 | 0 | 1 | 1 | 0 | 0 | 0 | 1 | 0.1 g HKUST-1 于 150 C 脱水 12 h → 悬浮 10 mL 无水甲苯 + 乙二胺，RT 搅拌 24 h（氨基与表面交联），乙醇洗涤，RT 干燥；FTIR N-H 3218-3306 cm-1/1561 cm-1、C-N 982 cm-1 | ethylenediamine | 0 |  | 0 | No |  |  | 4.0873 | 0.008062 |  | 不规则交联结构、表面粗糙、八面体轮廓模糊（EDA 包覆晶体表面；原始 HKUST-1 为光滑典型八面体） | vacuum activation; thermal drying | 60 | 12 h | ①HKUST-1 水热（硝酸铜三水合物 5 g + BTC 2.5 g/42.5 mL DMF + 42.5 mL 乙醇 + 42.5 mL 超纯水，超声 10 min，85 C 20 h，DMF/乙醇洗涤，60 C 真空干燥过夜）；②HKUST-1-EDA 后修饰（150 C 脱水 12 h → 无水甲苯 + 乙二胺 RT 24 h） | toluene | Cu(NO3)2.3H2O | trimesic acid | F1 |  | ethylenediamine | 25 | 24 | 未报告 | 未报告 | 6 次连续吸附-脱附循环 Pb 去除率 >90%（前 4 循环衰减 <1.70%；Cd 仅降 0.477%）（正文 3.6）；CSV ret 98.86-90.39 | E:\mzh3\所有正文和附件\第一波markdown\Study on the mechanisMOF removing Pb (II) and Cd (II) from industrial wastewater by copper based MOF modified with ethylenediamine.md | P0405 | 10.1016/j.fuproc.2023.107798 | 1 | regeneration | 298 | 1.2 | 953.1056 | 877.2947 | 239.4231 | 807.8096 | 1 | 877.2947 | 98.85584 | 5 | 877.2947 | 循环性 | Study on the mechanism of removing Pb (II) and Cd (II) from industrial wastewater by copper based MOF modified with ethylenediamine | P0405 | Post-modified MOF
P0137 | P0137_M1 | HKUST-1-EDA | M2 | T8 | 乙二胺（EDA）后修饰铜基 MOF 吸附剂（HKUST-1 氨基功能化） | HKUST-1(Cu3(BTC)2(H2O)3 | Cu | trimesic acid | 1 | 1 | 0 | 0 | 1 | 1 | 0 | 0 | 0 | 1 | 0.1 g HKUST-1 于 150 C 脱水 12 h → 悬浮 10 mL 无水甲苯 + 乙二胺，RT 搅拌 24 h（氨基与表面交联），乙醇洗涤，RT 干燥；FTIR N-H 3218-3306 cm-1/1561 cm-1、C-N 982 cm-1 | ethylenediamine | 0 |  | 0 | No |  |  | 4.0873 | 0.008062 |  | 不规则交联结构、表面粗糙、八面体轮廓模糊（EDA 包覆晶体表面；原始 HKUST-1 为光滑典型八面体） | vacuum activation; thermal drying | 60 | 12 h | ①HKUST-1 水热（硝酸铜三水合物 5 g + BTC 2.5 g/42.5 mL DMF + 42.5 mL 乙醇 + 42.5 mL 超纯水，超声 10 min，85 C 20 h，DMF/乙醇洗涤，60 C 真空干燥过夜）；②HKUST-1-EDA 后修饰（150 C 脱水 12 h → 无水甲苯 + 乙二胺 RT 24 h） | toluene | Cu(NO3)2.3H2O | trimesic acid | F1 |  | ethylenediamine | 25 | 24 | 未报告 | 未报告 | 6 次连续吸附-脱附循环 Pb 去除率 >90%（前 4 循环衰减 <1.70%；Cd 仅降 0.477%）（正文 3.6）；CSV ret 98.86-90.39 | E:\mzh3\所有正文和附件\第一波markdown\Study on the mechanisMOF removing Pb (II) and Cd (II) from industrial wastewater by copper based MOF modified with ethylenediamine.md | P0405 | 10.1016/j.fuproc.2023.107798 | 1 | regeneration | 298 | 1.2 | 953.1056 | 877.2947 | 239.4231 | 807.8096 | 2 | 875.2639 | 98.627 | 5 | 877.2947 | 循环性 | Study on the mechanism of removing Pb (II) and Cd (II) from industrial wastewater by copper based MOF modified with ethylenediamine | P0405 | Post-modified MOF
P0137 | P0137_M1 | HKUST-1-EDA | M2 | T8 | 乙二胺（EDA）后修饰铜基 MOF 吸附剂（HKUST-1 氨基功能化） | HKUST-1(Cu3(BTC)2(H2O)3 | Cu | trimesic acid | 1 | 1 | 0 | 0 | 1 | 1 | 0 | 0 | 0 | 1 | 0.1 g HKUST-1 于 150 C 脱水 12 h → 悬浮 10 mL 无水甲苯 + 乙二胺，RT 搅拌 24 h（氨基与表面交联），乙醇洗涤，RT 干燥；FTIR N-H 3218-3306 cm-1/1561 cm-1、C-N 982 cm-1 | ethylenediamine | 0 |  | 0 | No |  |  | 4.0873 | 0.008062 |  | 不规则交联结构、表面粗糙、八面体轮廓模糊（EDA 包覆晶体表面；原始 HKUST-1 为光滑典型八面体） | vacuum activation; thermal drying | 60 | 12 h | ①HKUST-1 水热（硝酸铜三水合物 5 g + BTC 2.5 g/42.5 mL DMF + 42.5 mL 乙醇 + 42.5 mL 超纯水，超声 10 min，85 C 20 h，DMF/乙醇洗涤，60 C 真空干燥过夜）；②HKUST-1-EDA 后修饰（150 C 脱水 12 h → 无水甲苯 + 乙二胺 RT 24 h） | toluene | Cu(NO3)2.3H2O | trimesic acid | F1 |  | ethylenediamine | 25 | 24 | 未报告 | 未报告 | 6 次连续吸附-脱附循环 Pb 去除率 >90%（前 4 循环衰减 <1.70%；Cd 仅降 0.477%）（正文 3.6）；CSV ret 98.86-90.39 | E:\mzh3\所有正文和附件\第一波markdown\Study on the mechanisMOF removing Pb (II) and Cd (II) from industrial wastewater by copper based MOF modified with ethylenediamine.md | P0405 | 10.1016/j.fuproc.2023.107798 | 1 | regeneration | 298 | 1.2 | 953.1056 | 877.2947 | 239.4231 | 807.8096 | 3 | 852.9254 | 96.10984 | 5 | 877.2947 | 循环性 | Study on the mechanism of removing Pb (II) and Cd (II) from industrial wastewater by copper based MOF modified with ethylenediamine | P0405 | Post-modified MOF
P0137 | P0137_M1 | HKUST-1-EDA | M2 | T8 | 乙二胺（EDA）后修饰铜基 MOF 吸附剂（HKUST-1 氨基功能化） | HKUST-1(Cu3(BTC)2(H2O)3 | Cu | trimesic acid | 1 | 1 | 0 | 0 | 1 | 1 | 0 | 0 | 0 | 1 | 0.1 g HKUST-1 于 150 C 脱水 12 h → 悬浮 10 mL 无水甲苯 + 乙二胺，RT 搅拌 24 h（氨基与表面交联），乙醇洗涤，RT 干燥；FTIR N-H 3218-3306 cm-1/1561 cm-1、C-N 982 cm-1 | ethylenediamine | 0 |  | 0 | No |  |  | 4.0873 | 0.008062 |  | 不规则交联结构、表面粗糙、八面体轮廓模糊（EDA 包覆晶体表面；原始 HKUST-1 为光滑典型八面体） | vacuum activation; thermal drying | 60 | 12 h | ①HKUST-1 水热（硝酸铜三水合物 5 g + BTC 2.5 g/42.5 mL DMF + 42.5 mL 乙醇 + 42.5 mL 超纯水，超声 10 min，85 C 20 h，DMF/乙醇洗涤，60 C 真空干燥过夜）；②HKUST-1-EDA 后修饰（150 C 脱水 12 h → 无水甲苯 + 乙二胺 RT 24 h） | toluene | Cu(NO3)2.3H2O | trimesic acid | F1 |  | ethylenediamine | 25 | 24 | 未报告 | 未报告 | 6 次连续吸附-脱附循环 Pb 去除率 >90%（前 4 循环衰减 <1.70%；Cd 仅降 0.477%）（正文 3.6）；CSV ret 98.86-90.39 | E:\mzh3\所有正文和附件\第一波markdown\Study on the mechanisMOF removing Pb (II) and Cd (II) from industrial wastewater by copper based MOF modified with ethylenediamine.md | P0405 | 10.1016/j.fuproc.2023.107798 | 1 | regeneration | 298 | 1.2 | 953.1056 | 877.2947 | 239.4231 | 807.8096 | 4 | 836.6792 | 94.27918 | 5 | 877.2947 | 循环性 | Study on the mechanism of removing Pb (II) and Cd (II) from industrial wastewater by copper based MOF modified with ethylenediamine | P0405 | Post-modified MOF
P0137 | P0137_M1 | HKUST-1-EDA | M2 | T8 | 乙二胺（EDA）后修饰铜基 MOF 吸附剂（HKUST-1 氨基功能化） | HKUST-1(Cu3(BTC)2(H2O)3 | Cu | trimesic acid | 1 | 1 | 0 | 0 | 1 | 1 | 0 | 0 | 0 | 1 | 0.1 g HKUST-1 于 150 C 脱水 12 h → 悬浮 10 mL 无水甲苯 + 乙二胺，RT 搅拌 24 h（氨基与表面交联），乙醇洗涤，RT 干燥；FTIR N-H 3218-3306 cm-1/1561 cm-1、C-N 982 cm-1 | ethylenediamine | 0 |  | 0 | No |  |  | 4.0873 | 0.008062 |  | 不规则交联结构、表面粗糙、八面体轮廓模糊（EDA 包覆晶体表面；原始 HKUST-1 为光滑典型八面体） | vacuum activation; thermal drying | 60 | 12 h | ①HKUST-1 水热（硝酸铜三水合物 5 g + BTC 2.5 g/42.5 mL DMF + 42.5 mL 乙醇 + 42.5 mL 超纯水，超声 10 min，85 C 20 h，DMF/乙醇洗涤，60 C 真空干燥过夜）；②HKUST-1-EDA 后修饰（150 C 脱水 12 h → 无水甲苯 + 乙二胺 RT 24 h） | toluene | Cu(NO3)2.3H2O | trimesic acid | F1 |  | ethylenediamine | 25 | 24 | 未报告 | 未报告 | 6 次连续吸附-脱附循环 Pb 去除率 >90%（前 4 循环衰减 <1.70%；Cd 仅降 0.477%）（正文 3.6）；CSV ret 98.86-90.39 | E:\mzh3\所有正文和附件\第一波markdown\Study on the mechanisMOF removing Pb (II) and Cd (II) from industrial wastewater by copper based MOF modified with ethylenediamine.md | P0405 | 10.1016/j.fuproc.2023.107798 | 1 | regeneration | 298 | 1.2 | 953.1056 | 877.2947 | 239.4231 | 807.8096 | 5 | 818.4022 | 92.21968 | 5 | 877.2947 | 循环性 | Study on the mechanism of removing Pb (II) and Cd (II) from industrial wastewater by copper based MOF modified with ethylenediamine | P0405 | Post-modified MOF
P0137 | P0137_M1 | HKUST-1-EDA | M2 | T8 | 乙二胺（EDA）后修饰铜基 MOF 吸附剂（HKUST-1 氨基功能化） | HKUST-1(Cu3(BTC)2(H2O)3 | Cu | trimesic acid | 1 | 1 | 0 | 0 | 1 | 1 | 0 | 0 | 0 | 1 | 0.1 g HKUST-1 于 150 C 脱水 12 h → 悬浮 10 mL 无水甲苯 + 乙二胺，RT 搅拌 24 h（氨基与表面交联），乙醇洗涤，RT 干燥；FTIR N-H 3218-3306 cm-1/1561 cm-1、C-N 982 cm-1 | ethylenediamine | 0 |  | 0 | No |  |  | 4.0873 | 0.008062 |  | 不规则交联结构、表面粗糙、八面体轮廓模糊（EDA 包覆晶体表面；原始 HKUST-1 为光滑典型八面体） | vacuum activation; thermal drying | 60 | 12 h | ①HKUST-1 水热（硝酸铜三水合物 5 g + BTC 2.5 g/42.5 mL DMF + 42.5 mL 乙醇 + 42.5 mL 超纯水，超声 10 min，85 C 20 h，DMF/乙醇洗涤，60 C 真空干燥过夜）；②HKUST-1-EDA 后修饰（150 C 脱水 12 h → 无水甲苯 + 乙二胺 RT 24 h） | toluene | Cu(NO3)2.3H2O | trimesic acid | F1 |  | ethylenediamine | 25 | 24 | 未报告 | 未报告 | 6 次连续吸附-脱附循环 Pb 去除率 >90%（前 4 循环衰减 <1.70%；Cd 仅降 0.477%）（正文 3.6）；CSV ret 98.86-90.39 | E:\mzh3\所有正文和附件\第一波markdown\Study on the mechanisMOF removing Pb (II) and Cd (II) from industrial wastewater by copper based MOF modified with ethylenediamine.md | P0405 | 10.1016/j.fuproc.2023.107798 | 1 | regeneration | 298 | 1.2 | 953.1056 | 877.2947 | 239.4231 | 807.8096 | 6 | 806.2176 | 90.84668 | 5 | 877.2947 | 循环性 | Study on the mechanism of removing Pb (II) and Cd (II) from industrial wastewater by copper based MOF modified with ethylenediamine | P0405 | Post-modified MOF
P0137 | P0137_M1 | HKUST-1-EDA | M2 | T8 | 乙二胺（EDA）后修饰铜基 MOF 吸附剂（HKUST-1 氨基功能化） | HKUST-1(Cu3(BTC)2(H2O)3 | Cu | trimesic acid | 1 | 1 | 0 | 0 | 1 | 1 | 0 | 0 | 0 | 1 | 0.1 g HKUST-1 于 150 C 脱水 12 h → 悬浮 10 mL 无水甲苯 + 乙二胺，RT 搅拌 24 h（氨基与表面交联），乙醇洗涤，RT 干燥；FTIR N-H 3218-3306 cm-1/1561 cm-1、C-N 982 cm-1 | ethylenediamine | 0 |  | 0 | No |  |  | 4.0873 | 0.008062 |  | 不规则交联结构、表面粗糙、八面体轮廓模糊（EDA 包覆晶体表面；原始 HKUST-1 为光滑典型八面体） | vacuum activation; thermal drying | 60 | 12 h | ①HKUST-1 水热（硝酸铜三水合物 5 g + BTC 2.5 g/42.5 mL DMF + 42.5 mL 乙醇 + 42.5 mL 超纯水，超声 10 min，85 C 20 h，DMF/乙醇洗涤，60 C 真空干燥过夜）；②HKUST-1-EDA 后修饰（150 C 脱水 12 h → 无水甲苯 + 乙二胺 RT 24 h） | toluene | Cu(NO3)2.3H2O | trimesic acid | F1 |  | ethylenediamine | 25 | 24 | 未报告 | 未报告 | 6 次连续吸附-脱附循环 Pb 去除率 >90%（前 4 循环衰减 <1.70%；Cd 仅降 0.477%）（正文 3.6）；CSV ret 98.86-90.39 | E:\mzh3\所有正文和附件\第一波markdown\Study on the mechanisMOF removing Pb (II) and Cd (II) from industrial wastewater by copper based MOF modified with ethylenediamine.md | P0405 | 10.1016/j.fuproc.2023.107798 | 1 | regeneration | 298 | 1.2 | 953.1056 | 877.2947 | 239.4231 | 807.8096 | 7 | 802.156 | 90.38902 | 5 | 877.2947 | 循环性 | Study on the mechanism of removing Pb (II) and Cd (II) from industrial wastewater by copper based MOF modified with ethylenediamine | P0405 | Post-modified MOF
P0138 | P0138_M1 | S-MOF | M1 |  | 硫酸根（SO4^2-）功能化 Fe(III) 基 MOF 吸附剂（S-MOF；Fe TIPE(SO4)(H2O)2·2DMSO·4H2O） | Fe-MOF | Fe | TIPE | 1 | 1 | 0 | 0 | 0 | 0 | 0 | 0 | 0 | 0 | 合成时直接引入硫酸根（Fe2(SO4)3·6H2O 为铁源兼 SO4^2- 源，150 uL 1 M HNO3 调酸）；非后修饰 |  | 0 |  | 0 | No | [5 empty] | 规则光滑三角块状晶体（表面少量未长大碎片）；吸附后表面光滑结构破坏但三角块整体保持，表面出现新 PbSO4 晶体 | not reported |  |  | 溶剂热（Pyrex 玻璃管）：TIPE 0.01 mmol（6.0 mg）+ 150 uL 1 M HNO3 + Fe2(SO4)3·6H2O 0.01 mmol（4.0 mg）+ 1 mL DMA + 1 mL DMSO，密封 120 C 48 h，5 C/h 降温至室温；棕色块状晶体，产率 64% |  | Fe2(SO4)3.6H2O | 1,1,2,2-Tetrakis (4-(1H-imidazol-1-yl) phenyl) ethene | F6 | nitric acid |  | 120 | 48 | 吸附后 PXRD 特征峰与 PbSO4 完全匹配（PbSO4 为主吸附形态） | 未报告 | 酸碱/常见有机溶剂浸泡 4 天框架稳定（Fig 2a/b）；TGA 500 C 保持框架完整（Fig 2c）；8 次循环后 PXRD 稳定（Fig S2） | E:\mzh3\所有正文和附件\第一波markdown\Sulfate-functionalized Fe-based MOF for removal of Pb(II) and NO - in industrial wastewater.md | P0406 | 10.1016/j.jece.2024.112167 | 1 | ph | 298 | 0.3333333 | 306.3366 | 503.7433 | 841.3333 | 495.8647 | 1 | 506.9519 | 86.01399 | 2 | 202.6576 | pH | Sulfate-functionalized Fe-based MOF for removal of Pb(II) and NO - in industrial wastewater | P0406 | Post-modified MOF
P0138 | P0138_M1 | S-MOF | M1 |  | 硫酸根（SO4^2-）功能化 Fe(III) 基 MOF 吸附剂（S-MOF；Fe TIPE(SO4)(H2O)2·2DMSO·4H2O） | Fe-MOF | Fe | TIPE | 1 | 1 | 0 | 0 | 0 | 0 | 0 | 0 | 0 | 0 | 合成时直接引入硫酸根（Fe2(SO4)3·6H2O 为铁源兼 SO4^2- 源，150 uL 1 M HNO3 调酸）；非后修饰 |  | 0 |  | 0 | No | [5 empty] | 规则光滑三角块状晶体（表面少量未长大碎片）；吸附后表面光滑结构破坏但三角块整体保持，表面出现新 PbSO4 晶体 | not reported |  |  | 溶剂热（Pyrex 玻璃管）：TIPE 0.01 mmol（6.0 mg）+ 150 uL 1 M HNO3 + Fe2(SO4)3·6H2O 0.01 mmol（4.0 mg）+ 1 mL DMA + 1 mL DMSO，密封 120 C 48 h，5 C/h 降温至室温；棕色块状晶体，产率 64% |  | Fe2(SO4)3.6H2O | 1,1,2,2-Tetrakis (4-(1H-imidazol-1-yl) phenyl) ethene | F6 | nitric acid |  | 120 | 48 | 吸附后 PXRD 特征峰与 PbSO4 完全匹配（PbSO4 为主吸附形态） | 未报告 | 酸碱/常见有机溶剂浸泡 4 天框架稳定（Fig 2a/b）；TGA 500 C 保持框架完整（Fig 2c）；8 次循环后 PXRD 稳定（Fig S2） | E:\mzh3\所有正文和附件\第一波markdown\Sulfate-functionalized Fe-based MOF for removal of Pb(II) and NO - in industrial wastewater.md | P0406 | 10.1016/j.jece.2024.112167 | 1 | ph | 298 | 0.3333333 | 306.3366 | 503.7433 | 841.3333 | 495.8647 | 1 | 506.9519 | 86.01399 | 3 | 238.3844 | pH | Sulfate-functionalized Fe-based MOF for removal of Pb(II) and NO - in industrial wastewater | P0406 | Post-modified MOF
P0138 | P0138_M1 | S-MOF | M1 |  | 硫酸根（SO4^2-）功能化 Fe(III) 基 MOF 吸附剂（S-MOF；Fe TIPE(SO4)(H2O)2·2DMSO·4H2O） | Fe-MOF | Fe | TIPE | 1 | 1 | 0 | 0 | 0 | 0 | 0 | 0 | 0 | 0 | 合成时直接引入硫酸根（Fe2(SO4)3·6H2O 为铁源兼 SO4^2- 源，150 uL 1 M HNO3 调酸）；非后修饰 |  | 0 |  | 0 | No | [5 empty] | 规则光滑三角块状晶体（表面少量未长大碎片）；吸附后表面光滑结构破坏但三角块整体保持，表面出现新 PbSO4 晶体 | not reported |  |  | 溶剂热（Pyrex 玻璃管）：TIPE 0.01 mmol（6.0 mg）+ 150 uL 1 M HNO3 + Fe2(SO4)3·6H2O 0.01 mmol（4.0 mg）+ 1 mL DMA + 1 mL DMSO，密封 120 C 48 h，5 C/h 降温至室温；棕色块状晶体，产率 64% |  | Fe2(SO4)3.6H2O | 1,1,2,2-Tetrakis (4-(1H-imidazol-1-yl) phenyl) ethene | F6 | nitric acid |  | 120 | 48 | 吸附后 PXRD 特征峰与 PbSO4 完全匹配（PbSO4 为主吸附形态） | 未报告 | 酸碱/常见有机溶剂浸泡 4 天框架稳定（Fig 2a/b）；TGA 500 C 保持框架完整（Fig 2c）；8 次循环后 PXRD 稳定（Fig S2） | E:\mzh3\所有正文和附件\第一波markdown\Sulfate-functionalized Fe-based MOF for removal of Pb(II) and NO - in industrial wastewater.md | P0406 | 10.1016/j.jece.2024.112167 | 1 | ph | 298 | 0.3333333 | 306.3366 | 503.7433 | 841.3333 | 495.8647 | 1 | 506.9519 | 86.01399 | 4 | 365.2764 | pH | Sulfate-functionalized Fe-based MOF for removal of Pb(II) and NO - in industrial wastewater | P0406 | Post-modified MOF
P0138 | P0138_M1 | S-MOF | M1 |  | 硫酸根（SO4^2-）功能化 Fe(III) 基 MOF 吸附剂（S-MOF；Fe TIPE(SO4)(H2O)2·2DMSO·4H2O） | Fe-MOF | Fe | TIPE | 1 | 1 | 0 | 0 | 0 | 0 | 0 | 0 | 0 | 0 | 合成时直接引入硫酸根（Fe2(SO4)3·6H2O 为铁源兼 SO4^2- 源，150 uL 1 M HNO3 调酸）；非后修饰 |  | 0 |  | 0 | No | [5 empty] | 规则光滑三角块状晶体（表面少量未长大碎片）；吸附后表面光滑结构破坏但三角块整体保持，表面出现新 PbSO4 晶体 | not reported |  |  | 溶剂热（Pyrex 玻璃管）：TIPE 0.01 mmol（6.0 mg）+ 150 uL 1 M HNO3 + Fe2(SO4)3·6H2O 0.01 mmol（4.0 mg）+ 1 mL DMA + 1 mL DMSO，密封 120 C 48 h，5 C/h 降温至室温；棕色块状晶体，产率 64% |  | Fe2(SO4)3.6H2O | 1,1,2,2-Tetrakis (4-(1H-imidazol-1-yl) phenyl) ethene | F6 | nitric acid |  | 120 | 48 | 吸附后 PXRD 特征峰与 PbSO4 完全匹配（PbSO4 为主吸附形态） | 未报告 | 酸碱/常见有机溶剂浸泡 4 天框架稳定（Fig 2a/b）；TGA 500 C 保持框架完整（Fig 2c）；8 次循环后 PXRD 稳定（Fig S2） | E:\mzh3\所有正文和附件\第一波markdown\Sulfate-functionalized Fe-based MOF for removal of Pb(II) and NO - in industrial wastewater.md | P0406 | 10.1016/j.jece.2024.112167 | 1 | ph | 298 | 0.3333333 | 306.3366 | 503.7433 | 841.3333 | 495.8647 | 1 | 506.9519 | 86.01399 | 5 | 467.5291 | pH | Sulfate-functionalized Fe-based MOF for removal of Pb(II) and NO - in industrial wastewater | P0406 | Post-modified MOF
P0138 | P0138_M1 | S-MOF | M1 |  | 硫酸根（SO4^2-）功能化 Fe(III) 基 MOF 吸附剂（S-MOF；Fe TIPE(SO4)(H2O)2·2DMSO·4H2O） | Fe-MOF | Fe | TIPE | 1 | 1 | 0 | 0 | 0 | 0 | 0 | 0 | 0 | 0 | 合成时直接引入硫酸根（Fe2(SO4)3·6H2O 为铁源兼 SO4^2- 源，150 uL 1 M HNO3 调酸）；非后修饰 |  | 0 |  | 0 | No | [5 empty] | 规则光滑三角块状晶体（表面少量未长大碎片）；吸附后表面光滑结构破坏但三角块整体保持，表面出现新 PbSO4 晶体 | not reported |  |  | 溶剂热（Pyrex 玻璃管）：TIPE 0.01 mmol（6.0 mg）+ 150 uL 1 M HNO3 + Fe2(SO4)3·6H2O 0.01 mmol（4.0 mg）+ 1 mL DMA + 1 mL DMSO，密封 120 C 48 h，5 C/h 降温至室温；棕色块状晶体，产率 64% |  | Fe2(SO4)3.6H2O | 1,1,2,2-Tetrakis (4-(1H-imidazol-1-yl) phenyl) ethene | F6 | nitric acid |  | 120 | 48 | 吸附后 PXRD 特征峰与 PbSO4 完全匹配（PbSO4 为主吸附形态） | 未报告 | 酸碱/常见有机溶剂浸泡 4 天框架稳定（Fig 2a/b）；TGA 500 C 保持框架完整（Fig 2c）；8 次循环后 PXRD 稳定（Fig S2） | E:\mzh3\所有正文和附件\第一波markdown\Sulfate-functionalized Fe-based MOF for removal of Pb(II) and NO - in industrial wastewater.md | P0406 | 10.1016/j.jece.2024.112167 | 1 | ph | 298 | 0.3333333 | 306.3366 | 503.7433 | 841.3333 | 495.8647 | 1 | 506.9519 | 86.01399 | 6 | 502.024 | pH | Sulfate-functionalized Fe-based MOF for removal of Pb(II) and NO - in industrial wastewater | P0406 | Post-modified MOF
P0138 | P0138_M1 | S-MOF | M1 |  | 硫酸根（SO4^2-）功能化 Fe(III) 基 MOF 吸附剂（S-MOF；Fe TIPE(SO4)(H2O)2·2DMSO·4H2O） | Fe-MOF | Fe | TIPE | 1 | 1 | 0 | 0 | 0 | 0 | 0 | 0 | 0 | 0 | 合成时直接引入硫酸根（Fe2(SO4)3·6H2O 为铁源兼 SO4^2- 源，150 uL 1 M HNO3 调酸）；非后修饰 |  | 0 |  | 0 | No | [5 empty] | 规则光滑三角块状晶体（表面少量未长大碎片）；吸附后表面光滑结构破坏但三角块整体保持，表面出现新 PbSO4 晶体 | not reported |  |  | 溶剂热（Pyrex 玻璃管）：TIPE 0.01 mmol（6.0 mg）+ 150 uL 1 M HNO3 + Fe2(SO4)3·6H2O 0.01 mmol（4.0 mg）+ 1 mL DMA + 1 mL DMSO，密封 120 C 48 h，5 C/h 降温至室温；棕色块状晶体，产率 64% |  | Fe2(SO4)3.6H2O | 1,1,2,2-Tetrakis (4-(1H-imidazol-1-yl) phenyl) ethene | F6 | nitric acid |  | 120 | 48 | 吸附后 PXRD 特征峰与 PbSO4 完全匹配（PbSO4 为主吸附形态） | 未报告 | 酸碱/常见有机溶剂浸泡 4 天框架稳定（Fig 2a/b）；TGA 500 C 保持框架完整（Fig 2c）；8 次循环后 PXRD 稳定（Fig S2） | E:\mzh3\所有正文和附件\第一波markdown\Sulfate-functionalized Fe-based MOF for removal of Pb(II) and NO - in industrial wastewater.md | P0406 | 10.1016/j.jece.2024.112167 | 1 | ph | 298 | 0.3333333 | 306.3366 | 503.7433 | 841.3333 | 495.8647 | 1 | 506.9519 | 86.01399 | 7 | 506.9519 | pH | Sulfate-functionalized Fe-based MOF for removal of Pb(II) and NO - in industrial wastewater | P0406 | Post-modified MOF
P0138 | P0138_M1 | S-MOF | M1 |  | 硫酸根（SO4^2-）功能化 Fe(III) 基 MOF 吸附剂（S-MOF；Fe TIPE(SO4)(H2O)2·2DMSO·4H2O） | Fe-MOF | Fe | TIPE | 1 | 1 | 0 | 0 | 0 | 0 | 0 | 0 | 0 | 0 | 合成时直接引入硫酸根（Fe2(SO4)3·6H2O 为铁源兼 SO4^2- 源，150 uL 1 M HNO3 调酸）；非后修饰 |  | 0 |  | 0 | No | [5 empty] | 规则光滑三角块状晶体（表面少量未长大碎片）；吸附后表面光滑结构破坏但三角块整体保持，表面出现新 PbSO4 晶体 | not reported |  |  | 溶剂热（Pyrex 玻璃管）：TIPE 0.01 mmol（6.0 mg）+ 150 uL 1 M HNO3 + Fe2(SO4)3·6H2O 0.01 mmol（4.0 mg）+ 1 mL DMA + 1 mL DMSO，密封 120 C 48 h，5 C/h 降温至室温；棕色块状晶体，产率 64% |  | Fe2(SO4)3.6H2O | 1,1,2,2-Tetrakis (4-(1H-imidazol-1-yl) phenyl) ethene | F6 | nitric acid |  | 120 | 48 | 吸附后 PXRD 特征峰与 PbSO4 完全匹配（PbSO4 为主吸附形态） | 未报告 | 酸碱/常见有机溶剂浸泡 4 天框架稳定（Fig 2a/b）；TGA 500 C 保持框架完整（Fig 2c）；8 次循环后 PXRD 稳定（Fig S2） | E:\mzh3\所有正文和附件\第一波markdown\Sulfate-functionalized Fe-based MOF for removal of Pb(II) and NO - in industrial wastewater.md | P0406 | 10.1016/j.jece.2024.112167 | 1 | isotherm | 298 | 0.3333333 | 25.64356 | 112.2995 | 841.3333 | 495.8647 | 1 | 506.9519 | 86.01399 | 7 | 506.9519 | 等温线 | Sulfate-functionalized Fe-based MOF for removal of Pb(II) and NO - in industrial wastewater | P0406 | Post-modified MOF
P0138 | P0138_M1 | S-MOF | M1 |  | 硫酸根（SO4^2-）功能化 Fe(III) 基 MOF 吸附剂（S-MOF；Fe TIPE(SO4)(H2O)2·2DMSO·4H2O） | Fe-MOF | Fe | TIPE | 1 | 1 | 0 | 0 | 0 | 0 | 0 | 0 | 0 | 0 | 合成时直接引入硫酸根（Fe2(SO4)3·6H2O 为铁源兼 SO4^2- 源，150 uL 1 M HNO3 调酸）；非后修饰 |  | 0 |  | 0 | No | [5 empty] | 规则光滑三角块状晶体（表面少量未长大碎片）；吸附后表面光滑结构破坏但三角块整体保持，表面出现新 PbSO4 晶体 | not reported |  |  | 溶剂热（Pyrex 玻璃管）：TIPE 0.01 mmol（6.0 mg）+ 150 uL 1 M HNO3 + Fe2(SO4)3·6H2O 0.01 mmol（4.0 mg）+ 1 mL DMA + 1 mL DMSO，密封 120 C 48 h，5 C/h 降温至室温；棕色块状晶体，产率 64% |  | Fe2(SO4)3.6H2O | 1,1,2,2-Tetrakis (4-(1H-imidazol-1-yl) phenyl) ethene | F6 | nitric acid |  | 120 | 48 | 吸附后 PXRD 特征峰与 PbSO4 完全匹配（PbSO4 为主吸附形态） | 未报告 | 酸碱/常见有机溶剂浸泡 4 天框架稳定（Fig 2a/b）；TGA 500 C 保持框架完整（Fig 2c）；8 次循环后 PXRD 稳定（Fig S2） | E:\mzh3\所有正文和附件\第一波markdown\Sulfate-functionalized Fe-based MOF for removal of Pb(II) and NO - in industrial wastewater.md | P0406 | 10.1016/j.jece.2024.112167 | 1 | isotherm | 298 | 0.3333333 | 53.36634 | 295.1872 | 841.3333 | 495.8647 | 1 | 506.9519 | 86.01399 | 7 | 506.9519 | 等温线 | Sulfate-functionalized Fe-based MOF for removal of Pb(II) and NO - in industrial wastewater | P0406 | Post-modified MOF
P0138 | P0138_M1 | S-MOF | M1 |  | 硫酸根（SO4^2-）功能化 Fe(III) 基 MOF 吸附剂（S-MOF；Fe TIPE(SO4)(H2O)2·2DMSO·4H2O） | Fe-MOF | Fe | TIPE | 1 | 1 | 0 | 0 | 0 | 0 | 0 | 0 | 0 | 0 | 合成时直接引入硫酸根（Fe2(SO4)3·6H2O 为铁源兼 SO4^2- 源，150 uL 1 M HNO3 调酸）；非后修饰 |  | 0 |  | 0 | No | [5 empty] | 规则光滑三角块状晶体（表面少量未长大碎片）；吸附后表面光滑结构破坏但三角块整体保持，表面出现新 PbSO4 晶体 | not reported |  |  | 溶剂热（Pyrex 玻璃管）：TIPE 0.01 mmol（6.0 mg）+ 150 uL 1 M HNO3 + Fe2(SO4)3·6H2O 0.01 mmol（4.0 mg）+ 1 mL DMA + 1 mL DMSO，密封 120 C 48 h，5 C/h 降温至室温；棕色块状晶体，产率 64% |  | Fe2(SO4)3.6H2O | 1,1,2,2-Tetrakis (4-(1H-imidazol-1-yl) phenyl) ethene | F6 | nitric acid |  | 120 | 48 | 吸附后 PXRD 特征峰与 PbSO4 完全匹配（PbSO4 为主吸附形态） | 未报告 | 酸碱/常见有机溶剂浸泡 4 天框架稳定（Fig 2a/b）；TGA 500 C 保持框架完整（Fig 2c）；8 次循环后 PXRD 稳定（Fig S2） | E:\mzh3\所有正文和附件\第一波markdown\Sulfate-functionalized Fe-based MOF for removal of Pb(II) and NO - in industrial wastewater.md | P0406 | 10.1016/j.jece.2024.112167 | 1 | isotherm | 298 | 0.3333333 | 126.8317 | 418.7166 | 841.3333 | 495.8647 | 1 | 506.9519 | 86.01399 | 7 | 506.9519 | 等温线 | Sulfate-functionalized Fe-based MOF for removal of Pb(II) and NO - in industrial wastewater | P0406 | Post-modified MOF
P0138 | P0138_M1 | S-MOF | M1 |  | 硫酸根（SO4^2-）功能化 Fe(III) 基 MOF 吸附剂（S-MOF；Fe TIPE(SO4)(H2O)2·2DMSO·4H2O） | Fe-MOF | Fe | TIPE | 1 | 1 | 0 | 0 | 0 | 0 | 0 | 0 | 0 | 0 | 合成时直接引入硫酸根（Fe2(SO4)3·6H2O 为铁源兼 SO4^2- 源，150 uL 1 M HNO3 调酸）；非后修饰 |  | 0 |  | 0 | No | [5 empty] | 规则光滑三角块状晶体（表面少量未长大碎片）；吸附后表面光滑结构破坏但三角块整体保持，表面出现新 PbSO4 晶体 | not reported |  |  | 溶剂热（Pyrex 玻璃管）：TIPE 0.01 mmol（6.0 mg）+ 150 uL 1 M HNO3 + Fe2(SO4)3·6H2O 0.01 mmol（4.0 mg）+ 1 mL DMA + 1 mL DMSO，密封 120 C 48 h，5 C/h 降温至室温；棕色块状晶体，产率 64% |  | Fe2(SO4)3.6H2O | 1,1,2,2-Tetrakis (4-(1H-imidazol-1-yl) phenyl) ethene | F6 | nitric acid |  | 120 | 48 | 吸附后 PXRD 特征峰与 PbSO4 完全匹配（PbSO4 为主吸附形态） | 未报告 | 酸碱/常见有机溶剂浸泡 4 天框架稳定（Fig 2a/b）；TGA 500 C 保持框架完整（Fig 2c）；8 次循环后 PXRD 稳定（Fig S2） | E:\mzh3\所有正文和附件\第一波markdown\Sulfate-functionalized Fe-based MOF for removal of Pb(II) and NO - in industrial wastewater.md | P0406 | 10.1016/j.jece.2024.112167 | 1 | isotherm | 298 | 0.3333333 | 242.5743 | 506.9519 | 841.3333 | 495.8647 | 1 | 506.9519 | 86.01399 | 7 | 506.9519 | 等温线 | Sulfate-functionalized Fe-based MOF for removal of Pb(II) and NO - in industrial wastewater | P0406 | Post-modified MOF
P0138 | P0138_M1 | S-MOF | M1 |  | 硫酸根（SO4^2-）功能化 Fe(III) 基 MOF 吸附剂（S-MOF；Fe TIPE(SO4)(H2O)2·2DMSO·4H2O） | Fe-MOF | Fe | TIPE | 1 | 1 | 0 | 0 | 0 | 0 | 0 | 0 | 0 | 0 | 合成时直接引入硫酸根（Fe2(SO4)3·6H2O 为铁源兼 SO4^2- 源，150 uL 1 M HNO3 调酸）；非后修饰 |  | 0 |  | 0 | No | [5 empty] | 规则光滑三角块状晶体（表面少量未长大碎片）；吸附后表面光滑结构破坏但三角块整体保持，表面出现新 PbSO4 晶体 | not reported |  |  | 溶剂热（Pyrex 玻璃管）：TIPE 0.01 mmol（6.0 mg）+ 150 uL 1 M HNO3 + Fe2(SO4)3·6H2O 0.01 mmol（4.0 mg）+ 1 mL DMA + 1 mL DMSO，密封 120 C 48 h，5 C/h 降温至室温；棕色块状晶体，产率 64% |  | Fe2(SO4)3.6H2O | 1,1,2,2-Tetrakis (4-(1H-imidazol-1-yl) phenyl) ethene | F6 | nitric acid |  | 120 | 48 | 吸附后 PXRD 特征峰与 PbSO4 完全匹配（PbSO4 为主吸附形态） | 未报告 | 酸碱/常见有机溶剂浸泡 4 天框架稳定（Fig 2a/b）；TGA 500 C 保持框架完整（Fig 2c）；8 次循环后 PXRD 稳定（Fig S2） | E:\mzh3\所有正文和附件\第一波markdown\Sulfate-functionalized Fe-based MOF for removal of Pb(II) and NO - in industrial wastewater.md | P0406 | 10.1016/j.jece.2024.112167 | 1 | isotherm | 298 | 0.3333333 | 306.3366 | 503.7433 | 841.3333 | 495.8647 | 1 | 506.9519 | 86.01399 | 7 | 506.9519 | 等温线 | Sulfate-functionalized Fe-based MOF for removal of Pb(II) and NO - in industrial wastewater | P0406 | Post-modified MOF
P0138 | P0138_M1 | S-MOF | M1 |  | 硫酸根（SO4^2-）功能化 Fe(III) 基 MOF 吸附剂（S-MOF；Fe TIPE(SO4)(H2O)2·2DMSO·4H2O） | Fe-MOF | Fe | TIPE | 1 | 1 | 0 | 0 | 0 | 0 | 0 | 0 | 0 | 0 | 合成时直接引入硫酸根（Fe2(SO4)3·6H2O 为铁源兼 SO4^2- 源，150 uL 1 M HNO3 调酸）；非后修饰 |  | 0 |  | 0 | No | [5 empty] | 规则光滑三角块状晶体（表面少量未长大碎片）；吸附后表面光滑结构破坏但三角块整体保持，表面出现新 PbSO4 晶体 | not reported |  |  | 溶剂热（Pyrex 玻璃管）：TIPE 0.01 mmol（6.0 mg）+ 150 uL 1 M HNO3 + Fe2(SO4)3·6H2O 0.01 mmol（4.0 mg）+ 1 mL DMA + 1 mL DMSO，密封 120 C 48 h，5 C/h 降温至室温；棕色块状晶体，产率 64% |  | Fe2(SO4)3.6H2O | 1,1,2,2-Tetrakis (4-(1H-imidazol-1-yl) phenyl) ethene | F6 | nitric acid |  | 120 | 48 | 吸附后 PXRD 特征峰与 PbSO4 完全匹配（PbSO4 为主吸附形态） | 未报告 | 酸碱/常见有机溶剂浸泡 4 天框架稳定（Fig 2a/b）；TGA 500 C 保持框架完整（Fig 2c）；8 次循环后 PXRD 稳定（Fig S2） | E:\mzh3\所有正文和附件\第一波markdown\Sulfate-functionalized Fe-based MOF for removal of Pb(II) and NO - in industrial wastewater.md | P0406 | 10.1016/j.jece.2024.112167 | 1 | kinetics | 298 | 0.3333333 | 306.3366 | 503.7433 | 54.66667 | 130.4511 | 1 | 506.9519 | 86.01399 | 7 | 506.9519 | 动力学 | Sulfate-functionalized Fe-based MOF for removal of Pb(II) and NO - in industrial wastewater | P0406 | Post-modified MOF
P0138 | P0138_M1 | S-MOF | M1 |  | 硫酸根（SO4^2-）功能化 Fe(III) 基 MOF 吸附剂（S-MOF；Fe TIPE(SO4)(H2O)2·2DMSO·4H2O） | Fe-MOF | Fe | TIPE | 1 | 1 | 0 | 0 | 0 | 0 | 0 | 0 | 0 | 0 | 合成时直接引入硫酸根（Fe2(SO4)3·6H2O 为铁源兼 SO4^2- 源，150 uL 1 M HNO3 调酸）；非后修饰 |  | 0 |  | 0 | No | [5 empty] | 规则光滑三角块状晶体（表面少量未长大碎片）；吸附后表面光滑结构破坏但三角块整体保持，表面出现新 PbSO4 晶体 | not reported |  |  | 溶剂热（Pyrex 玻璃管）：TIPE 0.01 mmol（6.0 mg）+ 150 uL 1 M HNO3 + Fe2(SO4)3·6H2O 0.01 mmol（4.0 mg）+ 1 mL DMA + 1 mL DMSO，密封 120 C 48 h，5 C/h 降温至室温；棕色块状晶体，产率 64% |  | Fe2(SO4)3.6H2O | 1,1,2,2-Tetrakis (4-(1H-imidazol-1-yl) phenyl) ethene | F6 | nitric acid |  | 120 | 48 | 吸附后 PXRD 特征峰与 PbSO4 完全匹配（PbSO4 为主吸附形态） | 未报告 | 酸碱/常见有机溶剂浸泡 4 天框架稳定（Fig 2a/b）；TGA 500 C 保持框架完整（Fig 2c）；8 次循环后 PXRD 稳定（Fig S2） | E:\mzh3\所有正文和附件\第一波markdown\Sulfate-functionalized Fe-based MOF for removal of Pb(II) and NO - in industrial wastewater.md | P0406 | 10.1016/j.jece.2024.112167 | 1 | kinetics | 298 | 0.3333333 | 306.3366 | 503.7433 | 244 | 326.6917 | 1 | 506.9519 | 86.01399 | 7 | 506.9519 | 动力学 | Sulfate-functionalized Fe-based MOF for removal of Pb(II) and NO - in industrial wastewater | P0406 | Post-modified MOF
P0138 | P0138_M1 | S-MOF | M1 |  | 硫酸根（SO4^2-）功能化 Fe(III) 基 MOF 吸附剂（S-MOF；Fe TIPE(SO4)(H2O)2·2DMSO·4H2O） | Fe-MOF | Fe | TIPE | 1 | 1 | 0 | 0 | 0 | 0 | 0 | 0 | 0 | 0 | 合成时直接引入硫酸根（Fe2(SO4)3·6H2O 为铁源兼 SO4^2- 源，150 uL 1 M HNO3 调酸）；非后修饰 |  | 0 |  | 0 | No | [5 empty] | 规则光滑三角块状晶体（表面少量未长大碎片）；吸附后表面光滑结构破坏但三角块整体保持，表面出现新 PbSO4 晶体 | not reported |  |  | 溶剂热（Pyrex 玻璃管）：TIPE 0.01 mmol（6.0 mg）+ 150 uL 1 M HNO3 + Fe2(SO4)3·6H2O 0.01 mmol（4.0 mg）+ 1 mL DMA + 1 mL DMSO，密封 120 C 48 h，5 C/h 降温至室温；棕色块状晶体，产率 64% |  | Fe2(SO4)3.6H2O | 1,1,2,2-Tetrakis (4-(1H-imidazol-1-yl) phenyl) ethene | F6 | nitric acid |  | 120 | 48 | 吸附后 PXRD 特征峰与 PbSO4 完全匹配（PbSO4 为主吸附形态） | 未报告 | 酸碱/常见有机溶剂浸泡 4 天框架稳定（Fig 2a/b）；TGA 500 C 保持框架完整（Fig 2c）；8 次循环后 PXRD 稳定（Fig S2） | E:\mzh3\所有正文和附件\第一波markdown\Sulfate-functionalized Fe-based MOF for removal of Pb(II) and NO - in industrial wastewater.md | P0406 | 10.1016/j.jece.2024.112167 | 1 | kinetics | 298 | 0.3333333 | 306.3366 | 503.7433 | 476 | 450.7519 | 1 | 506.9519 | 86.01399 | 7 | 506.9519 | 动力学 | Sulfate-functionalized Fe-based MOF for removal of Pb(II) and NO - in industrial wastewater | P0406 | Post-modified MOF
P0138 | P0138_M1 | S-MOF | M1 |  | 硫酸根（SO4^2-）功能化 Fe(III) 基 MOF 吸附剂（S-MOF；Fe TIPE(SO4)(H2O)2·2DMSO·4H2O） | Fe-MOF | Fe | TIPE | 1 | 1 | 0 | 0 | 0 | 0 | 0 | 0 | 0 | 0 | 合成时直接引入硫酸根（Fe2(SO4)3·6H2O 为铁源兼 SO4^2- 源，150 uL 1 M HNO3 调酸）；非后修饰 |  | 0 |  | 0 | No | [5 empty] | 规则光滑三角块状晶体（表面少量未长大碎片）；吸附后表面光滑结构破坏但三角块整体保持，表面出现新 PbSO4 晶体 | not reported |  |  | 溶剂热（Pyrex 玻璃管）：TIPE 0.01 mmol（6.0 mg）+ 150 uL 1 M HNO3 + Fe2(SO4)3·6H2O 0.01 mmol（4.0 mg）+ 1 mL DMA + 1 mL DMSO，密封 120 C 48 h，5 C/h 降温至室温；棕色块状晶体，产率 64% |  | Fe2(SO4)3.6H2O | 1,1,2,2-Tetrakis (4-(1H-imidazol-1-yl) phenyl) ethene | F6 | nitric acid |  | 120 | 48 | 吸附后 PXRD 特征峰与 PbSO4 完全匹配（PbSO4 为主吸附形态） | 未报告 | 酸碱/常见有机溶剂浸泡 4 天框架稳定（Fig 2a/b）；TGA 500 C 保持框架完整（Fig 2c）；8 次循环后 PXRD 稳定（Fig S2） | E:\mzh3\所有正文和附件\第一波markdown\Sulfate-functionalized Fe-based MOF for removal of Pb(II) and NO - in industrial wastewater.md | P0406 | 10.1016/j.jece.2024.112167 | 1 | kinetics | 298 | 0.3333333 | 306.3366 | 503.7433 | 716 | 493.609 | 1 | 506.9519 | 86.01399 | 7 | 506.9519 | 动力学 | Sulfate-functionalized Fe-based MOF for removal of Pb(II) and NO - in industrial wastewater | P0406 | Post-modified MOF
P0138 | P0138_M1 | S-MOF | M1 |  | 硫酸根（SO4^2-）功能化 Fe(III) 基 MOF 吸附剂（S-MOF；Fe TIPE(SO4)(H2O)2·2DMSO·4H2O） | Fe-MOF | Fe | TIPE | 1 | 1 | 0 | 0 | 0 | 0 | 0 | 0 | 0 | 0 | 合成时直接引入硫酸根（Fe2(SO4)3·6H2O 为铁源兼 SO4^2- 源，150 uL 1 M HNO3 调酸）；非后修饰 |  | 0 |  | 0 | No | [5 empty] | 规则光滑三角块状晶体（表面少量未长大碎片）；吸附后表面光滑结构破坏但三角块整体保持，表面出现新 PbSO4 晶体 | not reported |  |  | 溶剂热（Pyrex 玻璃管）：TIPE 0.01 mmol（6.0 mg）+ 150 uL 1 M HNO3 + Fe2(SO4)3·6H2O 0.01 mmol（4.0 mg）+ 1 mL DMA + 1 mL DMSO，密封 120 C 48 h，5 C/h 降温至室温；棕色块状晶体，产率 64% |  | Fe2(SO4)3.6H2O | 1,1,2,2-Tetrakis (4-(1H-imidazol-1-yl) phenyl) ethene | F6 | nitric acid |  | 120 | 48 | 吸附后 PXRD 特征峰与 PbSO4 完全匹配（PbSO4 为主吸附形态） | 未报告 | 酸碱/常见有机溶剂浸泡 4 天框架稳定（Fig 2a/b）；TGA 500 C 保持框架完整（Fig 2c）；8 次循环后 PXRD 稳定（Fig S2） | E:\mzh3\所有正文和附件\第一波markdown\Sulfate-functionalized Fe-based MOF for removal of Pb(II) and NO - in industrial wastewater.md | P0406 | 10.1016/j.jece.2024.112167 | 1 | kinetics | 298 | 0.3333333 | 306.3366 | 503.7433 | 841.3333 | 495.8647 | 1 | 506.9519 | 86.01399 | 7 | 506.9519 | 动力学 | Sulfate-functionalized Fe-based MOF for removal of Pb(II) and NO - in industrial wastewater | P0406 | Post-modified MOF
P0138 | P0138_M1 | S-MOF | M1 |  | 硫酸根（SO4^2-）功能化 Fe(III) 基 MOF 吸附剂（S-MOF；Fe TIPE(SO4)(H2O)2·2DMSO·4H2O） | Fe-MOF | Fe | TIPE | 1 | 1 | 0 | 0 | 0 | 0 | 0 | 0 | 0 | 0 | 合成时直接引入硫酸根（Fe2(SO4)3·6H2O 为铁源兼 SO4^2- 源，150 uL 1 M HNO3 调酸）；非后修饰 |  | 0 |  | 0 | No | [5 empty] | 规则光滑三角块状晶体（表面少量未长大碎片）；吸附后表面光滑结构破坏但三角块整体保持，表面出现新 PbSO4 晶体 | not reported |  |  | 溶剂热（Pyrex 玻璃管）：TIPE 0.01 mmol（6.0 mg）+ 150 uL 1 M HNO3 + Fe2(SO4)3·6H2O 0.01 mmol（4.0 mg）+ 1 mL DMA + 1 mL DMSO，密封 120 C 48 h，5 C/h 降温至室温；棕色块状晶体，产率 64% |  | Fe2(SO4)3.6H2O | 1,1,2,2-Tetrakis (4-(1H-imidazol-1-yl) phenyl) ethene | F6 | nitric acid |  | 120 | 48 | 吸附后 PXRD 特征峰与 PbSO4 完全匹配（PbSO4 为主吸附形态） | 未报告 | 酸碱/常见有机溶剂浸泡 4 天框架稳定（Fig 2a/b）；TGA 500 C 保持框架完整（Fig 2c）；8 次循环后 PXRD 稳定（Fig S2） | E:\mzh3\所有正文和附件\第一波markdown\Sulfate-functionalized Fe-based MOF for removal of Pb(II) and NO - in industrial wastewater.md | P0406 | 10.1016/j.jece.2024.112167 | 1 | regeneration | 298 | 0.3333333 | 306.3366 | 503.7433 | 841.3333 | 495.8647 | 1 | 506.9519 | 86.01399 | 7 | 506.9519 | 循环性 | Sulfate-functionalized Fe-based MOF for removal of Pb(II) and NO - in industrial wastewater | P0406 | Post-modified MOF
P0138 | P0138_M1 | S-MOF | M1 |  | 硫酸根（SO4^2-）功能化 Fe(III) 基 MOF 吸附剂（S-MOF；Fe TIPE(SO4)(H2O)2·2DMSO·4H2O） | Fe-MOF | Fe | TIPE | 1 | 1 | 0 | 0 | 0 | 0 | 0 | 0 | 0 | 0 | 合成时直接引入硫酸根（Fe2(SO4)3·6H2O 为铁源兼 SO4^2- 源，150 uL 1 M HNO3 调酸）；非后修饰 |  | 0 |  | 0 | No | [5 empty] | 规则光滑三角块状晶体（表面少量未长大碎片）；吸附后表面光滑结构破坏但三角块整体保持，表面出现新 PbSO4 晶体 | not reported |  |  | 溶剂热（Pyrex 玻璃管）：TIPE 0.01 mmol（6.0 mg）+ 150 uL 1 M HNO3 + Fe2(SO4)3·6H2O 0.01 mmol（4.0 mg）+ 1 mL DMA + 1 mL DMSO，密封 120 C 48 h，5 C/h 降温至室温；棕色块状晶体，产率 64% |  | Fe2(SO4)3.6H2O | 1,1,2,2-Tetrakis (4-(1H-imidazol-1-yl) phenyl) ethene | F6 | nitric acid |  | 120 | 48 | 吸附后 PXRD 特征峰与 PbSO4 完全匹配（PbSO4 为主吸附形态） | 未报告 | 酸碱/常见有机溶剂浸泡 4 天框架稳定（Fig 2a/b）；TGA 500 C 保持框架完整（Fig 2c）；8 次循环后 PXRD 稳定（Fig S2） | E:\mzh3\所有正文和附件\第一波markdown\Sulfate-functionalized Fe-based MOF for removal of Pb(II) and NO - in industrial wastewater.md | P0406 | 10.1016/j.jece.2024.112167 | 1 | regeneration | 298 | 0.3333333 | 306.3366 | 503.7433 | 841.3333 | 495.8647 | 2 | 489.0918 | 82.98368 | 7 | 506.9519 | 循环性 | Sulfate-functionalized Fe-based MOF for removal of Pb(II) and NO - in industrial wastewater | P0406 | Post-modified MOF
P0138 | P0138_M1 | S-MOF | M1 |  | 硫酸根（SO4^2-）功能化 Fe(III) 基 MOF 吸附剂（S-MOF；Fe TIPE(SO4)(H2O)2·2DMSO·4H2O） | Fe-MOF | Fe | TIPE | 1 | 1 | 0 | 0 | 0 | 0 | 0 | 0 | 0 | 0 | 合成时直接引入硫酸根（Fe2(SO4)3·6H2O 为铁源兼 SO4^2- 源，150 uL 1 M HNO3 调酸）；非后修饰 |  | 0 |  | 0 | No | [5 empty] | 规则光滑三角块状晶体（表面少量未长大碎片）；吸附后表面光滑结构破坏但三角块整体保持，表面出现新 PbSO4 晶体 | not reported |  |  | 溶剂热（Pyrex 玻璃管）：TIPE 0.01 mmol（6.0 mg）+ 150 uL 1 M HNO3 + Fe2(SO4)3·6H2O 0.01 mmol（4.0 mg）+ 1 mL DMA + 1 mL DMSO，密封 120 C 48 h，5 C/h 降温至室温；棕色块状晶体，产率 64% |  | Fe2(SO4)3.6H2O | 1,1,2,2-Tetrakis (4-(1H-imidazol-1-yl) phenyl) ethene | F6 | nitric acid |  | 120 | 48 | 吸附后 PXRD 特征峰与 PbSO4 完全匹配（PbSO4 为主吸附形态） | 未报告 | 酸碱/常见有机溶剂浸泡 4 天框架稳定（Fig 2a/b）；TGA 500 C 保持框架完整（Fig 2c）；8 次循环后 PXRD 稳定（Fig S2） | E:\mzh3\所有正文和附件\第一波markdown\Sulfate-functionalized Fe-based MOF for removal of Pb(II) and NO - in industrial wastewater.md | P0406 | 10.1016/j.jece.2024.112167 | 1 | regeneration | 298 | 0.3333333 | 306.3366 | 503.7433 | 841.3333 | 495.8647 | 3 | 465.7363 | 79.02098 | 7 | 506.9519 | 循环性 | Sulfate-functionalized Fe-based MOF for removal of Pb(II) and NO - in industrial wastewater | P0406 | Post-modified MOF
P0138 | P0138_M1 | S-MOF | M1 |  | 硫酸根（SO4^2-）功能化 Fe(III) 基 MOF 吸附剂（S-MOF；Fe TIPE(SO4)(H2O)2·2DMSO·4H2O） | Fe-MOF | Fe | TIPE | 1 | 1 | 0 | 0 | 0 | 0 | 0 | 0 | 0 | 0 | 合成时直接引入硫酸根（Fe2(SO4)3·6H2O 为铁源兼 SO4^2- 源，150 uL 1 M HNO3 调酸）；非后修饰 |  | 0 |  | 0 | No | [5 empty] | 规则光滑三角块状晶体（表面少量未长大碎片）；吸附后表面光滑结构破坏但三角块整体保持，表面出现新 PbSO4 晶体 | not reported |  |  | 溶剂热（Pyrex 玻璃管）：TIPE 0.01 mmol（6.0 mg）+ 150 uL 1 M HNO3 + Fe2(SO4)3·6H2O 0.01 mmol（4.0 mg）+ 1 mL DMA + 1 mL DMSO，密封 120 C 48 h，5 C/h 降温至室温；棕色块状晶体，产率 64% |  | Fe2(SO4)3.6H2O | 1,1,2,2-Tetrakis (4-(1H-imidazol-1-yl) phenyl) ethene | F6 | nitric acid |  | 120 | 48 | 吸附后 PXRD 特征峰与 PbSO4 完全匹配（PbSO4 为主吸附形态） | 未报告 | 酸碱/常见有机溶剂浸泡 4 天框架稳定（Fig 2a/b）；TGA 500 C 保持框架完整（Fig 2c）；8 次循环后 PXRD 稳定（Fig S2） | E:\mzh3\所有正文和附件\第一波markdown\Sulfate-functionalized Fe-based MOF for removal of Pb(II) and NO - in industrial wastewater.md | P0406 | 10.1016/j.jece.2024.112167 | 1 | regeneration | 298 | 0.3333333 | 306.3366 | 503.7433 | 841.3333 | 495.8647 | 4 | 478.101 | 81.11888 | 7 | 506.9519 | 循环性 | Sulfate-functionalized Fe-based MOF for removal of Pb(II) and NO - in industrial wastewater | P0406 | Post-modified MOF
P0138 | P0138_M1 | S-MOF | M1 |  | 硫酸根（SO4^2-）功能化 Fe(III) 基 MOF 吸附剂（S-MOF；Fe TIPE(SO4)(H2O)2·2DMSO·4H2O） | Fe-MOF | Fe | TIPE | 1 | 1 | 0 | 0 | 0 | 0 | 0 | 0 | 0 | 0 | 合成时直接引入硫酸根（Fe2(SO4)3·6H2O 为铁源兼 SO4^2- 源，150 uL 1 M HNO3 调酸）；非后修饰 |  | 0 |  | 0 | No | [5 empty] | 规则光滑三角块状晶体（表面少量未长大碎片）；吸附后表面光滑结构破坏但三角块整体保持，表面出现新 PbSO4 晶体 | not reported |  |  | 溶剂热（Pyrex 玻璃管）：TIPE 0.01 mmol（6.0 mg）+ 150 uL 1 M HNO3 + Fe2(SO4)3·6H2O 0.01 mmol（4.0 mg）+ 1 mL DMA + 1 mL DMSO，密封 120 C 48 h，5 C/h 降温至室温；棕色块状晶体，产率 64% |  | Fe2(SO4)3.6H2O | 1,1,2,2-Tetrakis (4-(1H-imidazol-1-yl) phenyl) ethene | F6 | nitric acid |  | 120 | 48 | 吸附后 PXRD 特征峰与 PbSO4 完全匹配（PbSO4 为主吸附形态） | 未报告 | 酸碱/常见有机溶剂浸泡 4 天框架稳定（Fig 2a/b）；TGA 500 C 保持框架完整（Fig 2c）；8 次循环后 PXRD 稳定（Fig S2） | E:\mzh3\所有正文和附件\第一波markdown\Sulfate-functionalized Fe-based MOF for removal of Pb(II) and NO - in industrial wastewater.md | P0406 | 10.1016/j.jece.2024.112167 | 1 | regeneration | 298 | 0.3333333 | 306.3366 | 503.7433 | 841.3333 | 495.8647 | 5 | 436.8854 | 74.12587 | 7 | 506.9519 | 循环性 | Sulfate-functionalized Fe-based MOF for removal of Pb(II) and NO - in industrial wastewater | P0406 | Post-modified MOF
P0138 | P0138_M1 | S-MOF | M1 |  | 硫酸根（SO4^2-）功能化 Fe(III) 基 MOF 吸附剂（S-MOF；Fe TIPE(SO4)(H2O)2·2DMSO·4H2O） | Fe-MOF | Fe | TIPE | 1 | 1 | 0 | 0 | 0 | 0 | 0 | 0 | 0 | 0 | 合成时直接引入硫酸根（Fe2(SO4)3·6H2O 为铁源兼 SO4^2- 源，150 uL 1 M HNO3 调酸）；非后修饰 |  | 0 |  | 0 | No | [5 empty] | 规则光滑三角块状晶体（表面少量未长大碎片）；吸附后表面光滑结构破坏但三角块整体保持，表面出现新 PbSO4 晶体 | not reported |  |  | 溶剂热（Pyrex 玻璃管）：TIPE 0.01 mmol（6.0 mg）+ 150 uL 1 M HNO3 + Fe2(SO4)3·6H2O 0.01 mmol（4.0 mg）+ 1 mL DMA + 1 mL DMSO，密封 120 C 48 h，5 C/h 降温至室温；棕色块状晶体，产率 64% |  | Fe2(SO4)3.6H2O | 1,1,2,2-Tetrakis (4-(1H-imidazol-1-yl) phenyl) ethene | F6 | nitric acid |  | 120 | 48 | 吸附后 PXRD 特征峰与 PbSO4 完全匹配（PbSO4 为主吸附形态） | 未报告 | 酸碱/常见有机溶剂浸泡 4 天框架稳定（Fig 2a/b）；TGA 500 C 保持框架完整（Fig 2c）；8 次循环后 PXRD 稳定（Fig S2） | E:\mzh3\所有正文和附件\第一波markdown\Sulfate-functionalized Fe-based MOF for removal of Pb(II) and NO - in industrial wastewater.md | P0406 | 10.1016/j.jece.2024.112167 | 1 | regeneration | 298 | 0.3333333 | 306.3366 | 503.7433 | 841.3333 | 495.8647 | 6 | 449.25 | 76.22378 | 7 | 506.9519 | 循环性 | Sulfate-functionalized Fe-based MOF for removal of Pb(II) and NO - in industrial wastewater | P0406 | Post-modified MOF
P0138 | P0138_M1 | S-MOF | M1 |  | 硫酸根（SO4^2-）功能化 Fe(III) 基 MOF 吸附剂（S-MOF；Fe TIPE(SO4)(H2O)2·2DMSO·4H2O） | Fe-MOF | Fe | TIPE | 1 | 1 | 0 | 0 | 0 | 0 | 0 | 0 | 0 | 0 | 合成时直接引入硫酸根（Fe2(SO4)3·6H2O 为铁源兼 SO4^2- 源，150 uL 1 M HNO3 调酸）；非后修饰 |  | 0 |  | 0 | No | [5 empty] | 规则光滑三角块状晶体（表面少量未长大碎片）；吸附后表面光滑结构破坏但三角块整体保持，表面出现新 PbSO4 晶体 | not reported |  |  | 溶剂热（Pyrex 玻璃管）：TIPE 0.01 mmol（6.0 mg）+ 150 uL 1 M HNO3 + Fe2(SO4)3·6H2O 0.01 mmol（4.0 mg）+ 1 mL DMA + 1 mL DMSO，密封 120 C 48 h，5 C/h 降温至室温；棕色块状晶体，产率 64% |  | Fe2(SO4)3.6H2O | 1,1,2,2-Tetrakis (4-(1H-imidazol-1-yl) phenyl) ethene | F6 | nitric acid |  | 120 | 48 | 吸附后 PXRD 特征峰与 PbSO4 完全匹配（PbSO4 为主吸附形态） | 未报告 | 酸碱/常见有机溶剂浸泡 4 天框架稳定（Fig 2a/b）；TGA 500 C 保持框架完整（Fig 2c）；8 次循环后 PXRD 稳定（Fig S2） | E:\mzh3\所有正文和附件\第一波markdown\Sulfate-functionalized Fe-based MOF for removal of Pb(II) and NO - in industrial wastewater.md | P0406 | 10.1016/j.jece.2024.112167 | 1 | regeneration | 298 | 0.3333333 | 306.3366 | 503.7433 | 841.3333 | 495.8647 | 7 | 430.0161 | 72.96037 | 7 | 506.9519 | 循环性 | Sulfate-functionalized Fe-based MOF for removal of Pb(II) and NO - in industrial wastewater | P0406 | Post-modified MOF
P0138 | P0138_M1 | S-MOF | M1 |  | 硫酸根（SO4^2-）功能化 Fe(III) 基 MOF 吸附剂（S-MOF；Fe TIPE(SO4)(H2O)2·2DMSO·4H2O） | Fe-MOF | Fe | TIPE | 1 | 1 | 0 | 0 | 0 | 0 | 0 | 0 | 0 | 0 | 合成时直接引入硫酸根（Fe2(SO4)3·6H2O 为铁源兼 SO4^2- 源，150 uL 1 M HNO3 调酸）；非后修饰 |  | 0 |  | 0 | No | [5 empty] | 规则光滑三角块状晶体（表面少量未长大碎片）；吸附后表面光滑结构破坏但三角块整体保持，表面出现新 PbSO4 晶体 | not reported |  |  | 溶剂热（Pyrex 玻璃管）：TIPE 0.01 mmol（6.0 mg）+ 150 uL 1 M HNO3 + Fe2(SO4)3·6H2O 0.01 mmol（4.0 mg）+ 1 mL DMA + 1 mL DMSO，密封 120 C 48 h，5 C/h 降温至室温；棕色块状晶体，产率 64% |  | Fe2(SO4)3.6H2O | 1,1,2,2-Tetrakis (4-(1H-imidazol-1-yl) phenyl) ethene | F6 | nitric acid |  | 120 | 48 | 吸附后 PXRD 特征峰与 PbSO4 完全匹配（PbSO4 为主吸附形态） | 未报告 | 酸碱/常见有机溶剂浸泡 4 天框架稳定（Fig 2a/b）；TGA 500 C 保持框架完整（Fig 2c）；8 次循环后 PXRD 稳定（Fig S2） | E:\mzh3\所有正文和附件\第一波markdown\Sulfate-functionalized Fe-based MOF for removal of Pb(II) and NO - in industrial wastewater.md | P0406 | 10.1016/j.jece.2024.112167 | 1 | regeneration | 298 | 0.3333333 | 306.3366 | 503.7433 | 841.3333 | 495.8647 | 8 | 417.6514 | 70.86247 | 7 | 506.9519 | 循环性 | Sulfate-functionalized Fe-based MOF for removal of Pb(II) and NO - in industrial wastewater | P0406 | Post-modified MOF
P0139 | P0139_M1 | MOF-808-CA | M2 | T8 | 柠檬酸（CA）后修饰 MOF-808(Zr) 吸附剂（协同双羧基位点；化学式 Zr6O7.25(OH)0.75(BTC)2(CA)2.35(HCOO)0.4） | MOF-808 | Zr | trimesic acid; citric acid | 1 | 0 | 0 | 0 | 1 | 0 | 0 | 0 | 0 | 1 | CA 后修饰（RT 水相）：约 500 mg 活化 MOF-808 + 50 mL 含 4.412 g 柠檬酸钠水溶液，RT 浸泡 24 h，离心、水洗、丙酮交换、80 C 真空干燥过夜；CA 取代甲酸锚定 Zr6 簇 | citric acid | 0 |  | 0 | No |  |  | 1411 | 0.692 |  | 八面体晶体（MOF-808 与 MOF-808-CA 均保持；吸附 Pb 后形貌仍保持，Fig 2i） | vacuum activation; thermal drying | 80 | 12 h | ①MOF-808(Zr) 按文献法制备（ZrOCl2·8H2O + H3BTC + 甲酸/DMF）；②CA 后修饰：500 mg MOF-808 + 柠檬酸钠水溶液 RT 24 h（绿色无加热） | water | ZrOCl2.8H2O | trimesic acid; citric acid | F1;F2 | formic acid | citric acid | 25 | 24 | 再生后 PXRD 与初始一致（Fig S11）；吸附后形貌保持（Fig 2i） | 未报告 | 水/HCl(pH 2) 浸泡 24 h 结构保持（Fig S3）；TGA 100 C 内完整、室温吸附安全；6 循环再生后 PXRD/N2 吸附/FTIR 与初始一致（CA 泄漏可忽略，Fig S11/S12） | E:\mzh3\所有正文和附件\第一波markdown\Synergistic dicarboxylate sites of natural citric acid modified MOF-808 for the deep removal of Pb ^ { 2 + } in water.md | P0412 | 10.1016/j.molliq.2022.120235 | 1 | isotherm | 298 | 0.5 | 5.319149 | 30.99338 | 361.5385 | 166.8874 | 1 | 166.8874 | 95.79288 | 5 | 166.8874 | 等温线 | Synergistic dicarboxylate sites of natural citric acid modified MOF-808 for the deep removal of P b(2)+ in water | P0412 | Post-modified MOF
P0139 | P0139_M1 | MOF-808-CA | M2 | T8 | 柠檬酸（CA）后修饰 MOF-808(Zr) 吸附剂（协同双羧基位点；化学式 Zr6O7.25(OH)0.75(BTC)2(CA)2.35(HCOO)0.4） | MOF-808 | Zr | trimesic acid; citric acid | 1 | 0 | 0 | 0 | 1 | 0 | 0 | 0 | 0 | 1 | CA 后修饰（RT 水相）：约 500 mg 活化 MOF-808 + 50 mL 含 4.412 g 柠檬酸钠水溶液，RT 浸泡 24 h，离心、水洗、丙酮交换、80 C 真空干燥过夜；CA 取代甲酸锚定 Zr6 簇 | citric acid | 0 |  | 0 | No |  |  | 1411 | 0.692 |  | 八面体晶体（MOF-808 与 MOF-808-CA 均保持；吸附 Pb 后形貌仍保持，Fig 2i） | vacuum activation; thermal drying | 80 | 12 h | ①MOF-808(Zr) 按文献法制备（ZrOCl2·8H2O + H3BTC + 甲酸/DMF）；②CA 后修饰：500 mg MOF-808 + 柠檬酸钠水溶液 RT 24 h（绿色无加热） | water | ZrOCl2.8H2O | trimesic acid; citric acid | F1;F2 | formic acid | citric acid | 25 | 24 | 再生后 PXRD 与初始一致（Fig S11）；吸附后形貌保持（Fig 2i） | 未报告 | 水/HCl(pH 2) 浸泡 24 h 结构保持（Fig S3）；TGA 100 C 内完整、室温吸附安全；6 循环再生后 PXRD/N2 吸附/FTIR 与初始一致（CA 泄漏可忽略，Fig S11/S12） | E:\mzh3\所有正文和附件\第一波markdown\Synergistic dicarboxylate sites of natural citric acid modified MOF-808 for the deep removal of Pb ^ { 2 + } in water.md | P0412 | 10.1016/j.molliq.2022.120235 | 1 | isotherm | 298 | 0.5 | 58.51064 | 80.46358 | 361.5385 | 166.8874 | 1 | 166.8874 | 95.79288 | 5 | 166.8874 | 等温线 | Synergistic dicarboxylate sites of natural citric acid modified MOF-808 for the deep removal of P b(2)+ in water | P0412 | Post-modified MOF
P0139 | P0139_M1 | MOF-808-CA | M2 | T8 | 柠檬酸（CA）后修饰 MOF-808(Zr) 吸附剂（协同双羧基位点；化学式 Zr6O7.25(OH)0.75(BTC)2(CA)2.35(HCOO)0.4） | MOF-808 | Zr | trimesic acid; citric acid | 1 | 0 | 0 | 0 | 1 | 0 | 0 | 0 | 0 | 1 | CA 后修饰（RT 水相）：约 500 mg 活化 MOF-808 + 50 mL 含 4.412 g 柠檬酸钠水溶液，RT 浸泡 24 h，离心、水洗、丙酮交换、80 C 真空干燥过夜；CA 取代甲酸锚定 Zr6 簇 | citric acid | 0 |  | 0 | No |  |  | 1411 | 0.692 |  | 八面体晶体（MOF-808 与 MOF-808-CA 均保持；吸附 Pb 后形貌仍保持，Fig 2i） | vacuum activation; thermal drying | 80 | 12 h | ①MOF-808(Zr) 按文献法制备（ZrOCl2·8H2O + H3BTC + 甲酸/DMF）；②CA 后修饰：500 mg MOF-808 + 柠檬酸钠水溶液 RT 24 h（绿色无加热） | water | ZrOCl2.8H2O | trimesic acid; citric acid | F1;F2 | formic acid | citric acid | 25 | 24 | 再生后 PXRD 与初始一致（Fig S11）；吸附后形貌保持（Fig 2i） | 未报告 | 水/HCl(pH 2) 浸泡 24 h 结构保持（Fig S3）；TGA 100 C 内完整、室温吸附安全；6 循环再生后 PXRD/N2 吸附/FTIR 与初始一致（CA 泄漏可忽略，Fig S11/S12） | E:\mzh3\所有正文和附件\第一波markdown\Synergistic dicarboxylate sites of natural citric acid modified MOF-808 for the deep removal of Pb ^ { 2 + } in water.md | P0412 | 10.1016/j.molliq.2022.120235 | 1 | isotherm | 298 | 0.5 | 186.1702 | 132.3179 | 361.5385 | 166.8874 | 1 | 166.8874 | 95.79288 | 5 | 166.8874 | 等温线 | Synergistic dicarboxylate sites of natural citric acid modified MOF-808 for the deep removal of P b(2)+ in water | P0412 | Post-modified MOF
P0139 | P0139_M1 | MOF-808-CA | M2 | T8 | 柠檬酸（CA）后修饰 MOF-808(Zr) 吸附剂（协同双羧基位点；化学式 Zr6O7.25(OH)0.75(BTC)2(CA)2.35(HCOO)0.4） | MOF-808 | Zr | trimesic acid; citric acid | 1 | 0 | 0 | 0 | 1 | 0 | 0 | 0 | 0 | 1 | CA 后修饰（RT 水相）：约 500 mg 活化 MOF-808 + 50 mL 含 4.412 g 柠檬酸钠水溶液，RT 浸泡 24 h，离心、水洗、丙酮交换、80 C 真空干燥过夜；CA 取代甲酸锚定 Zr6 簇 | citric acid | 0 |  | 0 | No |  |  | 1411 | 0.692 |  | 八面体晶体（MOF-808 与 MOF-808-CA 均保持；吸附 Pb 后形貌仍保持，Fig 2i） | vacuum activation; thermal drying | 80 | 12 h | ①MOF-808(Zr) 按文献法制备（ZrOCl2·8H2O + H3BTC + 甲酸/DMF）；②CA 后修饰：500 mg MOF-808 + 柠檬酸钠水溶液 RT 24 h（绿色无加热） | water | ZrOCl2.8H2O | trimesic acid; citric acid | F1;F2 | formic acid | citric acid | 25 | 24 | 再生后 PXRD 与初始一致（Fig S11）；吸附后形貌保持（Fig 2i） | 未报告 | 水/HCl(pH 2) 浸泡 24 h 结构保持（Fig S3）；TGA 100 C 内完整、室温吸附安全；6 循环再生后 PXRD/N2 吸附/FTIR 与初始一致（CA 泄漏可忽略，Fig S11/S12） | E:\mzh3\所有正文和附件\第一波markdown\Synergistic dicarboxylate sites of natural citric acid modified MOF-808 for the deep removal of Pb ^ { 2 + } in water.md | P0412 | 10.1016/j.molliq.2022.120235 | 1 | isotherm | 298 | 0.5 | 531.9149 | 159.1391 | 361.5385 | 166.8874 | 1 | 166.8874 | 95.79288 | 5 | 166.8874 | 等温线 | Synergistic dicarboxylate sites of natural citric acid modified MOF-808 for the deep removal of P b(2)+ in water | P0412 | Post-modified MOF
P0139 | P0139_M1 | MOF-808-CA | M2 | T8 | 柠檬酸（CA）后修饰 MOF-808(Zr) 吸附剂（协同双羧基位点；化学式 Zr6O7.25(OH)0.75(BTC)2(CA)2.35(HCOO)0.4） | MOF-808 | Zr | trimesic acid; citric acid | 1 | 0 | 0 | 0 | 1 | 0 | 0 | 0 | 0 | 1 | CA 后修饰（RT 水相）：约 500 mg 活化 MOF-808 + 50 mL 含 4.412 g 柠檬酸钠水溶液，RT 浸泡 24 h，离心、水洗、丙酮交换、80 C 真空干燥过夜；CA 取代甲酸锚定 Zr6 簇 | citric acid | 0 |  | 0 | No |  |  | 1411 | 0.692 |  | 八面体晶体（MOF-808 与 MOF-808-CA 均保持；吸附 Pb 后形貌仍保持，Fig 2i） | vacuum activation; thermal drying | 80 | 12 h | ①MOF-808(Zr) 按文献法制备（ZrOCl2·8H2O + H3BTC + 甲酸/DMF）；②CA 后修饰：500 mg MOF-808 + 柠檬酸钠水溶液 RT 24 h（绿色无加热） | water | ZrOCl2.8H2O | trimesic acid; citric acid | F1;F2 | formic acid | citric acid | 25 | 24 | 再生后 PXRD 与初始一致（Fig S11）；吸附后形貌保持（Fig 2i） | 未报告 | 水/HCl(pH 2) 浸泡 24 h 结构保持（Fig S3）；TGA 100 C 内完整、室温吸附安全；6 循环再生后 PXRD/N2 吸附/FTIR 与初始一致（CA 泄漏可忽略，Fig S11/S12） | E:\mzh3\所有正文和附件\第一波markdown\Synergistic dicarboxylate sites of natural citric acid modified MOF-808 for the deep removal of Pb ^ { 2 + } in water.md | P0412 | 10.1016/j.molliq.2022.120235 | 1 | isotherm | 298 | 0.5 | 882.9787 | 166.8874 | 361.5385 | 166.8874 | 1 | 166.8874 | 95.79288 | 5 | 166.8874 | 等温线 | Synergistic dicarboxylate sites of natural citric acid modified MOF-808 for the deep removal of P b(2)+ in water | P0412 | Post-modified MOF
P0139 | P0139_M1 | MOF-808-CA | M2 | T8 | 柠檬酸（CA）后修饰 MOF-808(Zr) 吸附剂（协同双羧基位点；化学式 Zr6O7.25(OH)0.75(BTC)2(CA)2.35(HCOO)0.4） | MOF-808 | Zr | trimesic acid; citric acid | 1 | 0 | 0 | 0 | 1 | 0 | 0 | 0 | 0 | 1 | CA 后修饰（RT 水相）：约 500 mg 活化 MOF-808 + 50 mL 含 4.412 g 柠檬酸钠水溶液，RT 浸泡 24 h，离心、水洗、丙酮交换、80 C 真空干燥过夜；CA 取代甲酸锚定 Zr6 簇 | citric acid | 0 |  | 0 | No |  |  | 1411 | 0.692 |  | 八面体晶体（MOF-808 与 MOF-808-CA 均保持；吸附 Pb 后形貌仍保持，Fig 2i） | vacuum activation; thermal drying | 80 | 12 h | ①MOF-808(Zr) 按文献法制备（ZrOCl2·8H2O + H3BTC + 甲酸/DMF）；②CA 后修饰：500 mg MOF-808 + 柠檬酸钠水溶液 RT 24 h（绿色无加热） | water | ZrOCl2.8H2O | trimesic acid; citric acid | F1;F2 | formic acid | citric acid | 25 | 24 | 再生后 PXRD 与初始一致（Fig S11）；吸附后形貌保持（Fig 2i） | 未报告 | 水/HCl(pH 2) 浸泡 24 h 结构保持（Fig S3）；TGA 100 C 内完整、室温吸附安全；6 循环再生后 PXRD/N2 吸附/FTIR 与初始一致（CA 泄漏可忽略，Fig S11/S12） | E:\mzh3\所有正文和附件\第一波markdown\Synergistic dicarboxylate sites of natural citric acid modified MOF-808 for the deep removal of Pb ^ { 2 + } in water.md | P0412 | 10.1016/j.molliq.2022.120235 | 1 | kinetics | 298 | 0.5 | 882.9787 | 166.8874 | 0 | 74.4848 | 1 | 166.8874 | 95.79288 | 5 | 166.8874 | 动力学 | Synergistic dicarboxylate sites of natural citric acid modified MOF-808 for the deep removal of P b(2)+ in water | P0412 | Post-modified MOF
P0139 | P0139_M1 | MOF-808-CA | M2 | T8 | 柠檬酸（CA）后修饰 MOF-808(Zr) 吸附剂（协同双羧基位点；化学式 Zr6O7.25(OH)0.75(BTC)2(CA)2.35(HCOO)0.4） | MOF-808 | Zr | trimesic acid; citric acid | 1 | 0 | 0 | 0 | 1 | 0 | 0 | 0 | 0 | 1 | CA 后修饰（RT 水相）：约 500 mg 活化 MOF-808 + 50 mL 含 4.412 g 柠檬酸钠水溶液，RT 浸泡 24 h，离心、水洗、丙酮交换、80 C 真空干燥过夜；CA 取代甲酸锚定 Zr6 簇 | citric acid | 0 |  | 0 | No |  |  | 1411 | 0.692 |  | 八面体晶体（MOF-808 与 MOF-808-CA 均保持；吸附 Pb 后形貌仍保持，Fig 2i） | vacuum activation; thermal drying | 80 | 12 h | ①MOF-808(Zr) 按文献法制备（ZrOCl2·8H2O + H3BTC + 甲酸/DMF）；②CA 后修饰：500 mg MOF-808 + 柠檬酸钠水溶液 RT 24 h（绿色无加热） | water | ZrOCl2.8H2O | trimesic acid; citric acid | F1;F2 | formic acid | citric acid | 25 | 24 | 再生后 PXRD 与初始一致（Fig S11）；吸附后形貌保持（Fig 2i） | 未报告 | 水/HCl(pH 2) 浸泡 24 h 结构保持（Fig S3）；TGA 100 C 内完整、室温吸附安全；6 循环再生后 PXRD/N2 吸附/FTIR 与初始一致（CA 泄漏可忽略，Fig S11/S12） | E:\mzh3\所有正文和附件\第一波markdown\Synergistic dicarboxylate sites of natural citric acid modified MOF-808 for the deep removal of Pb ^ { 2 + } in water.md | P0412 | 10.1016/j.molliq.2022.120235 | 1 | kinetics | 298 | 0.5 | 882.9787 | 166.8874 | 0.9615385 | 140.8251 | 1 | 166.8874 | 95.79288 | 5 | 166.8874 | 动力学 | Synergistic dicarboxylate sites of natural citric acid modified MOF-808 for the deep removal of P b(2)+ in water | P0412 | Post-modified MOF
P0139 | P0139_M1 | MOF-808-CA | M2 | T8 | 柠檬酸（CA）后修饰 MOF-808(Zr) 吸附剂（协同双羧基位点；化学式 Zr6O7.25(OH)0.75(BTC)2(CA)2.35(HCOO)0.4） | MOF-808 | Zr | trimesic acid; citric acid | 1 | 0 | 0 | 0 | 1 | 0 | 0 | 0 | 0 | 1 | CA 后修饰（RT 水相）：约 500 mg 活化 MOF-808 + 50 mL 含 4.412 g 柠檬酸钠水溶液，RT 浸泡 24 h，离心、水洗、丙酮交换、80 C 真空干燥过夜；CA 取代甲酸锚定 Zr6 簇 | citric acid | 0 |  | 0 | No |  |  | 1411 | 0.692 |  | 八面体晶体（MOF-808 与 MOF-808-CA 均保持；吸附 Pb 后形貌仍保持，Fig 2i） | vacuum activation; thermal drying | 80 | 12 h | ①MOF-808(Zr) 按文献法制备（ZrOCl2·8H2O + H3BTC + 甲酸/DMF）；②CA 后修饰：500 mg MOF-808 + 柠檬酸钠水溶液 RT 24 h（绿色无加热） | water | ZrOCl2.8H2O | trimesic acid; citric acid | F1;F2 | formic acid | citric acid | 25 | 24 | 再生后 PXRD 与初始一致（Fig S11）；吸附后形貌保持（Fig 2i） | 未报告 | 水/HCl(pH 2) 浸泡 24 h 结构保持（Fig S3）；TGA 100 C 内完整、室温吸附安全；6 循环再生后 PXRD/N2 吸附/FTIR 与初始一致（CA 泄漏可忽略，Fig S11/S12） | E:\mzh3\所有正文和附件\第一波markdown\Synergistic dicarboxylate sites of natural citric acid modified MOF-808 for the deep removal of Pb ^ { 2 + } in water.md | P0412 | 10.1016/j.molliq.2022.120235 | 1 | kinetics | 298 | 0.5 | 882.9787 | 166.8874 | 0.9615385 | 164.5181 | 1 | 166.8874 | 95.79288 | 5 | 166.8874 | 动力学 | Synergistic dicarboxylate sites of natural citric acid modified MOF-808 for the deep removal of P b(2)+ in water | P0412 | Post-modified MOF
P0139 | P0139_M1 | MOF-808-CA | M2 | T8 | 柠檬酸（CA）后修饰 MOF-808(Zr) 吸附剂（协同双羧基位点；化学式 Zr6O7.25(OH)0.75(BTC)2(CA)2.35(HCOO)0.4） | MOF-808 | Zr | trimesic acid; citric acid | 1 | 0 | 0 | 0 | 1 | 0 | 0 | 0 | 0 | 1 | CA 后修饰（RT 水相）：约 500 mg 活化 MOF-808 + 50 mL 含 4.412 g 柠檬酸钠水溶液，RT 浸泡 24 h，离心、水洗、丙酮交换、80 C 真空干燥过夜；CA 取代甲酸锚定 Zr6 簇 | citric acid | 0 |  | 0 | No |  |  | 1411 | 0.692 |  | 八面体晶体（MOF-808 与 MOF-808-CA 均保持；吸附 Pb 后形貌仍保持，Fig 2i） | vacuum activation; thermal drying | 80 | 12 h | ①MOF-808(Zr) 按文献法制备（ZrOCl2·8H2O + H3BTC + 甲酸/DMF）；②CA 后修饰：500 mg MOF-808 + 柠檬酸钠水溶液 RT 24 h（绿色无加热） | water | ZrOCl2.8H2O | trimesic acid; citric acid | F1;F2 | formic acid | citric acid | 25 | 24 | 再生后 PXRD 与初始一致（Fig S11）；吸附后形貌保持（Fig 2i） | 未报告 | 水/HCl(pH 2) 浸泡 24 h 结构保持（Fig S3）；TGA 100 C 内完整、室温吸附安全；6 循环再生后 PXRD/N2 吸附/FTIR 与初始一致（CA 泄漏可忽略，Fig S11/S12） | E:\mzh3\所有正文和附件\第一波markdown\Synergistic dicarboxylate sites of natural citric acid modified MOF-808 for the deep removal of Pb ^ { 2 + } in water.md | P0412 | 10.1016/j.molliq.2022.120235 | 1 | kinetics | 298 | 0.5 | 882.9787 | 166.8874 | 29.80769 | 166.8874 | 1 | 166.8874 | 95.79288 | 5 | 166.8874 | 动力学 | Synergistic dicarboxylate sites of natural citric acid modified MOF-808 for the deep removal of P b(2)+ in water | P0412 | Post-modified MOF
P0139 | P0139_M1 | MOF-808-CA | M2 | T8 | 柠檬酸（CA）后修饰 MOF-808(Zr) 吸附剂（协同双羧基位点；化学式 Zr6O7.25(OH)0.75(BTC)2(CA)2.35(HCOO)0.4） | MOF-808 | Zr | trimesic acid; citric acid | 1 | 0 | 0 | 0 | 1 | 0 | 0 | 0 | 0 | 1 | CA 后修饰（RT 水相）：约 500 mg 活化 MOF-808 + 50 mL 含 4.412 g 柠檬酸钠水溶液，RT 浸泡 24 h，离心、水洗、丙酮交换、80 C 真空干燥过夜；CA 取代甲酸锚定 Zr6 簇 | citric acid | 0 |  | 0 | No |  |  | 1411 | 0.692 |  | 八面体晶体（MOF-808 与 MOF-808-CA 均保持；吸附 Pb 后形貌仍保持，Fig 2i） | vacuum activation; thermal drying | 80 | 12 h | ①MOF-808(Zr) 按文献法制备（ZrOCl2·8H2O + H3BTC + 甲酸/DMF）；②CA 后修饰：500 mg MOF-808 + 柠檬酸钠水溶液 RT 24 h（绿色无加热） | water | ZrOCl2.8H2O | trimesic acid; citric acid | F1;F2 | formic acid | citric acid | 25 | 24 | 再生后 PXRD 与初始一致（Fig S11）；吸附后形貌保持（Fig 2i） | 未报告 | 水/HCl(pH 2) 浸泡 24 h 结构保持（Fig S3）；TGA 100 C 内完整、室温吸附安全；6 循环再生后 PXRD/N2 吸附/FTIR 与初始一致（CA 泄漏可忽略，Fig S11/S12） | E:\mzh3\所有正文和附件\第一波markdown\Synergistic dicarboxylate sites of natural citric acid modified MOF-808 for the deep removal of Pb ^ { 2 + } in water.md | P0412 | 10.1016/j.molliq.2022.120235 | 1 | kinetics | 298 | 0.5 | 882.9787 | 166.8874 | 182.6923 | 166.8874 | 1 | 166.8874 | 95.79288 | 5 | 166.8874 | 动力学 | Synergistic dicarboxylate sites of natural citric acid modified MOF-808 for the deep removal of P b(2)+ in water | P0412 | Post-modified MOF
P0139 | P0139_M1 | MOF-808-CA | M2 | T8 | 柠檬酸（CA）后修饰 MOF-808(Zr) 吸附剂（协同双羧基位点；化学式 Zr6O7.25(OH)0.75(BTC)2(CA)2.35(HCOO)0.4） | MOF-808 | Zr | trimesic acid; citric acid | 1 | 0 | 0 | 0 | 1 | 0 | 0 | 0 | 0 | 1 | CA 后修饰（RT 水相）：约 500 mg 活化 MOF-808 + 50 mL 含 4.412 g 柠檬酸钠水溶液，RT 浸泡 24 h，离心、水洗、丙酮交换、80 C 真空干燥过夜；CA 取代甲酸锚定 Zr6 簇 | citric acid | 0 |  | 0 | No |  |  | 1411 | 0.692 |  | 八面体晶体（MOF-808 与 MOF-808-CA 均保持；吸附 Pb 后形貌仍保持，Fig 2i） | vacuum activation; thermal drying | 80 | 12 h | ①MOF-808(Zr) 按文献法制备（ZrOCl2·8H2O + H3BTC + 甲酸/DMF）；②CA 后修饰：500 mg MOF-808 + 柠檬酸钠水溶液 RT 24 h（绿色无加热） | water | ZrOCl2.8H2O | trimesic acid; citric acid | F1;F2 | formic acid | citric acid | 25 | 24 | 再生后 PXRD 与初始一致（Fig S11）；吸附后形貌保持（Fig 2i） | 未报告 | 水/HCl(pH 2) 浸泡 24 h 结构保持（Fig S3）；TGA 100 C 内完整、室温吸附安全；6 循环再生后 PXRD/N2 吸附/FTIR 与初始一致（CA 泄漏可忽略，Fig S11/S12） | E:\mzh3\所有正文和附件\第一波markdown\Synergistic dicarboxylate sites of natural citric acid modified MOF-808 for the deep removal of Pb ^ { 2 + } in water.md | P0412 | 10.1016/j.molliq.2022.120235 | 1 | kinetics | 298 | 0.5 | 882.9787 | 166.8874 | 361.5385 | 166.8874 | 1 | 166.8874 | 95.79288 | 5 | 166.8874 | 动力学 | Synergistic dicarboxylate sites of natural citric acid modified MOF-808 for the deep removal of P b(2)+ in water | P0412 | Post-modified MOF
P0139 | P0139_M1 | MOF-808-CA | M2 | T8 | 柠檬酸（CA）后修饰 MOF-808(Zr) 吸附剂（协同双羧基位点；化学式 Zr6O7.25(OH)0.75(BTC)2(CA)2.35(HCOO)0.4） | MOF-808 | Zr | trimesic acid; citric acid | 1 | 0 | 0 | 0 | 1 | 0 | 0 | 0 | 0 | 1 | CA 后修饰（RT 水相）：约 500 mg 活化 MOF-808 + 50 mL 含 4.412 g 柠檬酸钠水溶液，RT 浸泡 24 h，离心、水洗、丙酮交换、80 C 真空干燥过夜；CA 取代甲酸锚定 Zr6 簇 | citric acid | 0 |  | 0 | No |  |  | 1411 | 0.692 |  | 八面体晶体（MOF-808 与 MOF-808-CA 均保持；吸附 Pb 后形貌仍保持，Fig 2i） | vacuum activation; thermal drying | 80 | 12 h | ①MOF-808(Zr) 按文献法制备（ZrOCl2·8H2O + H3BTC + 甲酸/DMF）；②CA 后修饰：500 mg MOF-808 + 柠檬酸钠水溶液 RT 24 h（绿色无加热） | water | ZrOCl2.8H2O | trimesic acid; citric acid | F1;F2 | formic acid | citric acid | 25 | 24 | 再生后 PXRD 与初始一致（Fig S11）；吸附后形貌保持（Fig 2i） | 未报告 | 水/HCl(pH 2) 浸泡 24 h 结构保持（Fig S3）；TGA 100 C 内完整、室温吸附安全；6 循环再生后 PXRD/N2 吸附/FTIR 与初始一致（CA 泄漏可忽略，Fig S11/S12） | E:\mzh3\所有正文和附件\第一波markdown\Synergistic dicarboxylate sites of natural citric acid modified MOF-808 for the deep removal of Pb ^ { 2 + } in water.md | P0412 | 10.1016/j.molliq.2022.120235 | 1 | ph | 298 | 0.5 | 882.9787 | 166.8874 | 361.5385 | 166.8874 | 1 | 166.8874 | 95.79288 | 2 | 27.14086 | pH | Synergistic dicarboxylate sites of natural citric acid modified MOF-808 for the deep removal of P b(2)+ in water | P0412 | Post-modified MOF
P0139 | P0139_M1 | MOF-808-CA | M2 | T8 | 柠檬酸（CA）后修饰 MOF-808(Zr) 吸附剂（协同双羧基位点；化学式 Zr6O7.25(OH)0.75(BTC)2(CA)2.35(HCOO)0.4） | MOF-808 | Zr | trimesic acid; citric acid | 1 | 0 | 0 | 0 | 1 | 0 | 0 | 0 | 0 | 1 | CA 后修饰（RT 水相）：约 500 mg 活化 MOF-808 + 50 mL 含 4.412 g 柠檬酸钠水溶液，RT 浸泡 24 h，离心、水洗、丙酮交换、80 C 真空干燥过夜；CA 取代甲酸锚定 Zr6 簇 | citric acid | 0 |  | 0 | No |  |  | 1411 | 0.692 |  | 八面体晶体（MOF-808 与 MOF-808-CA 均保持；吸附 Pb 后形貌仍保持，Fig 2i） | vacuum activation; thermal drying | 80 | 12 h | ①MOF-808(Zr) 按文献法制备（ZrOCl2·8H2O + H3BTC + 甲酸/DMF）；②CA 后修饰：500 mg MOF-808 + 柠檬酸钠水溶液 RT 24 h（绿色无加热） | water | ZrOCl2.8H2O | trimesic acid; citric acid | F1;F2 | formic acid | citric acid | 25 | 24 | 再生后 PXRD 与初始一致（Fig S11）；吸附后形貌保持（Fig 2i） | 未报告 | 水/HCl(pH 2) 浸泡 24 h 结构保持（Fig S3）；TGA 100 C 内完整、室温吸附安全；6 循环再生后 PXRD/N2 吸附/FTIR 与初始一致（CA 泄漏可忽略，Fig S11/S12） | E:\mzh3\所有正文和附件\第一波markdown\Synergistic dicarboxylate sites of natural citric acid modified MOF-808 for the deep removal of Pb ^ { 2 + } in water.md | P0412 | 10.1016/j.molliq.2022.120235 | 1 | ph | 298 | 0.5 | 882.9787 | 166.8874 | 361.5385 | 166.8874 | 1 | 166.8874 | 95.79288 | 3 | 109.1409 | pH | Synergistic dicarboxylate sites of natural citric acid modified MOF-808 for the deep removal of P b(2)+ in water | P0412 | Post-modified MOF
P0139 | P0139_M1 | MOF-808-CA | M2 | T8 | 柠檬酸（CA）后修饰 MOF-808(Zr) 吸附剂（协同双羧基位点；化学式 Zr6O7.25(OH)0.75(BTC)2(CA)2.35(HCOO)0.4） | MOF-808 | Zr | trimesic acid; citric acid | 1 | 0 | 0 | 0 | 1 | 0 | 0 | 0 | 0 | 1 | CA 后修饰（RT 水相）：约 500 mg 活化 MOF-808 + 50 mL 含 4.412 g 柠檬酸钠水溶液，RT 浸泡 24 h，离心、水洗、丙酮交换、80 C 真空干燥过夜；CA 取代甲酸锚定 Zr6 簇 | citric acid | 0 |  | 0 | No |  |  | 1411 | 0.692 |  | 八面体晶体（MOF-808 与 MOF-808-CA 均保持；吸附 Pb 后形貌仍保持，Fig 2i） | vacuum activation; thermal drying | 80 | 12 h | ①MOF-808(Zr) 按文献法制备（ZrOCl2·8H2O + H3BTC + 甲酸/DMF）；②CA 后修饰：500 mg MOF-808 + 柠檬酸钠水溶液 RT 24 h（绿色无加热） | water | ZrOCl2.8H2O | trimesic acid; citric acid | F1;F2 | formic acid | citric acid | 25 | 24 | 再生后 PXRD 与初始一致（Fig S11）；吸附后形貌保持（Fig 2i） | 未报告 | 水/HCl(pH 2) 浸泡 24 h 结构保持（Fig S3）；TGA 100 C 内完整、室温吸附安全；6 循环再生后 PXRD/N2 吸附/FTIR 与初始一致（CA 泄漏可忽略，Fig S11/S12） | E:\mzh3\所有正文和附件\第一波markdown\Synergistic dicarboxylate sites of natural citric acid modified MOF-808 for the deep removal of Pb ^ { 2 + } in water.md | P0412 | 10.1016/j.molliq.2022.120235 | 1 | ph | 298 | 0.5 | 882.9787 | 166.8874 | 361.5385 | 166.8874 | 1 | 166.8874 | 95.79288 | 4 | 164.0001 | pH | Synergistic dicarboxylate sites of natural citric acid modified MOF-808 for the deep removal of P b(2)+ in water | P0412 | Post-modified MOF
P0139 | P0139_M1 | MOF-808-CA | M2 | T8 | 柠檬酸（CA）后修饰 MOF-808(Zr) 吸附剂（协同双羧基位点；化学式 Zr6O7.25(OH)0.75(BTC)2(CA)2.35(HCOO)0.4） | MOF-808 | Zr | trimesic acid; citric acid | 1 | 0 | 0 | 0 | 1 | 0 | 0 | 0 | 0 | 1 | CA 后修饰（RT 水相）：约 500 mg 活化 MOF-808 + 50 mL 含 4.412 g 柠檬酸钠水溶液，RT 浸泡 24 h，离心、水洗、丙酮交换、80 C 真空干燥过夜；CA 取代甲酸锚定 Zr6 簇 | citric acid | 0 |  | 0 | No |  |  | 1411 | 0.692 |  | 八面体晶体（MOF-808 与 MOF-808-CA 均保持；吸附 Pb 后形貌仍保持，Fig 2i） | vacuum activation; thermal drying | 80 | 12 h | ①MOF-808(Zr) 按文献法制备（ZrOCl2·8H2O + H3BTC + 甲酸/DMF）；②CA 后修饰：500 mg MOF-808 + 柠檬酸钠水溶液 RT 24 h（绿色无加热） | water | ZrOCl2.8H2O | trimesic acid; citric acid | F1;F2 | formic acid | citric acid | 25 | 24 | 再生后 PXRD 与初始一致（Fig S11）；吸附后形貌保持（Fig 2i） | 未报告 | 水/HCl(pH 2) 浸泡 24 h 结构保持（Fig S3）；TGA 100 C 内完整、室温吸附安全；6 循环再生后 PXRD/N2 吸附/FTIR 与初始一致（CA 泄漏可忽略，Fig S11/S12） | E:\mzh3\所有正文和附件\第一波markdown\Synergistic dicarboxylate sites of natural citric acid modified MOF-808 for the deep removal of Pb ^ { 2 + } in water.md | P0412 | 10.1016/j.molliq.2022.120235 | 1 | ph | 298 | 0.5 | 882.9787 | 166.8874 | 361.5385 | 166.8874 | 1 | 166.8874 | 95.79288 | 5 | 166.8874 | pH | Synergistic dicarboxylate sites of natural citric acid modified MOF-808 for the deep removal of P b(2)+ in water | P0412 | Post-modified MOF
P0139 | P0139_M1 | MOF-808-CA | M2 | T8 | 柠檬酸（CA）后修饰 MOF-808(Zr) 吸附剂（协同双羧基位点；化学式 Zr6O7.25(OH)0.75(BTC)2(CA)2.35(HCOO)0.4） | MOF-808 | Zr | trimesic acid; citric acid | 1 | 0 | 0 | 0 | 1 | 0 | 0 | 0 | 0 | 1 | CA 后修饰（RT 水相）：约 500 mg 活化 MOF-808 + 50 mL 含 4.412 g 柠檬酸钠水溶液，RT 浸泡 24 h，离心、水洗、丙酮交换、80 C 真空干燥过夜；CA 取代甲酸锚定 Zr6 簇 | citric acid | 0 |  | 0 | No |  |  | 1411 | 0.692 |  | 八面体晶体（MOF-808 与 MOF-808-CA 均保持；吸附 Pb 后形貌仍保持，Fig 2i） | vacuum activation; thermal drying | 80 | 12 h | ①MOF-808(Zr) 按文献法制备（ZrOCl2·8H2O + H3BTC + 甲酸/DMF）；②CA 后修饰：500 mg MOF-808 + 柠檬酸钠水溶液 RT 24 h（绿色无加热） | water | ZrOCl2.8H2O | trimesic acid; citric acid | F1;F2 | formic acid | citric acid | 25 | 24 | 再生后 PXRD 与初始一致（Fig S11）；吸附后形貌保持（Fig 2i） | 未报告 | 水/HCl(pH 2) 浸泡 24 h 结构保持（Fig S3）；TGA 100 C 内完整、室温吸附安全；6 循环再生后 PXRD/N2 吸附/FTIR 与初始一致（CA 泄漏可忽略，Fig S11/S12） | E:\mzh3\所有正文和附件\第一波markdown\Synergistic dicarboxylate sites of natural citric acid modified MOF-808 for the deep removal of Pb ^ { 2 + } in water.md | P0412 | 10.1016/j.molliq.2022.120235 | 1 | temperature | 303 | 0.5 | 882.9787 | 112.8076 | 361.5385 | 166.8874 | 1 | 166.8874 | 95.79288 | 5 | 166.8874 | 温度 | Synergistic dicarboxylate sites of natural citric acid modified MOF-808 for the deep removal of P b(2)+ in water | P0412 | Post-modified MOF
P0139 | P0139_M1 | MOF-808-CA | M2 | T8 | 柠檬酸（CA）后修饰 MOF-808(Zr) 吸附剂（协同双羧基位点；化学式 Zr6O7.25(OH)0.75(BTC)2(CA)2.35(HCOO)0.4） | MOF-808 | Zr | trimesic acid; citric acid | 1 | 0 | 0 | 0 | 1 | 0 | 0 | 0 | 0 | 1 | CA 后修饰（RT 水相）：约 500 mg 活化 MOF-808 + 50 mL 含 4.412 g 柠檬酸钠水溶液，RT 浸泡 24 h，离心、水洗、丙酮交换、80 C 真空干燥过夜；CA 取代甲酸锚定 Zr6 簇 | citric acid | 0 |  | 0 | No |  |  | 1411 | 0.692 |  | 八面体晶体（MOF-808 与 MOF-808-CA 均保持；吸附 Pb 后形貌仍保持，Fig 2i） | vacuum activation; thermal drying | 80 | 12 h | ①MOF-808(Zr) 按文献法制备（ZrOCl2·8H2O + H3BTC + 甲酸/DMF）；②CA 后修饰：500 mg MOF-808 + 柠檬酸钠水溶液 RT 24 h（绿色无加热） | water | ZrOCl2.8H2O | trimesic acid; citric acid | F1;F2 | formic acid | citric acid | 25 | 24 | 再生后 PXRD 与初始一致（Fig S11）；吸附后形貌保持（Fig 2i） | 未报告 | 水/HCl(pH 2) 浸泡 24 h 结构保持（Fig S3）；TGA 100 C 内完整、室温吸附安全；6 循环再生后 PXRD/N2 吸附/FTIR 与初始一致（CA 泄漏可忽略，Fig S11/S12） | E:\mzh3\所有正文和附件\第一波markdown\Synergistic dicarboxylate sites of natural citric acid modified MOF-808 for the deep removal of Pb ^ { 2 + } in water.md | P0412 | 10.1016/j.molliq.2022.120235 | 1 | temperature | 313 | 0.5 | 882.9787 | 83.28076 | 361.5385 | 166.8874 | 1 | 166.8874 | 95.79288 | 5 | 166.8874 | 温度 | Synergistic dicarboxylate sites of natural citric acid modified MOF-808 for the deep removal of P b(2)+ in water | P0412 | Post-modified MOF
P0139 | P0139_M1 | MOF-808-CA | M2 | T8 | 柠檬酸（CA）后修饰 MOF-808(Zr) 吸附剂（协同双羧基位点；化学式 Zr6O7.25(OH)0.75(BTC)2(CA)2.35(HCOO)0.4） | MOF-808 | Zr | trimesic acid; citric acid | 1 | 0 | 0 | 0 | 1 | 0 | 0 | 0 | 0 | 1 | CA 后修饰（RT 水相）：约 500 mg 活化 MOF-808 + 50 mL 含 4.412 g 柠檬酸钠水溶液，RT 浸泡 24 h，离心、水洗、丙酮交换、80 C 真空干燥过夜；CA 取代甲酸锚定 Zr6 簇 | citric acid | 0 |  | 0 | No |  |  | 1411 | 0.692 |  | 八面体晶体（MOF-808 与 MOF-808-CA 均保持；吸附 Pb 后形貌仍保持，Fig 2i） | vacuum activation; thermal drying | 80 | 12 h | ①MOF-808(Zr) 按文献法制备（ZrOCl2·8H2O + H3BTC + 甲酸/DMF）；②CA 后修饰：500 mg MOF-808 + 柠檬酸钠水溶液 RT 24 h（绿色无加热） | water | ZrOCl2.8H2O | trimesic acid; citric acid | F1;F2 | formic acid | citric acid | 25 | 24 | 再生后 PXRD 与初始一致（Fig S11）；吸附后形貌保持（Fig 2i） | 未报告 | 水/HCl(pH 2) 浸泡 24 h 结构保持（Fig S3）；TGA 100 C 内完整、室温吸附安全；6 循环再生后 PXRD/N2 吸附/FTIR 与初始一致（CA 泄漏可忽略，Fig S11/S12） | E:\mzh3\所有正文和附件\第一波markdown\Synergistic dicarboxylate sites of natural citric acid modified MOF-808 for the deep removal of Pb ^ { 2 + } in water.md | P0412 | 10.1016/j.molliq.2022.120235 | 1 | temperature | 323 | 0.5 | 882.9787 | 43.91167 | 361.5385 | 166.8874 | 1 | 166.8874 | 95.79288 | 5 | 166.8874 | 温度 | Synergistic dicarboxylate sites of natural citric acid modified MOF-808 for the deep removal of P b(2)+ in water | P0412 | Post-modified MOF
P0139 | P0139_M1 | MOF-808-CA | M2 | T8 | 柠檬酸（CA）后修饰 MOF-808(Zr) 吸附剂（协同双羧基位点；化学式 Zr6O7.25(OH)0.75(BTC)2(CA)2.35(HCOO)0.4） | MOF-808 | Zr | trimesic acid; citric acid | 1 | 0 | 0 | 0 | 1 | 0 | 0 | 0 | 0 | 1 | CA 后修饰（RT 水相）：约 500 mg 活化 MOF-808 + 50 mL 含 4.412 g 柠檬酸钠水溶液，RT 浸泡 24 h，离心、水洗、丙酮交换、80 C 真空干燥过夜；CA 取代甲酸锚定 Zr6 簇 | citric acid | 0 |  | 0 | No |  |  | 1411 | 0.692 |  | 八面体晶体（MOF-808 与 MOF-808-CA 均保持；吸附 Pb 后形貌仍保持，Fig 2i） | vacuum activation; thermal drying | 80 | 12 h | ①MOF-808(Zr) 按文献法制备（ZrOCl2·8H2O + H3BTC + 甲酸/DMF）；②CA 后修饰：500 mg MOF-808 + 柠檬酸钠水溶液 RT 24 h（绿色无加热） | water | ZrOCl2.8H2O | trimesic acid; citric acid | F1;F2 | formic acid | citric acid | 25 | 24 | 再生后 PXRD 与初始一致（Fig S11）；吸附后形貌保持（Fig 2i） | 未报告 | 水/HCl(pH 2) 浸泡 24 h 结构保持（Fig S3）；TGA 100 C 内完整、室温吸附安全；6 循环再生后 PXRD/N2 吸附/FTIR 与初始一致（CA 泄漏可忽略，Fig S11/S12） | E:\mzh3\所有正文和附件\第一波markdown\Synergistic dicarboxylate sites of natural citric acid modified MOF-808 for the deep removal of Pb ^ { 2 + } in water.md | P0412 | 10.1016/j.molliq.2022.120235 | 1 | regeneration | 298 | 0.5 | 882.9787 | 166.8874 | 361.5385 | 166.8874 | 1 | 166.8874 | 95.79288 | 5 | 166.8874 | 循环性 | Synergistic dicarboxylate sites of natural citric acid modified MOF-808 for the deep removal of P b(2)+ in water | P0412 | Post-modified MOF
P0139 | P0139_M1 | MOF-808-CA | M2 | T8 | 柠檬酸（CA）后修饰 MOF-808(Zr) 吸附剂（协同双羧基位点；化学式 Zr6O7.25(OH)0.75(BTC)2(CA)2.35(HCOO)0.4） | MOF-808 | Zr | trimesic acid; citric acid | 1 | 0 | 0 | 0 | 1 | 0 | 0 | 0 | 0 | 1 | CA 后修饰（RT 水相）：约 500 mg 活化 MOF-808 + 50 mL 含 4.412 g 柠檬酸钠水溶液，RT 浸泡 24 h，离心、水洗、丙酮交换、80 C 真空干燥过夜；CA 取代甲酸锚定 Zr6 簇 | citric acid | 0 |  | 0 | No |  |  | 1411 | 0.692 |  | 八面体晶体（MOF-808 与 MOF-808-CA 均保持；吸附 Pb 后形貌仍保持，Fig 2i） | vacuum activation; thermal drying | 80 | 12 h | ①MOF-808(Zr) 按文献法制备（ZrOCl2·8H2O + H3BTC + 甲酸/DMF）；②CA 后修饰：500 mg MOF-808 + 柠檬酸钠水溶液 RT 24 h（绿色无加热） | water | ZrOCl2.8H2O | trimesic acid; citric acid | F1;F2 | formic acid | citric acid | 25 | 24 | 再生后 PXRD 与初始一致（Fig S11）；吸附后形貌保持（Fig 2i） | 未报告 | 水/HCl(pH 2) 浸泡 24 h 结构保持（Fig S3）；TGA 100 C 内完整、室温吸附安全；6 循环再生后 PXRD/N2 吸附/FTIR 与初始一致（CA 泄漏可忽略，Fig S11/S12） | E:\mzh3\所有正文和附件\第一波markdown\Synergistic dicarboxylate sites of natural citric acid modified MOF-808 for the deep removal of Pb ^ { 2 + } in water.md | P0412 | 10.1016/j.molliq.2022.120235 | 1 | regeneration | 298 | 0.5 | 882.9787 | 166.8874 | 361.5385 | 166.8874 | 2 | 164.0684 | 94.17476 | 5 | 166.8874 | 循环性 | Synergistic dicarboxylate sites of natural citric acid modified MOF-808 for the deep removal of P b(2)+ in water | P0412 | Post-modified MOF
P0139 | P0139_M1 | MOF-808-CA | M2 | T8 | 柠檬酸（CA）后修饰 MOF-808(Zr) 吸附剂（协同双羧基位点；化学式 Zr6O7.25(OH)0.75(BTC)2(CA)2.35(HCOO)0.4） | MOF-808 | Zr | trimesic acid; citric acid | 1 | 0 | 0 | 0 | 1 | 0 | 0 | 0 | 0 | 1 | CA 后修饰（RT 水相）：约 500 mg 活化 MOF-808 + 50 mL 含 4.412 g 柠檬酸钠水溶液，RT 浸泡 24 h，离心、水洗、丙酮交换、80 C 真空干燥过夜；CA 取代甲酸锚定 Zr6 簇 | citric acid | 0 |  | 0 | No |  |  | 1411 | 0.692 |  | 八面体晶体（MOF-808 与 MOF-808-CA 均保持；吸附 Pb 后形貌仍保持，Fig 2i） | vacuum activation; thermal drying | 80 | 12 h | ①MOF-808(Zr) 按文献法制备（ZrOCl2·8H2O + H3BTC + 甲酸/DMF）；②CA 后修饰：500 mg MOF-808 + 柠檬酸钠水溶液 RT 24 h（绿色无加热） | water | ZrOCl2.8H2O | trimesic acid; citric acid | F1;F2 | formic acid | citric acid | 25 | 24 | 再生后 PXRD 与初始一致（Fig S11）；吸附后形貌保持（Fig 2i） | 未报告 | 水/HCl(pH 2) 浸泡 24 h 结构保持（Fig S3）；TGA 100 C 内完整、室温吸附安全；6 循环再生后 PXRD/N2 吸附/FTIR 与初始一致（CA 泄漏可忽略，Fig S11/S12） | E:\mzh3\所有正文和附件\第一波markdown\Synergistic dicarboxylate sites of natural citric acid modified MOF-808 for the deep removal of Pb ^ { 2 + } in water.md | P0412 | 10.1016/j.molliq.2022.120235 | 1 | regeneration | 298 | 0.5 | 882.9787 | 166.8874 | 361.5385 | 166.8874 | 3 | 162.3769 | 93.20388 | 5 | 166.8874 | 循环性 | Synergistic dicarboxylate sites of natural citric acid modified MOF-808 for the deep removal of P b(2)+ in water | P0412 | Post-modified MOF
P0139 | P0139_M1 | MOF-808-CA | M2 | T8 | 柠檬酸（CA）后修饰 MOF-808(Zr) 吸附剂（协同双羧基位点；化学式 Zr6O7.25(OH)0.75(BTC)2(CA)2.35(HCOO)0.4） | MOF-808 | Zr | trimesic acid; citric acid | 1 | 0 | 0 | 0 | 1 | 0 | 0 | 0 | 0 | 1 | CA 后修饰（RT 水相）：约 500 mg 活化 MOF-808 + 50 mL 含 4.412 g 柠檬酸钠水溶液，RT 浸泡 24 h，离心、水洗、丙酮交换、80 C 真空干燥过夜；CA 取代甲酸锚定 Zr6 簇 | citric acid | 0 |  | 0 | No |  |  | 1411 | 0.692 |  | 八面体晶体（MOF-808 与 MOF-808-CA 均保持；吸附 Pb 后形貌仍保持，Fig 2i） | vacuum activation; thermal drying | 80 | 12 h | ①MOF-808(Zr) 按文献法制备（ZrOCl2·8H2O + H3BTC + 甲酸/DMF）；②CA 后修饰：500 mg MOF-808 + 柠檬酸钠水溶液 RT 24 h（绿色无加热） | water | ZrOCl2.8H2O | trimesic acid; citric acid | F1;F2 | formic acid | citric acid | 25 | 24 | 再生后 PXRD 与初始一致（Fig S11）；吸附后形貌保持（Fig 2i） | 未报告 | 水/HCl(pH 2) 浸泡 24 h 结构保持（Fig S3）；TGA 100 C 内完整、室温吸附安全；6 循环再生后 PXRD/N2 吸附/FTIR 与初始一致（CA 泄漏可忽略，Fig S11/S12） | E:\mzh3\所有正文和附件\第一波markdown\Synergistic dicarboxylate sites of natural citric acid modified MOF-808 for the deep removal of Pb ^ { 2 + } in water.md | P0412 | 10.1016/j.molliq.2022.120235 | 1 | regeneration | 298 | 0.5 | 882.9787 | 166.8874 | 361.5385 | 166.8874 | 4 | 162.3769 | 93.20388 | 5 | 166.8874 | 循环性 | Synergistic dicarboxylate sites of natural citric acid modified MOF-808 for the deep removal of P b(2)+ in water | P0412 | Post-modified MOF
P0139 | P0139_M1 | MOF-808-CA | M2 | T8 | 柠檬酸（CA）后修饰 MOF-808(Zr) 吸附剂（协同双羧基位点；化学式 Zr6O7.25(OH)0.75(BTC)2(CA)2.35(HCOO)0.4） | MOF-808 | Zr | trimesic acid; citric acid | 1 | 0 | 0 | 0 | 1 | 0 | 0 | 0 | 0 | 1 | CA 后修饰（RT 水相）：约 500 mg 活化 MOF-808 + 50 mL 含 4.412 g 柠檬酸钠水溶液，RT 浸泡 24 h，离心、水洗、丙酮交换、80 C 真空干燥过夜；CA 取代甲酸锚定 Zr6 簇 | citric acid | 0 |  | 0 | No |  |  | 1411 | 0.692 |  | 八面体晶体（MOF-808 与 MOF-808-CA 均保持；吸附 Pb 后形貌仍保持，Fig 2i） | vacuum activation; thermal drying | 80 | 12 h | ①MOF-808(Zr) 按文献法制备（ZrOCl2·8H2O + H3BTC + 甲酸/DMF）；②CA 后修饰：500 mg MOF-808 + 柠檬酸钠水溶液 RT 24 h（绿色无加热） | water | ZrOCl2.8H2O | trimesic acid; citric acid | F1;F2 | formic acid | citric acid | 25 | 24 | 再生后 PXRD 与初始一致（Fig S11）；吸附后形貌保持（Fig 2i） | 未报告 | 水/HCl(pH 2) 浸泡 24 h 结构保持（Fig S3）；TGA 100 C 内完整、室温吸附安全；6 循环再生后 PXRD/N2 吸附/FTIR 与初始一致（CA 泄漏可忽略，Fig S11/S12） | E:\mzh3\所有正文和附件\第一波markdown\Synergistic dicarboxylate sites of natural citric acid modified MOF-808 for the deep removal of Pb ^ { 2 + } in water.md | P0412 | 10.1016/j.molliq.2022.120235 | 1 | regeneration | 298 | 0.5 | 882.9787 | 166.8874 | 361.5385 | 166.8874 | 5 | 160.1217 | 91.90939 | 5 | 166.8874 | 循环性 | Synergistic dicarboxylate sites of natural citric acid modified MOF-808 for the deep removal of P b(2)+ in water | P0412 | Post-modified MOF
P0139 | P0139_M1 | MOF-808-CA | M2 | T8 | 柠檬酸（CA）后修饰 MOF-808(Zr) 吸附剂（协同双羧基位点；化学式 Zr6O7.25(OH)0.75(BTC)2(CA)2.35(HCOO)0.4） | MOF-808 | Zr | trimesic acid; citric acid | 1 | 0 | 0 | 0 | 1 | 0 | 0 | 0 | 0 | 1 | CA 后修饰（RT 水相）：约 500 mg 活化 MOF-808 + 50 mL 含 4.412 g 柠檬酸钠水溶液，RT 浸泡 24 h，离心、水洗、丙酮交换、80 C 真空干燥过夜；CA 取代甲酸锚定 Zr6 簇 | citric acid | 0 |  | 0 | No |  |  | 1411 | 0.692 |  | 八面体晶体（MOF-808 与 MOF-808-CA 均保持；吸附 Pb 后形貌仍保持，Fig 2i） | vacuum activation; thermal drying | 80 | 12 h | ①MOF-808(Zr) 按文献法制备（ZrOCl2·8H2O + H3BTC + 甲酸/DMF）；②CA 后修饰：500 mg MOF-808 + 柠檬酸钠水溶液 RT 24 h（绿色无加热） | water | ZrOCl2.8H2O | trimesic acid; citric acid | F1;F2 | formic acid | citric acid | 25 | 24 | 再生后 PXRD 与初始一致（Fig S11）；吸附后形貌保持（Fig 2i） | 未报告 | 水/HCl(pH 2) 浸泡 24 h 结构保持（Fig S3）；TGA 100 C 内完整、室温吸附安全；6 循环再生后 PXRD/N2 吸附/FTIR 与初始一致（CA 泄漏可忽略，Fig S11/S12） | E:\mzh3\所有正文和附件\第一波markdown\Synergistic dicarboxylate sites of natural citric acid modified MOF-808 for the deep removal of Pb ^ { 2 + } in water.md | P0412 | 10.1016/j.molliq.2022.120235 | 1 | regeneration | 298 | 0.5 | 882.9787 | 166.8874 | 361.5385 | 166.8874 | 6 | 158.9941 | 91.26214 | 5 | 166.8874 | 循环性 | Synergistic dicarboxylate sites of natural citric acid modified MOF-808 for the deep removal of P b(2)+ in water | P0412 | Post-modified MOF
P0141 | P0141_M1 | NH2-SiO2@Cu-MOF | M8 |  | 氨基化 SiO2 纳米颗粒负载 Cu-MOF（HKUST-1）纳米复合吸附剂（NH2 官能团 + MOF 多孔晶体） | HKUST-1 | Cu | trimesic acid | 1 | 1 | 0 | 0 | 1 | 1 | 0 | 0 | 0 | 0 | 原位复合（非后修饰）：NH2-SiO2 NPs（APTES 硅烷化）与 H3BTC/Cu(NO3)2 共溶剂热合成，NH2-SiO2 嵌入/负载于 Cu-MOF |  | 1 | silica | 0 | No |  |  | 1111 |  |  | Cu-MOF 八面体平均 13.90 um；NH2-SiO2 修饰后变为不规则晶体（部分结构分解，XRD 峰强降低） | thermal drying | 150 |  | ①Cu-MOF 水热（Cu(NO3)2·3H2O + H3BTC，120 C 12 h）；②NH2-SiO2 NPs（SiO2 + APTES 硅烷化 6 h）；③NH2-SiO2@Cu-MOF 共溶剂热：H3BTC/DMF:乙醇(1:1) + NH2-SiO2 乙醇悬液 70 C + Cu(NO3)2·3H2O 水溶液，搅拌 4 h，120 C 12 h | DMF; ethanol | Cu(NO3)2.3H2O | trimesic acid | F1 |  |  | 120 | 12 | 未报告 | 未报告 | 5 循环再生吸附效率轻微下降（可接受，正文 3.6） | E:\mzh3\所有正文和附件\第一波markdown\Synthesis and characterization of N H _ 2 - S i O _ 2 @Cu‑MOF as a high‑performance adsorbent for Pb ion removal from water environment.md | P0417 | 10.1007/s10668-020-00646-9 | 1 | cm | 298 | 0.2 | 55.61798 | 80.80938 | 15.04532 | 106.6817 |  |  |  | 6 | 126.7697 | MOF加入浓度 | Synthesis and characterization of N H(2)- S i O(2)@Cu‑MOF as a high‑performance adsorbent for Pb ion removal from water environment | P0417 | Post-modified MOF; Other composite
P0141 | P0141_M1 | NH2-SiO2@Cu-MOF | M8 |  | 氨基化 SiO2 纳米颗粒负载 Cu-MOF（HKUST-1）纳米复合吸附剂（NH2 官能团 + MOF 多孔晶体） | HKUST-1 | Cu | trimesic acid | 1 | 1 | 0 | 0 | 1 | 1 | 0 | 0 | 0 | 0 | 原位复合（非后修饰）：NH2-SiO2 NPs（APTES 硅烷化）与 H3BTC/Cu(NO3)2 共溶剂热合成，NH2-SiO2 嵌入/负载于 Cu-MOF |  | 1 | silica | 0 | No |  |  | 1111 |  |  | Cu-MOF 八面体平均 13.90 um；NH2-SiO2 修饰后变为不规则晶体（部分结构分解，XRD 峰强降低） | thermal drying | 150 |  | ①Cu-MOF 水热（Cu(NO3)2·3H2O + H3BTC，120 C 12 h）；②NH2-SiO2 NPs（SiO2 + APTES 硅烷化 6 h）；③NH2-SiO2@Cu-MOF 共溶剂热：H3BTC/DMF:乙醇(1:1) + NH2-SiO2 乙醇悬液 70 C + Cu(NO3)2·3H2O 水溶液，搅拌 4 h，120 C 12 h | DMF; ethanol | Cu(NO3)2.3H2O | trimesic acid | F1 |  |  | 120 | 12 | 未报告 | 未报告 | 5 循环再生吸附效率轻微下降（可接受，正文 3.6） | E:\mzh3\所有正文和附件\第一波markdown\Synthesis and characterization of N H _ 2 - S i O _ 2 @Cu‑MOF as a high‑performance adsorbent for Pb ion removal from water environment.md | P0417 | 10.1007/s10668-020-00646-9 | 1 | cm | 298 | 0.3 | 55.61798 | 105.0522 | 15.04532 | 106.6817 |  |  |  | 6 | 126.7697 | MOF加入浓度 | Synthesis and characterization of N H(2)- S i O(2)@Cu‑MOF as a high‑performance adsorbent for Pb ion removal from water environment | P0417 | Post-modified MOF; Other composite
P0141 | P0141_M1 | NH2-SiO2@Cu-MOF | M8 |  | 氨基化 SiO2 纳米颗粒负载 Cu-MOF（HKUST-1）纳米复合吸附剂（NH2 官能团 + MOF 多孔晶体） | HKUST-1 | Cu | trimesic acid | 1 | 1 | 0 | 0 | 1 | 1 | 0 | 0 | 0 | 0 | 原位复合（非后修饰）：NH2-SiO2 NPs（APTES 硅烷化）与 H3BTC/Cu(NO3)2 共溶剂热合成，NH2-SiO2 嵌入/负载于 Cu-MOF |  | 1 | silica | 0 | No |  |  | 1111 |  |  | Cu-MOF 八面体平均 13.90 um；NH2-SiO2 修饰后变为不规则晶体（部分结构分解，XRD 峰强降低） | thermal drying | 150 |  | ①Cu-MOF 水热（Cu(NO3)2·3H2O + H3BTC，120 C 12 h）；②NH2-SiO2 NPs（SiO2 + APTES 硅烷化 6 h）；③NH2-SiO2@Cu-MOF 共溶剂热：H3BTC/DMF:乙醇(1:1) + NH2-SiO2 乙醇悬液 70 C + Cu(NO3)2·3H2O 水溶液，搅拌 4 h，120 C 12 h | DMF; ethanol | Cu(NO3)2.3H2O | trimesic acid | F1 |  |  | 120 | 12 | 未报告 | 未报告 | 5 循环再生吸附效率轻微下降（可接受，正文 3.6） | E:\mzh3\所有正文和附件\第一波markdown\Synthesis and characterization of N H _ 2 - S i O _ 2 @Cu‑MOF as a high‑performance adsorbent for Pb ion removal from water environment.md | P0417 | 10.1007/s10668-020-00646-9 | 1 | cm | 298 | 0.4 | 55.61798 | 119.1938 | 15.04532 | 106.6817 |  |  |  | 6 | 126.7697 | MOF加入浓度 | Synthesis and characterization of N H(2)- S i O(2)@Cu‑MOF as a high‑performance adsorbent for Pb ion removal from water environment | P0417 | Post-modified MOF; Other composite
P0141 | P0141_M1 | NH2-SiO2@Cu-MOF | M8 |  | 氨基化 SiO2 纳米颗粒负载 Cu-MOF（HKUST-1）纳米复合吸附剂（NH2 官能团 + MOF 多孔晶体） | HKUST-1 | Cu | trimesic acid | 1 | 1 | 0 | 0 | 1 | 1 | 0 | 0 | 0 | 0 | 原位复合（非后修饰）：NH2-SiO2 NPs（APTES 硅烷化）与 H3BTC/Cu(NO3)2 共溶剂热合成，NH2-SiO2 嵌入/负载于 Cu-MOF |  | 1 | silica | 0 | No |  |  | 1111 |  |  | Cu-MOF 八面体平均 13.90 um；NH2-SiO2 修饰后变为不规则晶体（部分结构分解，XRD 峰强降低） | thermal drying | 150 |  | ①Cu-MOF 水热（Cu(NO3)2·3H2O + H3BTC，120 C 12 h）；②NH2-SiO2 NPs（SiO2 + APTES 硅烷化 6 h）；③NH2-SiO2@Cu-MOF 共溶剂热：H3BTC/DMF:乙醇(1:1) + NH2-SiO2 乙醇悬液 70 C + Cu(NO3)2·3H2O 水溶液，搅拌 4 h，120 C 12 h | DMF; ethanol | Cu(NO3)2.3H2O | trimesic acid | F1 |  |  | 120 | 12 | 未报告 | 未报告 | 5 循环再生吸附效率轻微下降（可接受，正文 3.6） | E:\mzh3\所有正文和附件\第一波markdown\Synthesis and characterization of N H _ 2 - S i O _ 2 @Cu‑MOF as a high‑performance adsorbent for Pb ion removal from water environment.md | P0417 | 10.1007/s10668-020-00646-9 | 1 | cm | 298 | 0.5 | 55.61798 | 122.2242 | 15.04532 | 106.6817 |  |  |  | 6 | 126.7697 | MOF加入浓度 | Synthesis and characterization of N H(2)- S i O(2)@Cu‑MOF as a high‑performance adsorbent for Pb ion removal from water environment | P0417 | Post-modified MOF; Other composite
P0141 | P0141_M1 | NH2-SiO2@Cu-MOF | M8 |  | 氨基化 SiO2 纳米颗粒负载 Cu-MOF（HKUST-1）纳米复合吸附剂（NH2 官能团 + MOF 多孔晶体） | HKUST-1 | Cu | trimesic acid | 1 | 1 | 0 | 0 | 1 | 1 | 0 | 0 | 0 | 0 | 原位复合（非后修饰）：NH2-SiO2 NPs（APTES 硅烷化）与 H3BTC/Cu(NO3)2 共溶剂热合成，NH2-SiO2 嵌入/负载于 Cu-MOF |  | 1 | silica | 0 | No |  |  | 1111 |  |  | Cu-MOF 八面体平均 13.90 um；NH2-SiO2 修饰后变为不规则晶体（部分结构分解，XRD 峰强降低） | thermal drying | 150 |  | ①Cu-MOF 水热（Cu(NO3)2·3H2O + H3BTC，120 C 12 h）；②NH2-SiO2 NPs（SiO2 + APTES 硅烷化 6 h）；③NH2-SiO2@Cu-MOF 共溶剂热：H3BTC/DMF:乙醇(1:1) + NH2-SiO2 乙醇悬液 70 C + Cu(NO3)2·3H2O 水溶液，搅拌 4 h，120 C 12 h | DMF; ethanol | Cu(NO3)2.3H2O | trimesic acid | F1 |  |  | 120 | 12 | 未报告 | 未报告 | 5 循环再生吸附效率轻微下降（可接受，正文 3.6） | E:\mzh3\所有正文和附件\第一波markdown\Synthesis and characterization of N H _ 2 - S i O _ 2 @Cu‑MOF as a high‑performance adsorbent for Pb ion removal from water environment.md | P0417 | 10.1007/s10668-020-00646-9 | 1 | cm | 298 | 0.6 | 55.61798 | 125.7596 | 15.04532 | 106.6817 |  |  |  | 6 | 126.7697 | MOF加入浓度 | Synthesis and characterization of N H(2)- S i O(2)@Cu‑MOF as a high‑performance adsorbent for Pb ion removal from water environment | P0417 | Post-modified MOF; Other composite
P0141 | P0141_M1 | NH2-SiO2@Cu-MOF | M8 |  | 氨基化 SiO2 纳米颗粒负载 Cu-MOF（HKUST-1）纳米复合吸附剂（NH2 官能团 + MOF 多孔晶体） | HKUST-1 | Cu | trimesic acid | 1 | 1 | 0 | 0 | 1 | 1 | 0 | 0 | 0 | 0 | 原位复合（非后修饰）：NH2-SiO2 NPs（APTES 硅烷化）与 H3BTC/Cu(NO3)2 共溶剂热合成，NH2-SiO2 嵌入/负载于 Cu-MOF |  | 1 | silica | 0 | No |  |  | 1111 |  |  | Cu-MOF 八面体平均 13.90 um；NH2-SiO2 修饰后变为不规则晶体（部分结构分解，XRD 峰强降低） | thermal drying | 150 |  | ①Cu-MOF 水热（Cu(NO3)2·3H2O + H3BTC，120 C 12 h）；②NH2-SiO2 NPs（SiO2 + APTES 硅烷化 6 h）；③NH2-SiO2@Cu-MOF 共溶剂热：H3BTC/DMF:乙醇(1:1) + NH2-SiO2 乙醇悬液 70 C + Cu(NO3)2·3H2O 水溶液，搅拌 4 h，120 C 12 h | DMF; ethanol | Cu(NO3)2.3H2O | trimesic acid | F1 |  |  | 120 | 12 | 未报告 | 未报告 | 5 循环再生吸附效率轻微下降（可接受，正文 3.6） | E:\mzh3\所有正文和附件\第一波markdown\Synthesis and characterization of N H _ 2 - S i O _ 2 @Cu‑MOF as a high‑performance adsorbent for Pb ion removal from water environment.md | P0417 | 10.1007/s10668-020-00646-9 | 1 | cm | 298 | 0.7 | 55.61798 | 126.7697 | 15.04532 | 106.6817 |  |  |  | 6 | 126.7697 | MOF加入浓度 | Synthesis and characterization of N H(2)- S i O(2)@Cu‑MOF as a high‑performance adsorbent for Pb ion removal from water environment | P0417 | Post-modified MOF; Other composite
P0141 | P0141_M1 | NH2-SiO2@Cu-MOF | M8 |  | 氨基化 SiO2 纳米颗粒负载 Cu-MOF（HKUST-1）纳米复合吸附剂（NH2 官能团 + MOF 多孔晶体） | HKUST-1 | Cu | trimesic acid | 1 | 1 | 0 | 0 | 1 | 1 | 0 | 0 | 0 | 0 | 原位复合（非后修饰）：NH2-SiO2 NPs（APTES 硅烷化）与 H3BTC/Cu(NO3)2 共溶剂热合成，NH2-SiO2 嵌入/负载于 Cu-MOF |  | 1 | silica | 0 | No |  |  | 1111 |  |  | Cu-MOF 八面体平均 13.90 um；NH2-SiO2 修饰后变为不规则晶体（部分结构分解，XRD 峰强降低） | thermal drying | 150 |  | ①Cu-MOF 水热（Cu(NO3)2·3H2O + H3BTC，120 C 12 h）；②NH2-SiO2 NPs（SiO2 + APTES 硅烷化 6 h）；③NH2-SiO2@Cu-MOF 共溶剂热：H3BTC/DMF:乙醇(1:1) + NH2-SiO2 乙醇悬液 70 C + Cu(NO3)2·3H2O 水溶液，搅拌 4 h，120 C 12 h | DMF; ethanol | Cu(NO3)2.3H2O | trimesic acid | F1 |  |  | 120 | 12 | 未报告 | 未报告 | 5 循环再生吸附效率轻微下降（可接受，正文 3.6） | E:\mzh3\所有正文和附件\第一波markdown\Synthesis and characterization of N H _ 2 - S i O _ 2 @Cu‑MOF as a high‑performance adsorbent for Pb ion removal from water environment.md | P0417 | 10.1007/s10668-020-00646-9 | 1 | ph | 298 | 0.7 | 76.98034 | 124.9281 | 15.04532 | 106.6817 |  |  |  | 2 | 6.557054 | pH | Synthesis and characterization of N H(2)- S i O(2)@Cu‑MOF as a high‑performance adsorbent for Pb ion removal from water environment | P0417 | Post-modified MOF; Other composite
P0141 | P0141_M1 | NH2-SiO2@Cu-MOF | M8 |  | 氨基化 SiO2 纳米颗粒负载 Cu-MOF（HKUST-1）纳米复合吸附剂（NH2 官能团 + MOF 多孔晶体） | HKUST-1 | Cu | trimesic acid | 1 | 1 | 0 | 0 | 1 | 1 | 0 | 0 | 0 | 0 | 原位复合（非后修饰）：NH2-SiO2 NPs（APTES 硅烷化）与 H3BTC/Cu(NO3)2 共溶剂热合成，NH2-SiO2 嵌入/负载于 Cu-MOF |  | 1 | silica | 0 | No |  |  | 1111 |  |  | Cu-MOF 八面体平均 13.90 um；NH2-SiO2 修饰后变为不规则晶体（部分结构分解，XRD 峰强降低） | thermal drying | 150 |  | ①Cu-MOF 水热（Cu(NO3)2·3H2O + H3BTC，120 C 12 h）；②NH2-SiO2 NPs（SiO2 + APTES 硅烷化 6 h）；③NH2-SiO2@Cu-MOF 共溶剂热：H3BTC/DMF:乙醇(1:1) + NH2-SiO2 乙醇悬液 70 C + Cu(NO3)2·3H2O 水溶液，搅拌 4 h，120 C 12 h | DMF; ethanol | Cu(NO3)2.3H2O | trimesic acid | F1 |  |  | 120 | 12 | 未报告 | 未报告 | 5 循环再生吸附效率轻微下降（可接受，正文 3.6） | E:\mzh3\所有正文和附件\第一波markdown\Synthesis and characterization of N H _ 2 - S i O _ 2 @Cu‑MOF as a high‑performance adsorbent for Pb ion removal from water environment.md | P0417 | 10.1007/s10668-020-00646-9 | 1 | ph | 298 | 0.7 | 76.98034 | 124.9281 | 15.04532 | 106.6817 |  |  |  | 3 | 47.21079 | pH | Synthesis and characterization of N H(2)- S i O(2)@Cu‑MOF as a high‑performance adsorbent for Pb ion removal from water environment | P0417 | Post-modified MOF; Other composite
P0141 | P0141_M1 | NH2-SiO2@Cu-MOF | M8 |  | 氨基化 SiO2 纳米颗粒负载 Cu-MOF（HKUST-1）纳米复合吸附剂（NH2 官能团 + MOF 多孔晶体） | HKUST-1 | Cu | trimesic acid | 1 | 1 | 0 | 0 | 1 | 1 | 0 | 0 | 0 | 0 | 原位复合（非后修饰）：NH2-SiO2 NPs（APTES 硅烷化）与 H3BTC/Cu(NO3)2 共溶剂热合成，NH2-SiO2 嵌入/负载于 Cu-MOF |  | 1 | silica | 0 | No |  |  | 1111 |  |  | Cu-MOF 八面体平均 13.90 um；NH2-SiO2 修饰后变为不规则晶体（部分结构分解，XRD 峰强降低） | thermal drying | 150 |  | ①Cu-MOF 水热（Cu(NO3)2·3H2O + H3BTC，120 C 12 h）；②NH2-SiO2 NPs（SiO2 + APTES 硅烷化 6 h）；③NH2-SiO2@Cu-MOF 共溶剂热：H3BTC/DMF:乙醇(1:1) + NH2-SiO2 乙醇悬液 70 C + Cu(NO3)2·3H2O 水溶液，搅拌 4 h，120 C 12 h | DMF; ethanol | Cu(NO3)2.3H2O | trimesic acid | F1 |  |  | 120 | 12 | 未报告 | 未报告 | 5 循环再生吸附效率轻微下降（可接受，正文 3.6） | E:\mzh3\所有正文和附件\第一波markdown\Synthesis and characterization of N H _ 2 - S i O _ 2 @Cu‑MOF as a high‑performance adsorbent for Pb ion removal from water environment.md | P0417 | 10.1007/s10668-020-00646-9 | 1 | ph | 298 | 0.7 | 76.98034 | 124.9281 | 15.04532 | 106.6817 |  |  |  | 4 | 80.43319 | pH | Synthesis and characterization of N H(2)- S i O(2)@Cu‑MOF as a high‑performance adsorbent for Pb ion removal from water environment | P0417 | Post-modified MOF; Other composite
P0141 | P0141_M1 | NH2-SiO2@Cu-MOF | M8 |  | 氨基化 SiO2 纳米颗粒负载 Cu-MOF（HKUST-1）纳米复合吸附剂（NH2 官能团 + MOF 多孔晶体） | HKUST-1 | Cu | trimesic acid | 1 | 1 | 0 | 0 | 1 | 1 | 0 | 0 | 0 | 0 | 原位复合（非后修饰）：NH2-SiO2 NPs（APTES 硅烷化）与 H3BTC/Cu(NO3)2 共溶剂热合成，NH2-SiO2 嵌入/负载于 Cu-MOF |  | 1 | silica | 0 | No |  |  | 1111 |  |  | Cu-MOF 八面体平均 13.90 um；NH2-SiO2 修饰后变为不规则晶体（部分结构分解，XRD 峰强降低） | thermal drying | 150 |  | ①Cu-MOF 水热（Cu(NO3)2·3H2O + H3BTC，120 C 12 h）；②NH2-SiO2 NPs（SiO2 + APTES 硅烷化 6 h）；③NH2-SiO2@Cu-MOF 共溶剂热：H3BTC/DMF:乙醇(1:1) + NH2-SiO2 乙醇悬液 70 C + Cu(NO3)2·3H2O 水溶液，搅拌 4 h，120 C 12 h | DMF; ethanol | Cu(NO3)2.3H2O | trimesic acid | F1 |  |  | 120 | 12 | 未报告 | 未报告 | 5 循环再生吸附效率轻微下降（可接受，正文 3.6） | E:\mzh3\所有正文和附件\第一波markdown\Synthesis and characterization of N H _ 2 - S i O _ 2 @Cu‑MOF as a high‑performance adsorbent for Pb ion removal from water environment.md | P0417 | 10.1007/s10668-020-00646-9 | 1 | ph | 298 | 0.7 | 76.98034 | 124.9281 | 15.04532 | 106.6817 |  |  |  | 5 | 104.9129 | pH | Synthesis and characterization of N H(2)- S i O(2)@Cu‑MOF as a high‑performance adsorbent for Pb ion removal from water environment | P0417 | Post-modified MOF; Other composite
P0141 | P0141_M1 | NH2-SiO2@Cu-MOF | M8 |  | 氨基化 SiO2 纳米颗粒负载 Cu-MOF（HKUST-1）纳米复合吸附剂（NH2 官能团 + MOF 多孔晶体） | HKUST-1 | Cu | trimesic acid | 1 | 1 | 0 | 0 | 1 | 1 | 0 | 0 | 0 | 0 | 原位复合（非后修饰）：NH2-SiO2 NPs（APTES 硅烷化）与 H3BTC/Cu(NO3)2 共溶剂热合成，NH2-SiO2 嵌入/负载于 Cu-MOF |  | 1 | silica | 0 | No |  |  | 1111 |  |  | Cu-MOF 八面体平均 13.90 um；NH2-SiO2 修饰后变为不规则晶体（部分结构分解，XRD 峰强降低） | thermal drying | 150 |  | ①Cu-MOF 水热（Cu(NO3)2·3H2O + H3BTC，120 C 12 h）；②NH2-SiO2 NPs（SiO2 + APTES 硅烷化 6 h）；③NH2-SiO2@Cu-MOF 共溶剂热：H3BTC/DMF:乙醇(1:1) + NH2-SiO2 乙醇悬液 70 C + Cu(NO3)2·3H2O 水溶液，搅拌 4 h，120 C 12 h | DMF; ethanol | Cu(NO3)2.3H2O | trimesic acid | F1 |  |  | 120 | 12 | 未报告 | 未报告 | 5 循环再生吸附效率轻微下降（可接受，正文 3.6） | E:\mzh3\所有正文和附件\第一波markdown\Synthesis and characterization of N H _ 2 - S i O _ 2 @Cu‑MOF as a high‑performance adsorbent for Pb ion removal from water environment.md | P0417 | 10.1007/s10668-020-00646-9 | 1 | ph | 298 | 0.7 | 76.98034 | 124.9281 | 15.04532 | 106.6817 |  |  |  | 6 | 126.7697 | pH | Synthesis and characterization of N H(2)- S i O(2)@Cu‑MOF as a high‑performance adsorbent for Pb ion removal from water environment | P0417 | Post-modified MOF; Other composite
P0141 | P0141_M1 | NH2-SiO2@Cu-MOF | M8 |  | 氨基化 SiO2 纳米颗粒负载 Cu-MOF（HKUST-1）纳米复合吸附剂（NH2 官能团 + MOF 多孔晶体） | HKUST-1 | Cu | trimesic acid | 1 | 1 | 0 | 0 | 1 | 1 | 0 | 0 | 0 | 0 | 原位复合（非后修饰）：NH2-SiO2 NPs（APTES 硅烷化）与 H3BTC/Cu(NO3)2 共溶剂热合成，NH2-SiO2 嵌入/负载于 Cu-MOF |  | 1 | silica | 0 | No |  |  | 1111 |  |  | Cu-MOF 八面体平均 13.90 um；NH2-SiO2 修饰后变为不规则晶体（部分结构分解，XRD 峰强降低） | thermal drying | 150 |  | ①Cu-MOF 水热（Cu(NO3)2·3H2O + H3BTC，120 C 12 h）；②NH2-SiO2 NPs（SiO2 + APTES 硅烷化 6 h）；③NH2-SiO2@Cu-MOF 共溶剂热：H3BTC/DMF:乙醇(1:1) + NH2-SiO2 乙醇悬液 70 C + Cu(NO3)2·3H2O 水溶液，搅拌 4 h，120 C 12 h | DMF; ethanol | Cu(NO3)2.3H2O | trimesic acid | F1 |  |  | 120 | 12 | 未报告 | 未报告 | 5 循环再生吸附效率轻微下降（可接受，正文 3.6） | E:\mzh3\所有正文和附件\第一波markdown\Synthesis and characterization of N H _ 2 - S i O _ 2 @Cu‑MOF as a high‑performance adsorbent for Pb ion removal from water environment.md | P0417 | 10.1007/s10668-020-00646-9 | 1 | ph | 298 | 0.7 | 76.98034 | 124.9281 | 15.04532 | 106.6817 |  |  |  | 7 | 117.1527 | pH | Synthesis and characterization of N H(2)- S i O(2)@Cu‑MOF as a high‑performance adsorbent for Pb ion removal from water environment | P0417 | Post-modified MOF; Other composite
P0141 | P0141_M1 | NH2-SiO2@Cu-MOF | M8 |  | 氨基化 SiO2 纳米颗粒负载 Cu-MOF（HKUST-1）纳米复合吸附剂（NH2 官能团 + MOF 多孔晶体） | HKUST-1 | Cu | trimesic acid | 1 | 1 | 0 | 0 | 1 | 1 | 0 | 0 | 0 | 0 | 原位复合（非后修饰）：NH2-SiO2 NPs（APTES 硅烷化）与 H3BTC/Cu(NO3)2 共溶剂热合成，NH2-SiO2 嵌入/负载于 Cu-MOF |  | 1 | silica | 0 | No |  |  | 1111 |  |  | Cu-MOF 八面体平均 13.90 um；NH2-SiO2 修饰后变为不规则晶体（部分结构分解，XRD 峰强降低） | thermal drying | 150 |  | ①Cu-MOF 水热（Cu(NO3)2·3H2O + H3BTC，120 C 12 h）；②NH2-SiO2 NPs（SiO2 + APTES 硅烷化 6 h）；③NH2-SiO2@Cu-MOF 共溶剂热：H3BTC/DMF:乙醇(1:1) + NH2-SiO2 乙醇悬液 70 C + Cu(NO3)2·3H2O 水溶液，搅拌 4 h，120 C 12 h | DMF; ethanol | Cu(NO3)2.3H2O | trimesic acid | F1 |  |  | 120 | 12 | 未报告 | 未报告 | 5 循环再生吸附效率轻微下降（可接受，正文 3.6） | E:\mzh3\所有正文和附件\第一波markdown\Synthesis and characterization of N H _ 2 - S i O _ 2 @Cu‑MOF as a high‑performance adsorbent for Pb ion removal from water environment.md | P0417 | 10.1007/s10668-020-00646-9 | 1 | ph | 298 | 0.7 | 76.98034 | 124.9281 | 15.04532 | 106.6817 |  |  |  | 8 | 111.9071 | pH | Synthesis and characterization of N H(2)- S i O(2)@Cu‑MOF as a high‑performance adsorbent for Pb ion removal from water environment | P0417 | Post-modified MOF; Other composite
P0141 | P0141_M1 | NH2-SiO2@Cu-MOF | M8 |  | 氨基化 SiO2 纳米颗粒负载 Cu-MOF（HKUST-1）纳米复合吸附剂（NH2 官能团 + MOF 多孔晶体） | HKUST-1 | Cu | trimesic acid | 1 | 1 | 0 | 0 | 1 | 1 | 0 | 0 | 0 | 0 | 原位复合（非后修饰）：NH2-SiO2 NPs（APTES 硅烷化）与 H3BTC/Cu(NO3)2 共溶剂热合成，NH2-SiO2 嵌入/负载于 Cu-MOF |  | 1 | silica | 0 | No |  |  | 1111 |  |  | Cu-MOF 八面体平均 13.90 um；NH2-SiO2 修饰后变为不规则晶体（部分结构分解，XRD 峰强降低） | thermal drying | 150 |  | ①Cu-MOF 水热（Cu(NO3)2·3H2O + H3BTC，120 C 12 h）；②NH2-SiO2 NPs（SiO2 + APTES 硅烷化 6 h）；③NH2-SiO2@Cu-MOF 共溶剂热：H3BTC/DMF:乙醇(1:1) + NH2-SiO2 乙醇悬液 70 C + Cu(NO3)2·3H2O 水溶液，搅拌 4 h，120 C 12 h | DMF; ethanol | Cu(NO3)2.3H2O | trimesic acid | F1 |  |  | 120 | 12 | 未报告 | 未报告 | 5 循环再生吸附效率轻微下降（可接受，正文 3.6） | E:\mzh3\所有正文和附件\第一波markdown\Synthesis and characterization of N H _ 2 - S i O _ 2 @Cu‑MOF as a high‑performance adsorbent for Pb ion removal from water environment.md | P0417 | 10.1007/s10668-020-00646-9 | 1 | kinetics | 298 | 0.7 | 76.98034 | 124.9281 | 2.02417 | 78.12312 |  |  |  | 6 | 126.7697 | 动力学 | Synthesis and characterization of N H(2)- S i O(2)@Cu‑MOF as a high‑performance adsorbent for Pb ion removal from water environment | P0417 | Post-modified MOF; Other composite
P0141 | P0141_M1 | NH2-SiO2@Cu-MOF | M8 |  | 氨基化 SiO2 纳米颗粒负载 Cu-MOF（HKUST-1）纳米复合吸附剂（NH2 官能团 + MOF 多孔晶体） | HKUST-1 | Cu | trimesic acid | 1 | 1 | 0 | 0 | 1 | 1 | 0 | 0 | 0 | 0 | 原位复合（非后修饰）：NH2-SiO2 NPs（APTES 硅烷化）与 H3BTC/Cu(NO3)2 共溶剂热合成，NH2-SiO2 嵌入/负载于 Cu-MOF |  | 1 | silica | 0 | No |  |  | 1111 |  |  | Cu-MOF 八面体平均 13.90 um；NH2-SiO2 修饰后变为不规则晶体（部分结构分解，XRD 峰强降低） | thermal drying | 150 |  | ①Cu-MOF 水热（Cu(NO3)2·3H2O + H3BTC，120 C 12 h）；②NH2-SiO2 NPs（SiO2 + APTES 硅烷化 6 h）；③NH2-SiO2@Cu-MOF 共溶剂热：H3BTC/DMF:乙醇(1:1) + NH2-SiO2 乙醇悬液 70 C + Cu(NO3)2·3H2O 水溶液，搅拌 4 h，120 C 12 h | DMF; ethanol | Cu(NO3)2.3H2O | trimesic acid | F1 |  |  | 120 | 12 | 未报告 | 未报告 | 5 循环再生吸附效率轻微下降（可接受，正文 3.6） | E:\mzh3\所有正文和附件\第一波markdown\Synthesis and characterization of N H _ 2 - S i O _ 2 @Cu‑MOF as a high‑performance adsorbent for Pb ion removal from water environment.md | P0417 | 10.1007/s10668-020-00646-9 | 1 | kinetics | 298 | 0.7 | 76.98034 | 124.9281 | 4.98489 | 102.0657 |  |  |  | 6 | 126.7697 | 动力学 | Synthesis and characterization of N H(2)- S i O(2)@Cu‑MOF as a high‑performance adsorbent for Pb ion removal from water environment | P0417 | Post-modified MOF; Other composite
P0141 | P0141_M1 | NH2-SiO2@Cu-MOF | M8 |  | 氨基化 SiO2 纳米颗粒负载 Cu-MOF（HKUST-1）纳米复合吸附剂（NH2 官能团 + MOF 多孔晶体） | HKUST-1 | Cu | trimesic acid | 1 | 1 | 0 | 0 | 1 | 1 | 0 | 0 | 0 | 0 | 原位复合（非后修饰）：NH2-SiO2 NPs（APTES 硅烷化）与 H3BTC/Cu(NO3)2 共溶剂热合成，NH2-SiO2 嵌入/负载于 Cu-MOF |  | 1 | silica | 0 | No |  |  | 1111 |  |  | Cu-MOF 八面体平均 13.90 um；NH2-SiO2 修饰后变为不规则晶体（部分结构分解，XRD 峰强降低） | thermal drying | 150 |  | ①Cu-MOF 水热（Cu(NO3)2·3H2O + H3BTC，120 C 12 h）；②NH2-SiO2 NPs（SiO2 + APTES 硅烷化 6 h）；③NH2-SiO2@Cu-MOF 共溶剂热：H3BTC/DMF:乙醇(1:1) + NH2-SiO2 乙醇悬液 70 C + Cu(NO3)2·3H2O 水溶液，搅拌 4 h，120 C 12 h | DMF; ethanol | Cu(NO3)2.3H2O | trimesic acid | F1 |  |  | 120 | 12 | 未报告 | 未报告 | 5 循环再生吸附效率轻微下降（可接受，正文 3.6） | E:\mzh3\所有正文和附件\第一波markdown\Synthesis and characterization of N H _ 2 - S i O _ 2 @Cu‑MOF as a high‑performance adsorbent for Pb ion removal from water environment.md | P0417 | 10.1007/s10668-020-00646-9 | 1 | kinetics | 298 | 0.7 | 76.98034 | 124.9281 | 6.61631 | 102.9135 |  |  |  | 6 | 126.7697 | 动力学 | Synthesis and characterization of N H(2)- S i O(2)@Cu‑MOF as a high‑performance adsorbent for Pb ion removal from water environment | P0417 | Post-modified MOF; Other composite
P0141 | P0141_M1 | NH2-SiO2@Cu-MOF | M8 |  | 氨基化 SiO2 纳米颗粒负载 Cu-MOF（HKUST-1）纳米复合吸附剂（NH2 官能团 + MOF 多孔晶体） | HKUST-1 | Cu | trimesic acid | 1 | 1 | 0 | 0 | 1 | 1 | 0 | 0 | 0 | 0 | 原位复合（非后修饰）：NH2-SiO2 NPs（APTES 硅烷化）与 H3BTC/Cu(NO3)2 共溶剂热合成，NH2-SiO2 嵌入/负载于 Cu-MOF |  | 1 | silica | 0 | No |  |  | 1111 |  |  | Cu-MOF 八面体平均 13.90 um；NH2-SiO2 修饰后变为不规则晶体（部分结构分解，XRD 峰强降低） | thermal drying | 150 |  | ①Cu-MOF 水热（Cu(NO3)2·3H2O + H3BTC，120 C 12 h）；②NH2-SiO2 NPs（SiO2 + APTES 硅烷化 6 h）；③NH2-SiO2@Cu-MOF 共溶剂热：H3BTC/DMF:乙醇(1:1) + NH2-SiO2 乙醇悬液 70 C + Cu(NO3)2·3H2O 水溶液，搅拌 4 h，120 C 12 h | DMF; ethanol | Cu(NO3)2.3H2O | trimesic acid | F1 |  |  | 120 | 12 | 未报告 | 未报告 | 5 循环再生吸附效率轻微下降（可接受，正文 3.6） | E:\mzh3\所有正文和附件\第一波markdown\Synthesis and characterization of N H _ 2 - S i O _ 2 @Cu‑MOF as a high‑performance adsorbent for Pb ion removal from water environment.md | P0417 | 10.1007/s10668-020-00646-9 | 1 | kinetics | 298 | 0.7 | 76.98034 | 124.9281 | 9.96979 | 104.7467 |  |  |  | 6 | 126.7697 | 动力学 | Synthesis and characterization of N H(2)- S i O(2)@Cu‑MOF as a high‑performance adsorbent for Pb ion removal from water environment | P0417 | Post-modified MOF; Other composite
P0141 | P0141_M1 | NH2-SiO2@Cu-MOF | M8 |  | 氨基化 SiO2 纳米颗粒负载 Cu-MOF（HKUST-1）纳米复合吸附剂（NH2 官能团 + MOF 多孔晶体） | HKUST-1 | Cu | trimesic acid | 1 | 1 | 0 | 0 | 1 | 1 | 0 | 0 | 0 | 0 | 原位复合（非后修饰）：NH2-SiO2 NPs（APTES 硅烷化）与 H3BTC/Cu(NO3)2 共溶剂热合成，NH2-SiO2 嵌入/负载于 Cu-MOF |  | 1 | silica | 0 | No |  |  | 1111 |  |  | Cu-MOF 八面体平均 13.90 um；NH2-SiO2 修饰后变为不规则晶体（部分结构分解，XRD 峰强降低） | thermal drying | 150 |  | ①Cu-MOF 水热（Cu(NO3)2·3H2O + H3BTC，120 C 12 h）；②NH2-SiO2 NPs（SiO2 + APTES 硅烷化 6 h）；③NH2-SiO2@Cu-MOF 共溶剂热：H3BTC/DMF:乙醇(1:1) + NH2-SiO2 乙醇悬液 70 C + Cu(NO3)2·3H2O 水溶液，搅拌 4 h，120 C 12 h | DMF; ethanol | Cu(NO3)2.3H2O | trimesic acid | F1 |  |  | 120 | 12 | 未报告 | 未报告 | 5 循环再生吸附效率轻微下降（可接受，正文 3.6） | E:\mzh3\所有正文和附件\第一波markdown\Synthesis and characterization of N H _ 2 - S i O _ 2 @Cu‑MOF as a high‑performance adsorbent for Pb ion removal from water environment.md | P0417 | 10.1007/s10668-020-00646-9 | 1 | kinetics | 298 | 0.7 | 76.98034 | 124.9281 | 15.04532 | 106.6817 |  |  |  | 6 | 126.7697 | 动力学 | Synthesis and characterization of N H(2)- S i O(2)@Cu‑MOF as a high‑performance adsorbent for Pb ion removal from water environment | P0417 | Post-modified MOF; Other composite
P0141 | P0141_M1 | NH2-SiO2@Cu-MOF | M8 |  | 氨基化 SiO2 纳米颗粒负载 Cu-MOF（HKUST-1）纳米复合吸附剂（NH2 官能团 + MOF 多孔晶体） | HKUST-1 | Cu | trimesic acid | 1 | 1 | 0 | 0 | 1 | 1 | 0 | 0 | 0 | 0 | 原位复合（非后修饰）：NH2-SiO2 NPs（APTES 硅烷化）与 H3BTC/Cu(NO3)2 共溶剂热合成，NH2-SiO2 嵌入/负载于 Cu-MOF |  | 1 | silica | 0 | No |  |  | 1111 |  |  | Cu-MOF 八面体平均 13.90 um；NH2-SiO2 修饰后变为不规则晶体（部分结构分解，XRD 峰强降低） | thermal drying | 150 |  | ①Cu-MOF 水热（Cu(NO3)2·3H2O + H3BTC，120 C 12 h）；②NH2-SiO2 NPs（SiO2 + APTES 硅烷化 6 h）；③NH2-SiO2@Cu-MOF 共溶剂热：H3BTC/DMF:乙醇(1:1) + NH2-SiO2 乙醇悬液 70 C + Cu(NO3)2·3H2O 水溶液，搅拌 4 h，120 C 12 h | DMF; ethanol | Cu(NO3)2.3H2O | trimesic acid | F1 |  |  | 120 | 12 | 未报告 | 未报告 | 5 循环再生吸附效率轻微下降（可接受，正文 3.6） | E:\mzh3\所有正文和附件\第一波markdown\Synthesis and characterization of N H _ 2 - S i O _ 2 @Cu‑MOF as a high‑performance adsorbent for Pb ion removal from water environment.md | P0417 | 10.1007/s10668-020-00646-9 | 1 | isotherm | 298 | 0.7 | 9.353933 | 58.38499 | 15.04532 | 106.6817 |  |  |  | 6 | 126.7697 | 等温线 | Synthesis and characterization of N H(2)- S i O(2)@Cu‑MOF as a high‑performance adsorbent for Pb ion removal from water environment | P0417 | Post-modified MOF; Other composite
P0141 | P0141_M1 | NH2-SiO2@Cu-MOF | M8 |  | 氨基化 SiO2 纳米颗粒负载 Cu-MOF（HKUST-1）纳米复合吸附剂（NH2 官能团 + MOF 多孔晶体） | HKUST-1 | Cu | trimesic acid | 1 | 1 | 0 | 0 | 1 | 1 | 0 | 0 | 0 | 0 | 原位复合（非后修饰）：NH2-SiO2 NPs（APTES 硅烷化）与 H3BTC/Cu(NO3)2 共溶剂热合成，NH2-SiO2 嵌入/负载于 Cu-MOF |  | 1 | silica | 0 | No |  |  | 1111 |  |  | Cu-MOF 八面体平均 13.90 um；NH2-SiO2 修饰后变为不规则晶体（部分结构分解，XRD 峰强降低） | thermal drying | 150 |  | ①Cu-MOF 水热（Cu(NO3)2·3H2O + H3BTC，120 C 12 h）；②NH2-SiO2 NPs（SiO2 + APTES 硅烷化 6 h）；③NH2-SiO2@Cu-MOF 共溶剂热：H3BTC/DMF:乙醇(1:1) + NH2-SiO2 乙醇悬液 70 C + Cu(NO3)2·3H2O 水溶液，搅拌 4 h，120 C 12 h | DMF; ethanol | Cu(NO3)2.3H2O | trimesic acid | F1 |  |  | 120 | 12 | 未报告 | 未报告 | 5 循环再生吸附效率轻微下降（可接受，正文 3.6） | E:\mzh3\所有正文和附件\第一波markdown\Synthesis and characterization of N H _ 2 - S i O _ 2 @Cu‑MOF as a high‑performance adsorbent for Pb ion removal from water environment.md | P0417 | 10.1007/s10668-020-00646-9 | 1 | isotherm | 298 | 0.7 | 22.87921 | 90.12062 | 15.04532 | 106.6817 |  |  |  | 6 | 126.7697 | 等温线 | Synthesis and characterization of N H(2)- S i O(2)@Cu‑MOF as a high‑performance adsorbent for Pb ion removal from water environment | P0417 | Post-modified MOF; Other composite
P0141 | P0141_M1 | NH2-SiO2@Cu-MOF | M8 |  | 氨基化 SiO2 纳米颗粒负载 Cu-MOF（HKUST-1）纳米复合吸附剂（NH2 官能团 + MOF 多孔晶体） | HKUST-1 | Cu | trimesic acid | 1 | 1 | 0 | 0 | 1 | 1 | 0 | 0 | 0 | 0 | 原位复合（非后修饰）：NH2-SiO2 NPs（APTES 硅烷化）与 H3BTC/Cu(NO3)2 共溶剂热合成，NH2-SiO2 嵌入/负载于 Cu-MOF |  | 1 | silica | 0 | No |  |  | 1111 |  |  | Cu-MOF 八面体平均 13.90 um；NH2-SiO2 修饰后变为不规则晶体（部分结构分解，XRD 峰强降低） | thermal drying | 150 |  | ①Cu-MOF 水热（Cu(NO3)2·3H2O + H3BTC，120 C 12 h）；②NH2-SiO2 NPs（SiO2 + APTES 硅烷化 6 h）；③NH2-SiO2@Cu-MOF 共溶剂热：H3BTC/DMF:乙醇(1:1) + NH2-SiO2 乙醇悬液 70 C + Cu(NO3)2·3H2O 水溶液，搅拌 4 h，120 C 12 h | DMF; ethanol | Cu(NO3)2.3H2O | trimesic acid | F1 |  |  | 120 | 12 | 未报告 | 未报告 | 5 循环再生吸附效率轻微下降（可接受，正文 3.6） | E:\mzh3\所有正文和附件\第一波markdown\Synthesis and characterization of N H _ 2 - S i O _ 2 @Cu‑MOF as a high‑performance adsorbent for Pb ion removal from water environment.md | P0417 | 10.1007/s10668-020-00646-9 | 1 | isotherm | 298 | 0.7 | 41.46067 | 115.2136 | 15.04532 | 106.6817 |  |  |  | 6 | 126.7697 | 等温线 | Synthesis and characterization of N H(2)- S i O(2)@Cu‑MOF as a high‑performance adsorbent for Pb ion removal from water environment | P0417 | Post-modified MOF; Other composite
P0141 | P0141_M1 | NH2-SiO2@Cu-MOF | M8 |  | 氨基化 SiO2 纳米颗粒负载 Cu-MOF（HKUST-1）纳米复合吸附剂（NH2 官能团 + MOF 多孔晶体） | HKUST-1 | Cu | trimesic acid | 1 | 1 | 0 | 0 | 1 | 1 | 0 | 0 | 0 | 0 | 原位复合（非后修饰）：NH2-SiO2 NPs（APTES 硅烷化）与 H3BTC/Cu(NO3)2 共溶剂热合成，NH2-SiO2 嵌入/负载于 Cu-MOF |  | 1 | silica | 0 | No |  |  | 1111 |  |  | Cu-MOF 八面体平均 13.90 um；NH2-SiO2 修饰后变为不规则晶体（部分结构分解，XRD 峰强降低） | thermal drying | 150 |  | ①Cu-MOF 水热（Cu(NO3)2·3H2O + H3BTC，120 C 12 h）；②NH2-SiO2 NPs（SiO2 + APTES 硅烷化 6 h）；③NH2-SiO2@Cu-MOF 共溶剂热：H3BTC/DMF:乙醇(1:1) + NH2-SiO2 乙醇悬液 70 C + Cu(NO3)2·3H2O 水溶液，搅拌 4 h，120 C 12 h | DMF; ethanol | Cu(NO3)2.3H2O | trimesic acid | F1 |  |  | 120 | 12 | 未报告 | 未报告 | 5 循环再生吸附效率轻微下降（可接受，正文 3.6） | E:\mzh3\所有正文和附件\第一波markdown\Synthesis and characterization of N H _ 2 - S i O _ 2 @Cu‑MOF as a high‑performance adsorbent for Pb ion removal from water environment.md | P0417 | 10.1007/s10668-020-00646-9 | 1 | isotherm | 298 | 0.7 | 55.61798 | 126.7697 | 15.04532 | 106.6817 |  |  |  | 6 | 126.7697 | 等温线 | Synthesis and characterization of N H(2)- S i O(2)@Cu‑MOF as a high‑performance adsorbent for Pb ion removal from water environment | P0417 | Post-modified MOF; Other composite
P0141 | P0141_M1 | NH2-SiO2@Cu-MOF | M8 |  | 氨基化 SiO2 纳米颗粒负载 Cu-MOF（HKUST-1）纳米复合吸附剂（NH2 官能团 + MOF 多孔晶体） | HKUST-1 | Cu | trimesic acid | 1 | 1 | 0 | 0 | 1 | 1 | 0 | 0 | 0 | 0 | 原位复合（非后修饰）：NH2-SiO2 NPs（APTES 硅烷化）与 H3BTC/Cu(NO3)2 共溶剂热合成，NH2-SiO2 嵌入/负载于 Cu-MOF |  | 1 | silica | 0 | No |  |  | 1111 |  |  | Cu-MOF 八面体平均 13.90 um；NH2-SiO2 修饰后变为不规则晶体（部分结构分解，XRD 峰强降低） | thermal drying | 150 |  | ①Cu-MOF 水热（Cu(NO3)2·3H2O + H3BTC，120 C 12 h）；②NH2-SiO2 NPs（SiO2 + APTES 硅烷化 6 h）；③NH2-SiO2@Cu-MOF 共溶剂热：H3BTC/DMF:乙醇(1:1) + NH2-SiO2 乙醇悬液 70 C + Cu(NO3)2·3H2O 水溶液，搅拌 4 h，120 C 12 h | DMF; ethanol | Cu(NO3)2.3H2O | trimesic acid | F1 |  |  | 120 | 12 | 未报告 | 未报告 | 5 循环再生吸附效率轻微下降（可接受，正文 3.6） | E:\mzh3\所有正文和附件\第一波markdown\Synthesis and characterization of N H _ 2 - S i O _ 2 @Cu‑MOF as a high‑performance adsorbent for Pb ion removal from water environment.md | P0417 | 10.1007/s10668-020-00646-9 | 1 | isotherm | 298 | 0.7 | 76.98034 | 124.9281 | 15.04532 | 106.6817 |  |  |  | 6 | 126.7697 | 等温线 | Synthesis and characterization of N H(2)- S i O(2)@Cu‑MOF as a high‑performance adsorbent for Pb ion removal from water environment | P0417 | Post-modified MOF; Other composite
P0142 | P0142_M1 | Cu@N | M1 |  | N 掺杂 Cu-MOF（AIA 5-氨基间苯二甲酸 + BTC；HKUST-1 类似四面体框架；EDTA 类似物前体） | Cu-BTC/AIA MOF | Cu | trimesic acid | 1 | 1 | 0 | 0 | 1 | 1 | 0 | 0 | 0 | 0 |  |  | 0 |  | 0 | No |  |  | 1087 | 0.49 | 1.98 | 四面体（tetrahedral）笼状结构，类似 HKUST-1，表面光滑完整；吸附 Pb 后八面体→带状 2D 结构、晶态→非晶（SAED） | solvent exchange; vacuum activation; thermal drying | 55 | 16 h | 溶剂热（2.2.1）：BTC 500 mg + AIA 100 mg + Cu(NO3)2·3H2O 1154 mg，水:乙醇:DMF(1:1:1)，85 C 48 h，乙醇/水洗 | DMF; water; ethanol | Cu(NO3)2.3H2O | trimesic acid | F1 |  |  | 85 | 48 | 吸附后晶态→非晶（SAED Fig S3）；PXRD 未单独报告 | 未报告（Fig S12：不同 pH 释放 Cu2+ 浓度有测，正文未引用数值） | Cu@N 吸附后结构坍塌（BET 1087→7.74 m2/g，Cu/Pb 离子交换）；Cu@N-CA 结构保持 | E:\mzh3\所有正文和附件\第一波markdown\Synthesis of covalently bonded Cu-MOF-based ethylenediaminetetraacetic acid analogs for efficient metals removal.md | P0422 | 10.1016/j.cej.2025.165366 | 1 | isotherm | 298 | 0.5 | 11.65644 | 78.84615 | 1444.297 | 600.5495 | [5 empty] | 等温线 | Synthesis of covalently bonded Cu-MOF-based ethylenediaminetetraacetic acid analogs for efficient metals removal | P0422 | Single MOF
P0142 | P0142_M1 | Cu@N | M1 |  | N 掺杂 Cu-MOF（AIA 5-氨基间苯二甲酸 + BTC；HKUST-1 类似四面体框架；EDTA 类似物前体） | Cu-BTC/AIA MOF | Cu | trimesic acid | 1 | 1 | 0 | 0 | 1 | 1 | 0 | 0 | 0 | 0 |  |  | 0 |  | 0 | No |  |  | 1087 | 0.49 | 1.98 | 四面体（tetrahedral）笼状结构，类似 HKUST-1，表面光滑完整；吸附 Pb 后八面体→带状 2D 结构、晶态→非晶（SAED） | solvent exchange; vacuum activation; thermal drying | 55 | 16 h | 溶剂热（2.2.1）：BTC 500 mg + AIA 100 mg + Cu(NO3)2·3H2O 1154 mg，水:乙醇:DMF(1:1:1)，85 C 48 h，乙醇/水洗 | DMF; water; ethanol | Cu(NO3)2.3H2O | trimesic acid | F1 |  |  | 85 | 48 | 吸附后晶态→非晶（SAED Fig S3）；PXRD 未单独报告 | 未报告（Fig S12：不同 pH 释放 Cu2+ 浓度有测，正文未引用数值） | Cu@N 吸附后结构坍塌（BET 1087→7.74 m2/g，Cu/Pb 离子交换）；Cu@N-CA 结构保持 | E:\mzh3\所有正文和附件\第一波markdown\Synthesis of covalently bonded Cu-MOF-based ethylenediaminetetraacetic acid analogs for efficient metals removal.md | P0422 | 10.1016/j.cej.2025.165366 | 1 | isotherm | 298 | 0.5 | 19.0184 | 263.4615 | 1444.297 | 600.5495 | [5 empty] | 等温线 | Synthesis of covalently bonded Cu-MOF-based ethylenediaminetetraacetic acid analogs for efficient metals removal | P0422 | Single MOF
P0142 | P0142_M1 | Cu@N | M1 |  | N 掺杂 Cu-MOF（AIA 5-氨基间苯二甲酸 + BTC；HKUST-1 类似四面体框架；EDTA 类似物前体） | Cu-BTC/AIA MOF | Cu | trimesic acid | 1 | 1 | 0 | 0 | 1 | 1 | 0 | 0 | 0 | 0 |  |  | 0 |  | 0 | No |  |  | 1087 | 0.49 | 1.98 | 四面体（tetrahedral）笼状结构，类似 HKUST-1，表面光滑完整；吸附 Pb 后八面体→带状 2D 结构、晶态→非晶（SAED） | solvent exchange; vacuum activation; thermal drying | 55 | 16 h | 溶剂热（2.2.1）：BTC 500 mg + AIA 100 mg + Cu(NO3)2·3H2O 1154 mg，水:乙醇:DMF(1:1:1)，85 C 48 h，乙醇/水洗 | DMF; water; ethanol | Cu(NO3)2.3H2O | trimesic acid | F1 |  |  | 85 | 48 | 吸附后晶态→非晶（SAED Fig S3）；PXRD 未单独报告 | 未报告（Fig S12：不同 pH 释放 Cu2+ 浓度有测，正文未引用数值） | Cu@N 吸附后结构坍塌（BET 1087→7.74 m2/g，Cu/Pb 离子交换）；Cu@N-CA 结构保持 | E:\mzh3\所有正文和附件\第一波markdown\Synthesis of covalently bonded Cu-MOF-based ethylenediaminetetraacetic acid analogs for efficient metals removal.md | P0422 | 10.1016/j.cej.2025.165366 | 1 | isotherm | 298 | 0.5 | 78.52761 | 515.3846 | 1444.297 | 600.5495 | [5 empty] | 等温线 | Synthesis of covalently bonded Cu-MOF-based ethylenediaminetetraacetic acid analogs for efficient metals removal | P0422 | Single MOF
P0142 | P0142_M1 | Cu@N | M1 |  | N 掺杂 Cu-MOF（AIA 5-氨基间苯二甲酸 + BTC；HKUST-1 类似四面体框架；EDTA 类似物前体） | Cu-BTC/AIA MOF | Cu | trimesic acid | 1 | 1 | 0 | 0 | 1 | 1 | 0 | 0 | 0 | 0 |  |  | 0 |  | 0 | No |  |  | 1087 | 0.49 | 1.98 | 四面体（tetrahedral）笼状结构，类似 HKUST-1，表面光滑完整；吸附 Pb 后八面体→带状 2D 结构、晶态→非晶（SAED） | solvent exchange; vacuum activation; thermal drying | 55 | 16 h | 溶剂热（2.2.1）：BTC 500 mg + AIA 100 mg + Cu(NO3)2·3H2O 1154 mg，水:乙醇:DMF(1:1:1)，85 C 48 h，乙醇/水洗 | DMF; water; ethanol | Cu(NO3)2.3H2O | trimesic acid | F1 |  |  | 85 | 48 | 吸附后晶态→非晶（SAED Fig S3）；PXRD 未单独报告 | 未报告（Fig S12：不同 pH 释放 Cu2+ 浓度有测，正文未引用数值） | Cu@N 吸附后结构坍塌（BET 1087→7.74 m2/g，Cu/Pb 离子交换）；Cu@N-CA 结构保持 | E:\mzh3\所有正文和附件\第一波markdown\Synthesis of covalently bonded Cu-MOF-based ethylenediaminetetraacetic acid analogs for efficient metals removal.md | P0422 | 10.1016/j.cej.2025.165366 | 1 | isotherm | 298 | 0.5 | 145.3988 | 553.8462 | 1444.297 | 600.5495 | [5 empty] | 等温线 | Synthesis of covalently bonded Cu-MOF-based ethylenediaminetetraacetic acid analogs for efficient metals removal | P0422 | Single MOF
P0142 | P0142_M1 | Cu@N | M1 |  | N 掺杂 Cu-MOF（AIA 5-氨基间苯二甲酸 + BTC；HKUST-1 类似四面体框架；EDTA 类似物前体） | Cu-BTC/AIA MOF | Cu | trimesic acid | 1 | 1 | 0 | 0 | 1 | 1 | 0 | 0 | 0 | 0 |  |  | 0 |  | 0 | No |  |  | 1087 | 0.49 | 1.98 | 四面体（tetrahedral）笼状结构，类似 HKUST-1，表面光滑完整；吸附 Pb 后八面体→带状 2D 结构、晶态→非晶（SAED） | solvent exchange; vacuum activation; thermal drying | 55 | 16 h | 溶剂热（2.2.1）：BTC 500 mg + AIA 100 mg + Cu(NO3)2·3H2O 1154 mg，水:乙醇:DMF(1:1:1)，85 C 48 h，乙醇/水洗 | DMF; water; ethanol | Cu(NO3)2.3H2O | trimesic acid | F1 |  |  | 85 | 48 | 吸附后晶态→非晶（SAED Fig S3）；PXRD 未单独报告 | 未报告（Fig S12：不同 pH 释放 Cu2+ 浓度有测，正文未引用数值） | Cu@N 吸附后结构坍塌（BET 1087→7.74 m2/g，Cu/Pb 离子交换）；Cu@N-CA 结构保持 | E:\mzh3\所有正文和附件\第一波markdown\Synthesis of covalently bonded Cu-MOF-based ethylenediaminetetraacetic acid analogs for efficient metals removal.md | P0422 | 10.1016/j.cej.2025.165366 | 1 | isotherm | 298 | 0.5 | 213.4969 | 607.6923 | 1444.297 | 600.5495 | [5 empty] | 等温线 | Synthesis of covalently bonded Cu-MOF-based ethylenediaminetetraacetic acid analogs for efficient metals removal | P0422 | Single MOF
P0142 | P0142_M1 | Cu@N | M1 |  | N 掺杂 Cu-MOF（AIA 5-氨基间苯二甲酸 + BTC；HKUST-1 类似四面体框架；EDTA 类似物前体） | Cu-BTC/AIA MOF | Cu | trimesic acid | 1 | 1 | 0 | 0 | 1 | 1 | 0 | 0 | 0 | 0 |  |  | 0 |  | 0 | No |  |  | 1087 | 0.49 | 1.98 | 四面体（tetrahedral）笼状结构，类似 HKUST-1，表面光滑完整；吸附 Pb 后八面体→带状 2D 结构、晶态→非晶（SAED） | solvent exchange; vacuum activation; thermal drying | 55 | 16 h | 溶剂热（2.2.1）：BTC 500 mg + AIA 100 mg + Cu(NO3)2·3H2O 1154 mg，水:乙醇:DMF(1:1:1)，85 C 48 h，乙醇/水洗 | DMF; water; ethanol | Cu(NO3)2.3H2O | trimesic acid | F1 |  |  | 85 | 48 | 吸附后晶态→非晶（SAED Fig S3）；PXRD 未单独报告 | 未报告（Fig S12：不同 pH 释放 Cu2+ 浓度有测，正文未引用数值） | Cu@N 吸附后结构坍塌（BET 1087→7.74 m2/g，Cu/Pb 离子交换）；Cu@N-CA 结构保持 | E:\mzh3\所有正文和附件\第一波markdown\Synthesis of covalently bonded Cu-MOF-based ethylenediaminetetraacetic acid analogs for efficient metals removal.md | P0422 | 10.1016/j.cej.2025.165366 | 1 | kinetics | 298 | 0.5 | 213.4969 | 607.6923 | 7.95756 | 305.4945 | [5 empty] | 动力学 | Synthesis of covalently bonded Cu-MOF-based ethylenediaminetetraacetic acid analogs for efficient metals removal | P0422 | Single MOF
P0142 | P0142_M1 | Cu@N | M1 |  | N 掺杂 Cu-MOF（AIA 5-氨基间苯二甲酸 + BTC；HKUST-1 类似四面体框架；EDTA 类似物前体） | Cu-BTC/AIA MOF | Cu | trimesic acid | 1 | 1 | 0 | 0 | 1 | 1 | 0 | 0 | 0 | 0 |  |  | 0 |  | 0 | No |  |  | 1087 | 0.49 | 1.98 | 四面体（tetrahedral）笼状结构，类似 HKUST-1，表面光滑完整；吸附 Pb 后八面体→带状 2D 结构、晶态→非晶（SAED） | solvent exchange; vacuum activation; thermal drying | 55 | 16 h | 溶剂热（2.2.1）：BTC 500 mg + AIA 100 mg + Cu(NO3)2·3H2O 1154 mg，水:乙醇:DMF(1:1:1)，85 C 48 h，乙醇/水洗 | DMF; water; ethanol | Cu(NO3)2.3H2O | trimesic acid | F1 |  |  | 85 | 48 | 吸附后晶态→非晶（SAED Fig S3）；PXRD 未单独报告 | 未报告（Fig S12：不同 pH 释放 Cu2+ 浓度有测，正文未引用数值） | Cu@N 吸附后结构坍塌（BET 1087→7.74 m2/g，Cu/Pb 离子交换）；Cu@N-CA 结构保持 | E:\mzh3\所有正文和附件\第一波markdown\Synthesis of covalently bonded Cu-MOF-based ethylenediaminetetraacetic acid analogs for efficient metals removal.md | P0422 | 10.1016/j.cej.2025.165366 | 1 | kinetics | 298 | 0.5 | 213.4969 | 607.6923 | 31.83024 | 539.5604 | [5 empty] | 动力学 | Synthesis of covalently bonded Cu-MOF-based ethylenediaminetetraacetic acid analogs for efficient metals removal | P0422 | Single MOF
P0142 | P0142_M1 | Cu@N | M1 |  | N 掺杂 Cu-MOF（AIA 5-氨基间苯二甲酸 + BTC；HKUST-1 类似四面体框架；EDTA 类似物前体） | Cu-BTC/AIA MOF | Cu | trimesic acid | 1 | 1 | 0 | 0 | 1 | 1 | 0 | 0 | 0 | 0 |  |  | 0 |  | 0 | No |  |  | 1087 | 0.49 | 1.98 | 四面体（tetrahedral）笼状结构，类似 HKUST-1，表面光滑完整；吸附 Pb 后八面体→带状 2D 结构、晶态→非晶（SAED） | solvent exchange; vacuum activation; thermal drying | 55 | 16 h | 溶剂热（2.2.1）：BTC 500 mg + AIA 100 mg + Cu(NO3)2·3H2O 1154 mg，水:乙醇:DMF(1:1:1)，85 C 48 h，乙醇/水洗 | DMF; water; ethanol | Cu(NO3)2.3H2O | trimesic acid | F1 |  |  | 85 | 48 | 吸附后晶态→非晶（SAED Fig S3）；PXRD 未单独报告 | 未报告（Fig S12：不同 pH 释放 Cu2+ 浓度有测，正文未引用数值） | Cu@N 吸附后结构坍塌（BET 1087→7.74 m2/g，Cu/Pb 离子交换）；Cu@N-CA 结构保持 | E:\mzh3\所有正文和附件\第一波markdown\Synthesis of covalently bonded Cu-MOF-based ethylenediaminetetraacetic acid analogs for efficient metals removal.md | P0422 | 10.1016/j.cej.2025.165366 | 1 | kinetics | 298 | 0.5 | 213.4969 | 607.6923 | 119.3634 | 587.3626 | [5 empty] | 动力学 | Synthesis of covalently bonded Cu-MOF-based ethylenediaminetetraacetic acid analogs for efficient metals removal | P0422 | Single MOF
P0142 | P0142_M1 | Cu@N | M1 |  | N 掺杂 Cu-MOF（AIA 5-氨基间苯二甲酸 + BTC；HKUST-1 类似四面体框架；EDTA 类似物前体） | Cu-BTC/AIA MOF | Cu | trimesic acid | 1 | 1 | 0 | 0 | 1 | 1 | 0 | 0 | 0 | 0 |  |  | 0 |  | 0 | No |  |  | 1087 | 0.49 | 1.98 | 四面体（tetrahedral）笼状结构，类似 HKUST-1，表面光滑完整；吸附 Pb 后八面体→带状 2D 结构、晶态→非晶（SAED） | solvent exchange; vacuum activation; thermal drying | 55 | 16 h | 溶剂热（2.2.1）：BTC 500 mg + AIA 100 mg + Cu(NO3)2·3H2O 1154 mg，水:乙醇:DMF(1:1:1)，85 C 48 h，乙醇/水洗 | DMF; water; ethanol | Cu(NO3)2.3H2O | trimesic acid | F1 |  |  | 85 | 48 | 吸附后晶态→非晶（SAED Fig S3）；PXRD 未单独报告 | 未报告（Fig S12：不同 pH 释放 Cu2+ 浓度有测，正文未引用数值） | Cu@N 吸附后结构坍塌（BET 1087→7.74 m2/g，Cu/Pb 离子交换）；Cu@N-CA 结构保持 | E:\mzh3\所有正文和附件\第一波markdown\Synthesis of covalently bonded Cu-MOF-based ethylenediaminetetraacetic acid analogs for efficient metals removal.md | P0422 | 10.1016/j.cej.2025.165366 | 1 | kinetics | 298 | 0.5 | 213.4969 | 607.6923 | 481.4324 | 598.9011 | [5 empty] | 动力学 | Synthesis of covalently bonded Cu-MOF-based ethylenediaminetetraacetic acid analogs for efficient metals removal | P0422 | Single MOF
P0142 | P0142_M1 | Cu@N | M1 |  | N 掺杂 Cu-MOF（AIA 5-氨基间苯二甲酸 + BTC；HKUST-1 类似四面体框架；EDTA 类似物前体） | Cu-BTC/AIA MOF | Cu | trimesic acid | 1 | 1 | 0 | 0 | 1 | 1 | 0 | 0 | 0 | 0 |  |  | 0 |  | 0 | No |  |  | 1087 | 0.49 | 1.98 | 四面体（tetrahedral）笼状结构，类似 HKUST-1，表面光滑完整；吸附 Pb 后八面体→带状 2D 结构、晶态→非晶（SAED） | solvent exchange; vacuum activation; thermal drying | 55 | 16 h | 溶剂热（2.2.1）：BTC 500 mg + AIA 100 mg + Cu(NO3)2·3H2O 1154 mg，水:乙醇:DMF(1:1:1)，85 C 48 h，乙醇/水洗 | DMF; water; ethanol | Cu(NO3)2.3H2O | trimesic acid | F1 |  |  | 85 | 48 | 吸附后晶态→非晶（SAED Fig S3）；PXRD 未单独报告 | 未报告（Fig S12：不同 pH 释放 Cu2+ 浓度有测，正文未引用数值） | Cu@N 吸附后结构坍塌（BET 1087→7.74 m2/g，Cu/Pb 离子交换）；Cu@N-CA 结构保持 | E:\mzh3\所有正文和附件\第一波markdown\Synthesis of covalently bonded Cu-MOF-based ethylenediaminetetraacetic acid analogs for efficient metals removal.md | P0422 | 10.1016/j.cej.2025.165366 | 1 | kinetics | 298 | 0.5 | 213.4969 | 607.6923 | 1444.297 | 600.5495 | [5 empty] | 动力学 | Synthesis of covalently bonded Cu-MOF-based ethylenediaminetetraacetic acid analogs for efficient metals removal | P0422 | Single MOF
P0142 | P0142_M2 | Cu@N-CA | M2 | T8 | 柠檬酸（CA）共价修饰的 N 掺杂 Cu-MOF（MOF 基 EDTA 类似物；CA 接枝 NH2 形成含多个 COOH 的 EDTA 结构） | Cu-BTC/AIA MOF | Cu | trimesic acid; citric acid | 1 | 1 | 0 | 0 | 1 | 1 | 0 | 0 | 0 | 1 | PSM：2 mmol 柠檬酸/30 mL 乙腈 + 0.2 g Cu@N，80 C 回流 8 h，Na2CO3 中和、乙腈/乙醇洗、烘干；CA 的 COOH 与 AIA 的 NH2 共价接枝形成 EDTA 结构 | EDTA; citric acid | 0 |  | 0 | No |  |  | 1169 | 0.54 | 1.61 | 四面体结构保留但表面粗糙、多孔 + 纤维状（CA 扩展链）；吸附 Pb 后晶态→非晶（SAED），BET/孔容保持、孔径 1.61→4.73 nm | solvent exchange; vacuum activation; thermal drying | 55 | 16 h | ①Cu@N 溶剂热（BTC+AIA+Cu(NO3)2，85 C 48 h）；②CA 修饰：2 mmol CA/30 mL 乙腈 + 0.2 g Cu@N，80 C 回流 8 h，Na2CO3 中和、洗、烘干 |  | Cu(NO3)2.3H2O | trimesic acid; citric acid | F1;F2 |  | ethylenediaminetetraacetic acid; citric acid | 80 | 8 | 吸附后晶态→非晶（SAED Fig S3） | Fig S12 测不同 pH 释放 Cu2+（数值未引用）；Cu2+/Pb2+ 离子交换参与机理 | Cu@N-CA 吸附后结构保持（BET/孔容相近；孔径 1.61→4.73 nm 因 Cu2+/Pb2+ 交换 + 新 Pb 配位键）；水稳定性优于 Cu@N | E:\mzh3\所有正文和附件\第一波markdown\Synthesis of covalently bonded Cu-MOF-based ethylenediaminetetraacetic acid analogs for efficient metals removal.md | P0422 | 10.1016/j.cej.2025.165366 | 2 | isotherm | 298 | 0.5 | 14.22194 | 103.719 | 480.7692 | 635.4396 | [5 empty] | 等温线 | Synthesis of covalently bonded Cu-MOF-based ethylenediaminetetraacetic acid analogs for efficient metals removal | P0422 | Post-modified MOF
P0142 | P0142_M2 | Cu@N-CA | M2 | T8 | 柠檬酸（CA）共价修饰的 N 掺杂 Cu-MOF（MOF 基 EDTA 类似物；CA 接枝 NH2 形成含多个 COOH 的 EDTA 结构） | Cu-BTC/AIA MOF | Cu | trimesic acid; citric acid | 1 | 1 | 0 | 0 | 1 | 1 | 0 | 0 | 0 | 1 | PSM：2 mmol 柠檬酸/30 mL 乙腈 + 0.2 g Cu@N，80 C 回流 8 h，Na2CO3 中和、乙腈/乙醇洗、烘干；CA 的 COOH 与 AIA 的 NH2 共价接枝形成 EDTA 结构 | EDTA; citric acid | 0 |  | 0 | No |  |  | 1169 | 0.54 | 1.61 | 四面体结构保留但表面粗糙、多孔 + 纤维状（CA 扩展链）；吸附 Pb 后晶态→非晶（SAED），BET/孔容保持、孔径 1.61→4.73 nm | solvent exchange; vacuum activation; thermal drying | 55 | 16 h | ①Cu@N 溶剂热（BTC+AIA+Cu(NO3)2，85 C 48 h）；②CA 修饰：2 mmol CA/30 mL 乙腈 + 0.2 g Cu@N，80 C 回流 8 h，Na2CO3 中和、洗、烘干 |  | Cu(NO3)2.3H2O | trimesic acid; citric acid | F1;F2 |  | ethylenediaminetetraacetic acid; citric acid | 80 | 8 | 吸附后晶态→非晶（SAED Fig S3） | Fig S12 测不同 pH 释放 Cu2+（数值未引用）；Cu2+/Pb2+ 离子交换参与机理 | Cu@N-CA 吸附后结构保持（BET/孔容相近；孔径 1.61→4.73 nm 因 Cu2+/Pb2+ 交换 + 新 Pb 配位键）；水稳定性优于 Cu@N | E:\mzh3\所有正文和附件\第一波markdown\Synthesis of covalently bonded Cu-MOF-based ethylenediaminetetraacetic acid analogs for efficient metals removal.md | P0422 | 10.1016/j.cej.2025.165366 | 2 | isotherm | 298 | 0.5 | 17.09184 | 330.9917 | 480.7692 | 635.4396 | [5 empty] | 等温线 | Synthesis of covalently bonded Cu-MOF-based ethylenediaminetetraacetic acid analogs for efficient metals removal | P0422 | Post-modified MOF
P0142 | P0142_M2 | Cu@N-CA | M2 | T8 | 柠檬酸（CA）共价修饰的 N 掺杂 Cu-MOF（MOF 基 EDTA 类似物；CA 接枝 NH2 形成含多个 COOH 的 EDTA 结构） | Cu-BTC/AIA MOF | Cu | trimesic acid; citric acid | 1 | 1 | 0 | 0 | 1 | 1 | 0 | 0 | 0 | 1 | PSM：2 mmol 柠檬酸/30 mL 乙腈 + 0.2 g Cu@N，80 C 回流 8 h，Na2CO3 中和、乙腈/乙醇洗、烘干；CA 的 COOH 与 AIA 的 NH2 共价接枝形成 EDTA 结构 | EDTA; citric acid | 0 |  | 0 | No |  |  | 1169 | 0.54 | 1.61 | 四面体结构保留但表面粗糙、多孔 + 纤维状（CA 扩展链）；吸附 Pb 后晶态→非晶（SAED），BET/孔容保持、孔径 1.61→4.73 nm | solvent exchange; vacuum activation; thermal drying | 55 | 16 h | ①Cu@N 溶剂热（BTC+AIA+Cu(NO3)2，85 C 48 h）；②CA 修饰：2 mmol CA/30 mL 乙腈 + 0.2 g Cu@N，80 C 回流 8 h，Na2CO3 中和、洗、烘干 |  | Cu(NO3)2.3H2O | trimesic acid; citric acid | F1;F2 |  | ethylenediaminetetraacetic acid; citric acid | 80 | 8 | 吸附后晶态→非晶（SAED Fig S3） | Fig S12 测不同 pH 释放 Cu2+（数值未引用）；Cu2+/Pb2+ 离子交换参与机理 | Cu@N-CA 吸附后结构保持（BET/孔容相近；孔径 1.61→4.73 nm 因 Cu2+/Pb2+ 交换 + 新 Pb 配位键）；水稳定性优于 Cu@N | E:\mzh3\所有正文和附件\第一波markdown\Synthesis of covalently bonded Cu-MOF-based ethylenediaminetetraacetic acid analogs for efficient metals removal.md | P0422 | 10.1016/j.cej.2025.165366 | 2 | isotherm | 298 | 0.5 | 89.79592 | 583.0579 | 480.7692 | 635.4396 | [5 empty] | 等温线 | Synthesis of covalently bonded Cu-MOF-based ethylenediaminetetraacetic acid analogs for efficient metals removal | P0422 | Post-modified MOF
P0142 | P0142_M2 | Cu@N-CA | M2 | T8 | 柠檬酸（CA）共价修饰的 N 掺杂 Cu-MOF（MOF 基 EDTA 类似物；CA 接枝 NH2 形成含多个 COOH 的 EDTA 结构） | Cu-BTC/AIA MOF | Cu | trimesic acid; citric acid | 1 | 1 | 0 | 0 | 1 | 1 | 0 | 0 | 0 | 1 | PSM：2 mmol 柠檬酸/30 mL 乙腈 + 0.2 g Cu@N，80 C 回流 8 h，Na2CO3 中和、乙腈/乙醇洗、烘干；CA 的 COOH 与 AIA 的 NH2 共价接枝形成 EDTA 结构 | EDTA; citric acid | 0 |  | 0 | No |  |  | 1169 | 0.54 | 1.61 | 四面体结构保留但表面粗糙、多孔 + 纤维状（CA 扩展链）；吸附 Pb 后晶态→非晶（SAED），BET/孔容保持、孔径 1.61→4.73 nm | solvent exchange; vacuum activation; thermal drying | 55 | 16 h | ①Cu@N 溶剂热（BTC+AIA+Cu(NO3)2，85 C 48 h）；②CA 修饰：2 mmol CA/30 mL 乙腈 + 0.2 g Cu@N，80 C 回流 8 h，Na2CO3 中和、洗、烘干 |  | Cu(NO3)2.3H2O | trimesic acid; citric acid | F1;F2 |  | ethylenediaminetetraacetic acid; citric acid | 80 | 8 | 吸附后晶态→非晶（SAED Fig S3） | Fig S12 测不同 pH 释放 Cu2+（数值未引用）；Cu2+/Pb2+ 离子交换参与机理 | Cu@N-CA 吸附后结构保持（BET/孔容相近；孔径 1.61→4.73 nm 因 Cu2+/Pb2+ 交换 + 新 Pb 配位键）；水稳定性优于 Cu@N | E:\mzh3\所有正文和附件\第一波markdown\Synthesis of covalently bonded Cu-MOF-based ethylenediaminetetraacetic acid analogs for efficient metals removal.md | P0422 | 10.1016/j.cej.2025.165366 | 2 | isotherm | 298 | 0.5 | 168.2398 | 645.0413 | 480.7692 | 635.4396 | [5 empty] | 等温线 | Synthesis of covalently bonded Cu-MOF-based ethylenediaminetetraacetic acid analogs for efficient metals removal | P0422 | Post-modified MOF
P0142 | P0142_M2 | Cu@N-CA | M2 | T8 | 柠檬酸（CA）共价修饰的 N 掺杂 Cu-MOF（MOF 基 EDTA 类似物；CA 接枝 NH2 形成含多个 COOH 的 EDTA 结构） | Cu-BTC/AIA MOF | Cu | trimesic acid; citric acid | 1 | 1 | 0 | 0 | 1 | 1 | 0 | 0 | 0 | 1 | PSM：2 mmol 柠檬酸/30 mL 乙腈 + 0.2 g Cu@N，80 C 回流 8 h，Na2CO3 中和、乙腈/乙醇洗、烘干；CA 的 COOH 与 AIA 的 NH2 共价接枝形成 EDTA 结构 | EDTA; citric acid | 0 |  | 0 | No |  |  | 1169 | 0.54 | 1.61 | 四面体结构保留但表面粗糙、多孔 + 纤维状（CA 扩展链）；吸附 Pb 后晶态→非晶（SAED），BET/孔容保持、孔径 1.61→4.73 nm | solvent exchange; vacuum activation; thermal drying | 55 | 16 h | ①Cu@N 溶剂热（BTC+AIA+Cu(NO3)2，85 C 48 h）；②CA 修饰：2 mmol CA/30 mL 乙腈 + 0.2 g Cu@N，80 C 回流 8 h，Na2CO3 中和、洗、烘干 |  | Cu(NO3)2.3H2O | trimesic acid; citric acid | F1;F2 |  | ethylenediaminetetraacetic acid; citric acid | 80 | 8 | 吸附后晶态→非晶（SAED Fig S3） | Fig S12 测不同 pH 释放 Cu2+（数值未引用）；Cu2+/Pb2+ 离子交换参与机理 | Cu@N-CA 吸附后结构保持（BET/孔容相近；孔径 1.61→4.73 nm 因 Cu2+/Pb2+ 交换 + 新 Pb 配位键）；水稳定性优于 Cu@N | E:\mzh3\所有正文和附件\第一波markdown\Synthesis of covalently bonded Cu-MOF-based ethylenediaminetetraacetic acid analogs for efficient metals removal.md | P0422 | 10.1016/j.cej.2025.165366 | 2 | isotherm | 298 | 0.5 | 304.0816 | 678.0992 | 480.7692 | 635.4396 | [5 empty] | 等温线 | Synthesis of covalently bonded Cu-MOF-based ethylenediaminetetraacetic acid analogs for efficient metals removal | P0422 | Post-modified MOF
P0142 | P0142_M2 | Cu@N-CA | M2 | T8 | 柠檬酸（CA）共价修饰的 N 掺杂 Cu-MOF（MOF 基 EDTA 类似物；CA 接枝 NH2 形成含多个 COOH 的 EDTA 结构） | Cu-BTC/AIA MOF | Cu | trimesic acid; citric acid | 1 | 1 | 0 | 0 | 1 | 1 | 0 | 0 | 0 | 1 | PSM：2 mmol 柠檬酸/30 mL 乙腈 + 0.2 g Cu@N，80 C 回流 8 h，Na2CO3 中和、乙腈/乙醇洗、烘干；CA 的 COOH 与 AIA 的 NH2 共价接枝形成 EDTA 结构 | EDTA; citric acid | 0 |  | 0 | No |  |  | 1169 | 0.54 | 1.61 | 四面体结构保留但表面粗糙、多孔 + 纤维状（CA 扩展链）；吸附 Pb 后晶态→非晶（SAED），BET/孔容保持、孔径 1.61→4.73 nm | solvent exchange; vacuum activation; thermal drying | 55 | 16 h | ①Cu@N 溶剂热（BTC+AIA+Cu(NO3)2，85 C 48 h）；②CA 修饰：2 mmol CA/30 mL 乙腈 + 0.2 g Cu@N，80 C 回流 8 h，Na2CO3 中和、洗、烘干 |  | Cu(NO3)2.3H2O | trimesic acid; citric acid | F1;F2 |  | ethylenediaminetetraacetic acid; citric acid | 80 | 8 | 吸附后晶态→非晶（SAED Fig S3） | Fig S12 测不同 pH 释放 Cu2+（数值未引用）；Cu2+/Pb2+ 离子交换参与机理 | Cu@N-CA 吸附后结构保持（BET/孔容相近；孔径 1.61→4.73 nm 因 Cu2+/Pb2+ 交换 + 新 Pb 配位键）；水稳定性优于 Cu@N | E:\mzh3\所有正文和附件\第一波markdown\Synthesis of covalently bonded Cu-MOF-based ethylenediaminetetraacetic acid analogs for efficient metals removal.md | P0422 | 10.1016/j.cej.2025.165366 | 2 | kinetics | 298 | 0.5 | 304.0816 | 678.0992 | 6.923077 | 403.2967 | [5 empty] | 动力学 | Synthesis of covalently bonded Cu-MOF-based ethylenediaminetetraacetic acid analogs for efficient metals removal | P0422 | Post-modified MOF
P0142 | P0142_M2 | Cu@N-CA | M2 | T8 | 柠檬酸（CA）共价修饰的 N 掺杂 Cu-MOF（MOF 基 EDTA 类似物；CA 接枝 NH2 形成含多个 COOH 的 EDTA 结构） | Cu-BTC/AIA MOF | Cu | trimesic acid; citric acid | 1 | 1 | 0 | 0 | 1 | 1 | 0 | 0 | 0 | 1 | PSM：2 mmol 柠檬酸/30 mL 乙腈 + 0.2 g Cu@N，80 C 回流 8 h，Na2CO3 中和、乙腈/乙醇洗、烘干；CA 的 COOH 与 AIA 的 NH2 共价接枝形成 EDTA 结构 | EDTA; citric acid | 0 |  | 0 | No |  |  | 1169 | 0.54 | 1.61 | 四面体结构保留但表面粗糙、多孔 + 纤维状（CA 扩展链）；吸附 Pb 后晶态→非晶（SAED），BET/孔容保持、孔径 1.61→4.73 nm | solvent exchange; vacuum activation; thermal drying | 55 | 16 h | ①Cu@N 溶剂热（BTC+AIA+Cu(NO3)2，85 C 48 h）；②CA 修饰：2 mmol CA/30 mL 乙腈 + 0.2 g Cu@N，80 C 回流 8 h，Na2CO3 中和、洗、烘干 |  | Cu(NO3)2.3H2O | trimesic acid; citric acid | F1;F2 |  | ethylenediaminetetraacetic acid; citric acid | 80 | 8 | 吸附后晶态→非晶（SAED Fig S3） | Fig S12 测不同 pH 释放 Cu2+（数值未引用）；Cu2+/Pb2+ 离子交换参与机理 | Cu@N-CA 吸附后结构保持（BET/孔容相近；孔径 1.61→4.73 nm 因 Cu2+/Pb2+ 交换 + 新 Pb 配位键）；水稳定性优于 Cu@N | E:\mzh3\所有正文和附件\第一波markdown\Synthesis of covalently bonded Cu-MOF-based ethylenediaminetetraacetic acid analogs for efficient metals removal.md | P0422 | 10.1016/j.cej.2025.165366 | 2 | kinetics | 298 | 0.5 | 304.0816 | 678.0992 | 11.53846 | 562.6374 | [5 empty] | 动力学 | Synthesis of covalently bonded Cu-MOF-based ethylenediaminetetraacetic acid analogs for efficient metals removal | P0422 | Post-modified MOF
P0142 | P0142_M2 | Cu@N-CA | M2 | T8 | 柠檬酸（CA）共价修饰的 N 掺杂 Cu-MOF（MOF 基 EDTA 类似物；CA 接枝 NH2 形成含多个 COOH 的 EDTA 结构） | Cu-BTC/AIA MOF | Cu | trimesic acid; citric acid | 1 | 1 | 0 | 0 | 1 | 1 | 0 | 0 | 0 | 1 | PSM：2 mmol 柠檬酸/30 mL 乙腈 + 0.2 g Cu@N，80 C 回流 8 h，Na2CO3 中和、乙腈/乙醇洗、烘干；CA 的 COOH 与 AIA 的 NH2 共价接枝形成 EDTA 结构 | EDTA; citric acid | 0 |  | 0 | No |  |  | 1169 | 0.54 | 1.61 | 四面体结构保留但表面粗糙、多孔 + 纤维状（CA 扩展链）；吸附 Pb 后晶态→非晶（SAED），BET/孔容保持、孔径 1.61→4.73 nm | solvent exchange; vacuum activation; thermal drying | 55 | 16 h | ①Cu@N 溶剂热（BTC+AIA+Cu(NO3)2，85 C 48 h）；②CA 修饰：2 mmol CA/30 mL 乙腈 + 0.2 g Cu@N，80 C 回流 8 h，Na2CO3 中和、洗、烘干 |  | Cu(NO3)2.3H2O | trimesic acid; citric acid | F1;F2 |  | ethylenediaminetetraacetic acid; citric acid | 80 | 8 | 吸附后晶态→非晶（SAED Fig S3） | Fig S12 测不同 pH 释放 Cu2+（数值未引用）；Cu2+/Pb2+ 离子交换参与机理 | Cu@N-CA 吸附后结构保持（BET/孔容相近；孔径 1.61→4.73 nm 因 Cu2+/Pb2+ 交换 + 新 Pb 配位键）；水稳定性优于 Cu@N | E:\mzh3\所有正文和附件\第一波markdown\Synthesis of covalently bonded Cu-MOF-based ethylenediaminetetraacetic acid analogs for efficient metals removal.md | P0422 | 10.1016/j.cej.2025.165366 | 2 | kinetics | 298 | 0.5 | 304.0816 | 678.0992 | 63.84615 | 627.1978 | [5 empty] | 动力学 | Synthesis of covalently bonded Cu-MOF-based ethylenediaminetetraacetic acid analogs for efficient metals removal | P0422 | Post-modified MOF
P0142 | P0142_M2 | Cu@N-CA | M2 | T8 | 柠檬酸（CA）共价修饰的 N 掺杂 Cu-MOF（MOF 基 EDTA 类似物；CA 接枝 NH2 形成含多个 COOH 的 EDTA 结构） | Cu-BTC/AIA MOF | Cu | trimesic acid; citric acid | 1 | 1 | 0 | 0 | 1 | 1 | 0 | 0 | 0 | 1 | PSM：2 mmol 柠檬酸/30 mL 乙腈 + 0.2 g Cu@N，80 C 回流 8 h，Na2CO3 中和、乙腈/乙醇洗、烘干；CA 的 COOH 与 AIA 的 NH2 共价接枝形成 EDTA 结构 | EDTA; citric acid | 0 |  | 0 | No |  |  | 1169 | 0.54 | 1.61 | 四面体结构保留但表面粗糙、多孔 + 纤维状（CA 扩展链）；吸附 Pb 后晶态→非晶（SAED），BET/孔容保持、孔径 1.61→4.73 nm | solvent exchange; vacuum activation; thermal drying | 55 | 16 h | ①Cu@N 溶剂热（BTC+AIA+Cu(NO3)2，85 C 48 h）；②CA 修饰：2 mmol CA/30 mL 乙腈 + 0.2 g Cu@N，80 C 回流 8 h，Na2CO3 中和、洗、烘干 |  | Cu(NO3)2.3H2O | trimesic acid; citric acid | F1;F2 |  | ethylenediaminetetraacetic acid; citric acid | 80 | 8 | 吸附后晶态→非晶（SAED Fig S3） | Fig S12 测不同 pH 释放 Cu2+（数值未引用）；Cu2+/Pb2+ 离子交换参与机理 | Cu@N-CA 吸附后结构保持（BET/孔容相近；孔径 1.61→4.73 nm 因 Cu2+/Pb2+ 交换 + 新 Pb 配位键）；水稳定性优于 Cu@N | E:\mzh3\所有正文和附件\第一波markdown\Synthesis of covalently bonded Cu-MOF-based ethylenediaminetetraacetic acid analogs for efficient metals removal.md | P0422 | 10.1016/j.cej.2025.165366 | 2 | kinetics | 298 | 0.5 | 304.0816 | 678.0992 | 213.0769 | 645.0549 | [5 empty] | 动力学 | Synthesis of covalently bonded Cu-MOF-based ethylenediaminetetraacetic acid analogs for efficient metals removal | P0422 | Post-modified MOF
P0142 | P0142_M2 | Cu@N-CA | M2 | T8 | 柠檬酸（CA）共价修饰的 N 掺杂 Cu-MOF（MOF 基 EDTA 类似物；CA 接枝 NH2 形成含多个 COOH 的 EDTA 结构） | Cu-BTC/AIA MOF | Cu | trimesic acid; citric acid | 1 | 1 | 0 | 0 | 1 | 1 | 0 | 0 | 0 | 1 | PSM：2 mmol 柠檬酸/30 mL 乙腈 + 0.2 g Cu@N，80 C 回流 8 h，Na2CO3 中和、乙腈/乙醇洗、烘干；CA 的 COOH 与 AIA 的 NH2 共价接枝形成 EDTA 结构 | EDTA; citric acid | 0 |  | 0 | No |  |  | 1169 | 0.54 | 1.61 | 四面体结构保留但表面粗糙、多孔 + 纤维状（CA 扩展链）；吸附 Pb 后晶态→非晶（SAED），BET/孔容保持、孔径 1.61→4.73 nm | solvent exchange; vacuum activation; thermal drying | 55 | 16 h | ①Cu@N 溶剂热（BTC+AIA+Cu(NO3)2，85 C 48 h）；②CA 修饰：2 mmol CA/30 mL 乙腈 + 0.2 g Cu@N，80 C 回流 8 h，Na2CO3 中和、洗、烘干 |  | Cu(NO3)2.3H2O | trimesic acid; citric acid | F1;F2 |  | ethylenediaminetetraacetic acid; citric acid | 80 | 8 | 吸附后晶态→非晶（SAED Fig S3） | Fig S12 测不同 pH 释放 Cu2+（数值未引用）；Cu2+/Pb2+ 离子交换参与机理 | Cu@N-CA 吸附后结构保持（BET/孔容相近；孔径 1.61→4.73 nm 因 Cu2+/Pb2+ 交换 + 新 Pb 配位键）；水稳定性优于 Cu@N | E:\mzh3\所有正文和附件\第一波markdown\Synthesis of covalently bonded Cu-MOF-based ethylenediaminetetraacetic acid analogs for efficient metals removal.md | P0422 | 10.1016/j.cej.2025.165366 | 2 | kinetics | 298 | 0.5 | 304.0816 | 678.0992 | 480.7692 | 635.4396 | [5 empty] | 动力学 | Synthesis of covalently bonded Cu-MOF-based ethylenediaminetetraacetic acid analogs for efficient metals removal | P0422 | Post-modified MOF
P0143 | P0143_M1 | DSS/MIL-88A-Fe | M8 |  | 双壳层乙烷桥周期性介孔有机硅纳米球（DSS PMO）/MIL-88A-Fe（富马酸铁 MOF）复合吸附剂（MOF 与 PMO 集成提高比表面与活性位点） | MIL-88A(Fe) | Fe | BTSE; TEOS | 1 | 0 | 0 | 0 | 1 | 0 | 0 | 0 | 0 | 0 |  |  | 1 | Organosilica | 0 | No |  |  | 312.87 | 0.228 | 2.919 | DSS 球 ~280 nm（壳厚 ~13/20 nm、空腔 ~33 nm，单分散）+ MIL-88A-Fe 六方棒 ~1.2 um；复合后 280 nm 球规则排列 + 1.1 um 棒；吸附 Pb 后形貌基本保持 | vacuum activation; thermal drying | 85 |  | ①DSS 溶胶-凝胶（CTAB 模板 + TEOS/BTSE，40 C 24h×2，140 C 水热 5 h，HCl/乙醇抽提）；②MIL-88A-Fe 超声法（FeCl3·6H2O + 富马酸，DMF:乙醇 4.5:1，NaOH:Fe 0.8:1，超声 10 min，85 C 干燥）；③复合水热：10 wt% DSS + FeCl3·6H2O + 富马酸，65 C 12 h，乙醇洗、85 C 干燥 12 h | DMF; ethanol | FeCl3.6H2O | fumaric acid | F1 | sodium hydroxide | tetraethyl orthosilicate | 65 | 12 | 未报告；FTIR 吸附后 DSS 峰 3420/1054 → 3407/1043、羧基-Fe 峰 1608/1398 → 1568/1390 减弱；吸附后 BET 62.655/0.147/0.943 | 未报告（质量损失归因于酸处理） | 4 循环去除率 77.8→70.3%（轻微下降，质量损失）；复用后 FE-SEM 形貌/FTIR 峰位基本保持 | E:\mzh3\所有正文和附件\第一波markdown\Synthesis of double‑shelled periodic mesoporous organosilica nanospheres MIL‑88A‑Fe composite and its elevated performance for ­Pb 2+ removal in water.md | P0423 | 10.1038/s41598-023-35149-w)/Author(Sara | 1 | kinetics | 298 | 0.3 | 25.22059 | 163.4616 | 5.590406 | 207.2489 | 1 | 163.4616 | 77.47748 | 6 | 163.4616 | 动力学 | Synthesis of double‑shelled periodic mesoporous organosilica nanospheres/MIL‑88A‑Fe composite and its elevated performance for ­Pb 2+ removal in water | P0423 | Other composite
P0143 | P0143_M1 | DSS/MIL-88A-Fe | M8 |  | 双壳层乙烷桥周期性介孔有机硅纳米球（DSS PMO）/MIL-88A-Fe（富马酸铁 MOF）复合吸附剂（MOF 与 PMO 集成提高比表面与活性位点） | MIL-88A(Fe) | Fe | BTSE; TEOS | 1 | 0 | 0 | 0 | 1 | 0 | 0 | 0 | 0 | 0 |  |  | 1 | Organosilica | 0 | No |  |  | 312.87 | 0.228 | 2.919 | DSS 球 ~280 nm（壳厚 ~13/20 nm、空腔 ~33 nm，单分散）+ MIL-88A-Fe 六方棒 ~1.2 um；复合后 280 nm 球规则排列 + 1.1 um 棒；吸附 Pb 后形貌基本保持 | vacuum activation; thermal drying | 85 |  | ①DSS 溶胶-凝胶（CTAB 模板 + TEOS/BTSE，40 C 24h×2，140 C 水热 5 h，HCl/乙醇抽提）；②MIL-88A-Fe 超声法（FeCl3·6H2O + 富马酸，DMF:乙醇 4.5:1，NaOH:Fe 0.8:1，超声 10 min，85 C 干燥）；③复合水热：10 wt% DSS + FeCl3·6H2O + 富马酸，65 C 12 h，乙醇洗、85 C 干燥 12 h | DMF; ethanol | FeCl3.6H2O | fumaric acid | F1 | sodium hydroxide | tetraethyl orthosilicate | 65 | 12 | 未报告；FTIR 吸附后 DSS 峰 3420/1054 → 3407/1043、羧基-Fe 峰 1608/1398 → 1568/1390 减弱；吸附后 BET 62.655/0.147/0.943 | 未报告（质量损失归因于酸处理） | 4 循环去除率 77.8→70.3%（轻微下降，质量损失）；复用后 FE-SEM 形貌/FTIR 峰位基本保持 | E:\mzh3\所有正文和附件\第一波markdown\Synthesis of double‑shelled periodic mesoporous organosilica nanospheres MIL‑88A‑Fe composite and its elevated performance for ­Pb 2+ removal in water.md | P0423 | 10.1038/s41598-023-35149-w)/Author(Sara | 1 | kinetics | 298 | 0.3 | 25.22059 | 163.4616 | 15.1845 | 230.2511 | 1 | 163.4616 | 77.47748 | 6 | 163.4616 | 动力学 | Synthesis of double‑shelled periodic mesoporous organosilica nanospheres/MIL‑88A‑Fe composite and its elevated performance for ­Pb 2+ removal in water | P0423 | Other composite
P0143 | P0143_M1 | DSS/MIL-88A-Fe | M8 |  | 双壳层乙烷桥周期性介孔有机硅纳米球（DSS PMO）/MIL-88A-Fe（富马酸铁 MOF）复合吸附剂（MOF 与 PMO 集成提高比表面与活性位点） | MIL-88A(Fe) | Fe | BTSE; TEOS | 1 | 0 | 0 | 0 | 1 | 0 | 0 | 0 | 0 | 0 |  |  | 1 | Organosilica | 0 | No |  |  | 312.87 | 0.228 | 2.919 | DSS 球 ~280 nm（壳厚 ~13/20 nm、空腔 ~33 nm，单分散）+ MIL-88A-Fe 六方棒 ~1.2 um；复合后 280 nm 球规则排列 + 1.1 um 棒；吸附 Pb 后形貌基本保持 | vacuum activation; thermal drying | 85 |  | ①DSS 溶胶-凝胶（CTAB 模板 + TEOS/BTSE，40 C 24h×2，140 C 水热 5 h，HCl/乙醇抽提）；②MIL-88A-Fe 超声法（FeCl3·6H2O + 富马酸，DMF:乙醇 4.5:1，NaOH:Fe 0.8:1，超声 10 min，85 C 干燥）；③复合水热：10 wt% DSS + FeCl3·6H2O + 富马酸，65 C 12 h，乙醇洗、85 C 干燥 12 h | DMF; ethanol | FeCl3.6H2O | fumaric acid | F1 | sodium hydroxide | tetraethyl orthosilicate | 65 | 12 | 未报告；FTIR 吸附后 DSS 峰 3420/1054 → 3407/1043、羧基-Fe 峰 1608/1398 → 1568/1390 减弱；吸附后 BET 62.655/0.147/0.943 | 未报告（质量损失归因于酸处理） | 4 循环去除率 77.8→70.3%（轻微下降，质量损失）；复用后 FE-SEM 形貌/FTIR 峰位基本保持 | E:\mzh3\所有正文和附件\第一波markdown\Synthesis of double‑shelled periodic mesoporous organosilica nanospheres MIL‑88A‑Fe composite and its elevated performance for ­Pb 2+ removal in water.md | P0423 | 10.1038/s41598-023-35149-w)/Author(Sara | 1 | kinetics | 298 | 0.3 | 25.22059 | 163.4616 | 30.2952 | 249.5434 | 1 | 163.4616 | 77.47748 | 6 | 163.4616 | 动力学 | Synthesis of double‑shelled periodic mesoporous organosilica nanospheres/MIL‑88A‑Fe composite and its elevated performance for ­Pb 2+ removal in water | P0423 | Other composite
P0143 | P0143_M1 | DSS/MIL-88A-Fe | M8 |  | 双壳层乙烷桥周期性介孔有机硅纳米球（DSS PMO）/MIL-88A-Fe（富马酸铁 MOF）复合吸附剂（MOF 与 PMO 集成提高比表面与活性位点） | MIL-88A(Fe) | Fe | BTSE; TEOS | 1 | 0 | 0 | 0 | 1 | 0 | 0 | 0 | 0 | 0 |  |  | 1 | Organosilica | 0 | No |  |  | 312.87 | 0.228 | 2.919 | DSS 球 ~280 nm（壳厚 ~13/20 nm、空腔 ~33 nm，单分散）+ MIL-88A-Fe 六方棒 ~1.2 um；复合后 280 nm 球规则排列 + 1.1 um 棒；吸附 Pb 后形貌基本保持 | vacuum activation; thermal drying | 85 |  | ①DSS 溶胶-凝胶（CTAB 模板 + TEOS/BTSE，40 C 24h×2，140 C 水热 5 h，HCl/乙醇抽提）；②MIL-88A-Fe 超声法（FeCl3·6H2O + 富马酸，DMF:乙醇 4.5:1，NaOH:Fe 0.8:1，超声 10 min，85 C 干燥）；③复合水热：10 wt% DSS + FeCl3·6H2O + 富马酸，65 C 12 h，乙醇洗、85 C 干燥 12 h | DMF; ethanol | FeCl3.6H2O | fumaric acid | F1 | sodium hydroxide | tetraethyl orthosilicate | 65 | 12 | 未报告；FTIR 吸附后 DSS 峰 3420/1054 → 3407/1043、羧基-Fe 峰 1608/1398 → 1568/1390 减弱；吸附后 BET 62.655/0.147/0.943 | 未报告（质量损失归因于酸处理） | 4 循环去除率 77.8→70.3%（轻微下降，质量损失）；复用后 FE-SEM 形貌/FTIR 峰位基本保持 | E:\mzh3\所有正文和附件\第一波markdown\Synthesis of double‑shelled periodic mesoporous organosilica nanospheres MIL‑88A‑Fe composite and its elevated performance for ­Pb 2+ removal in water.md | P0423 | 10.1038/s41598-023-35149-w)/Author(Sara | 1 | kinetics | 298 | 0.3 | 25.22059 | 163.4616 | 75.38745 | 252.5114 | 1 | 163.4616 | 77.47748 | 6 | 163.4616 | 动力学 | Synthesis of double‑shelled periodic mesoporous organosilica nanospheres/MIL‑88A‑Fe composite and its elevated performance for ­Pb 2+ removal in water | P0423 | Other composite
P0143 | P0143_M1 | DSS/MIL-88A-Fe | M8 |  | 双壳层乙烷桥周期性介孔有机硅纳米球（DSS PMO）/MIL-88A-Fe（富马酸铁 MOF）复合吸附剂（MOF 与 PMO 集成提高比表面与活性位点） | MIL-88A(Fe) | Fe | BTSE; TEOS | 1 | 0 | 0 | 0 | 1 | 0 | 0 | 0 | 0 | 0 |  |  | 1 | Organosilica | 0 | No |  |  | 312.87 | 0.228 | 2.919 | DSS 球 ~280 nm（壳厚 ~13/20 nm、空腔 ~33 nm，单分散）+ MIL-88A-Fe 六方棒 ~1.2 um；复合后 280 nm 球规则排列 + 1.1 um 棒；吸附 Pb 后形貌基本保持 | vacuum activation; thermal drying | 85 |  | ①DSS 溶胶-凝胶（CTAB 模板 + TEOS/BTSE，40 C 24h×2，140 C 水热 5 h，HCl/乙醇抽提）；②MIL-88A-Fe 超声法（FeCl3·6H2O + 富马酸，DMF:乙醇 4.5:1，NaOH:Fe 0.8:1，超声 10 min，85 C 干燥）；③复合水热：10 wt% DSS + FeCl3·6H2O + 富马酸，65 C 12 h，乙醇洗、85 C 干燥 12 h | DMF; ethanol | FeCl3.6H2O | fumaric acid | F1 | sodium hydroxide | tetraethyl orthosilicate | 65 | 12 | 未报告；FTIR 吸附后 DSS 峰 3420/1054 → 3407/1043、羧基-Fe 峰 1608/1398 → 1568/1390 减弱；吸附后 BET 62.655/0.147/0.943 | 未报告（质量损失归因于酸处理） | 4 循环去除率 77.8→70.3%（轻微下降，质量损失）；复用后 FE-SEM 形貌/FTIR 峰位基本保持 | E:\mzh3\所有正文和附件\第一波markdown\Synthesis of double‑shelled periodic mesoporous organosilica nanospheres MIL‑88A‑Fe composite and its elevated performance for ­Pb 2+ removal in water.md | P0423 | 10.1038/s41598-023-35149-w)/Author(Sara | 1 | kinetics | 298 | 0.3 | 25.22059 | 163.4616 | 110.1661 | 253.2534 | 1 | 163.4616 | 77.47748 | 6 | 163.4616 | 动力学 | Synthesis of double‑shelled periodic mesoporous organosilica nanospheres/MIL‑88A‑Fe composite and its elevated performance for ­Pb 2+ removal in water | P0423 | Other composite
P0143 | P0143_M1 | DSS/MIL-88A-Fe | M8 |  | 双壳层乙烷桥周期性介孔有机硅纳米球（DSS PMO）/MIL-88A-Fe（富马酸铁 MOF）复合吸附剂（MOF 与 PMO 集成提高比表面与活性位点） | MIL-88A(Fe) | Fe | BTSE; TEOS | 1 | 0 | 0 | 0 | 1 | 0 | 0 | 0 | 0 | 0 |  |  | 1 | Organosilica | 0 | No |  |  | 312.87 | 0.228 | 2.919 | DSS 球 ~280 nm（壳厚 ~13/20 nm、空腔 ~33 nm，单分散）+ MIL-88A-Fe 六方棒 ~1.2 um；复合后 280 nm 球规则排列 + 1.1 um 棒；吸附 Pb 后形貌基本保持 | vacuum activation; thermal drying | 85 |  | ①DSS 溶胶-凝胶（CTAB 模板 + TEOS/BTSE，40 C 24h×2，140 C 水热 5 h，HCl/乙醇抽提）；②MIL-88A-Fe 超声法（FeCl3·6H2O + 富马酸，DMF:乙醇 4.5:1，NaOH:Fe 0.8:1，超声 10 min，85 C 干燥）；③复合水热：10 wt% DSS + FeCl3·6H2O + 富马酸，65 C 12 h，乙醇洗、85 C 干燥 12 h | DMF; ethanol | FeCl3.6H2O | fumaric acid | F1 | sodium hydroxide | tetraethyl orthosilicate | 65 | 12 | 未报告；FTIR 吸附后 DSS 峰 3420/1054 → 3407/1043、羧基-Fe 峰 1608/1398 → 1568/1390 减弱；吸附后 BET 62.655/0.147/0.943 | 未报告（质量损失归因于酸处理） | 4 循环去除率 77.8→70.3%（轻微下降，质量损失）；复用后 FE-SEM 形貌/FTIR 峰位基本保持 | E:\mzh3\所有正文和附件\第一波markdown\Synthesis of double‑shelled periodic mesoporous organosilica nanospheres MIL‑88A‑Fe composite and its elevated performance for ­Pb 2+ removal in water.md | P0423 | 10.1038/s41598-023-35149-w)/Author(Sara | 1 | ph | 298 | 0.3 | 25.22059 | 163.4616 | 110.1661 | 253.2534 | 1 | 163.4616 | 77.47748 | 3 | 122.8318 | pH | Synthesis of double‑shelled periodic mesoporous organosilica nanospheres/MIL‑88A‑Fe composite and its elevated performance for ­Pb 2+ removal in water | P0423 | Other composite
P0143 | P0143_M1 | DSS/MIL-88A-Fe | M8 |  | 双壳层乙烷桥周期性介孔有机硅纳米球（DSS PMO）/MIL-88A-Fe（富马酸铁 MOF）复合吸附剂（MOF 与 PMO 集成提高比表面与活性位点） | MIL-88A(Fe) | Fe | BTSE; TEOS | 1 | 0 | 0 | 0 | 1 | 0 | 0 | 0 | 0 | 0 |  |  | 1 | Organosilica | 0 | No |  |  | 312.87 | 0.228 | 2.919 | DSS 球 ~280 nm（壳厚 ~13/20 nm、空腔 ~33 nm，单分散）+ MIL-88A-Fe 六方棒 ~1.2 um；复合后 280 nm 球规则排列 + 1.1 um 棒；吸附 Pb 后形貌基本保持 | vacuum activation; thermal drying | 85 |  | ①DSS 溶胶-凝胶（CTAB 模板 + TEOS/BTSE，40 C 24h×2，140 C 水热 5 h，HCl/乙醇抽提）；②MIL-88A-Fe 超声法（FeCl3·6H2O + 富马酸，DMF:乙醇 4.5:1，NaOH:Fe 0.8:1，超声 10 min，85 C 干燥）；③复合水热：10 wt% DSS + FeCl3·6H2O + 富马酸，65 C 12 h，乙醇洗、85 C 干燥 12 h | DMF; ethanol | FeCl3.6H2O | fumaric acid | F1 | sodium hydroxide | tetraethyl orthosilicate | 65 | 12 | 未报告；FTIR 吸附后 DSS 峰 3420/1054 → 3407/1043、羧基-Fe 峰 1608/1398 → 1568/1390 减弱；吸附后 BET 62.655/0.147/0.943 | 未报告（质量损失归因于酸处理） | 4 循环去除率 77.8→70.3%（轻微下降，质量损失）；复用后 FE-SEM 形貌/FTIR 峰位基本保持 | E:\mzh3\所有正文和附件\第一波markdown\Synthesis of double‑shelled periodic mesoporous organosilica nanospheres MIL‑88A‑Fe composite and its elevated performance for ­Pb 2+ removal in water.md | P0423 | 10.1038/s41598-023-35149-w)/Author(Sara | 1 | ph | 298 | 0.3 | 25.22059 | 163.4616 | 110.1661 | 253.2534 | 1 | 163.4616 | 77.47748 | 4 | 132.5552 | pH | Synthesis of double‑shelled periodic mesoporous organosilica nanospheres/MIL‑88A‑Fe composite and its elevated performance for ­Pb 2+ removal in water | P0423 | Other composite
P0143 | P0143_M1 | DSS/MIL-88A-Fe | M8 |  | 双壳层乙烷桥周期性介孔有机硅纳米球（DSS PMO）/MIL-88A-Fe（富马酸铁 MOF）复合吸附剂（MOF 与 PMO 集成提高比表面与活性位点） | MIL-88A(Fe) | Fe | BTSE; TEOS | 1 | 0 | 0 | 0 | 1 | 0 | 0 | 0 | 0 | 0 |  |  | 1 | Organosilica | 0 | No |  |  | 312.87 | 0.228 | 2.919 | DSS 球 ~280 nm（壳厚 ~13/20 nm、空腔 ~33 nm，单分散）+ MIL-88A-Fe 六方棒 ~1.2 um；复合后 280 nm 球规则排列 + 1.1 um 棒；吸附 Pb 后形貌基本保持 | vacuum activation; thermal drying | 85 |  | ①DSS 溶胶-凝胶（CTAB 模板 + TEOS/BTSE，40 C 24h×2，140 C 水热 5 h，HCl/乙醇抽提）；②MIL-88A-Fe 超声法（FeCl3·6H2O + 富马酸，DMF:乙醇 4.5:1，NaOH:Fe 0.8:1，超声 10 min，85 C 干燥）；③复合水热：10 wt% DSS + FeCl3·6H2O + 富马酸，65 C 12 h，乙醇洗、85 C 干燥 12 h | DMF; ethanol | FeCl3.6H2O | fumaric acid | F1 | sodium hydroxide | tetraethyl orthosilicate | 65 | 12 | 未报告；FTIR 吸附后 DSS 峰 3420/1054 → 3407/1043、羧基-Fe 峰 1608/1398 → 1568/1390 减弱；吸附后 BET 62.655/0.147/0.943 | 未报告（质量损失归因于酸处理） | 4 循环去除率 77.8→70.3%（轻微下降，质量损失）；复用后 FE-SEM 形貌/FTIR 峰位基本保持 | E:\mzh3\所有正文和附件\第一波markdown\Synthesis of double‑shelled periodic mesoporous organosilica nanospheres MIL‑88A‑Fe composite and its elevated performance for ­Pb 2+ removal in water.md | P0423 | 10.1038/s41598-023-35149-w)/Author(Sara | 1 | ph | 298 | 0.3 | 25.22059 | 163.4616 | 110.1661 | 253.2534 | 1 | 163.4616 | 77.47748 | 5 | 150.6129 | pH | Synthesis of double‑shelled periodic mesoporous organosilica nanospheres/MIL‑88A‑Fe composite and its elevated performance for ­Pb 2+ removal in water | P0423 | Other composite
P0143 | P0143_M1 | DSS/MIL-88A-Fe | M8 |  | 双壳层乙烷桥周期性介孔有机硅纳米球（DSS PMO）/MIL-88A-Fe（富马酸铁 MOF）复合吸附剂（MOF 与 PMO 集成提高比表面与活性位点） | MIL-88A(Fe) | Fe | BTSE; TEOS | 1 | 0 | 0 | 0 | 1 | 0 | 0 | 0 | 0 | 0 |  |  | 1 | Organosilica | 0 | No |  |  | 312.87 | 0.228 | 2.919 | DSS 球 ~280 nm（壳厚 ~13/20 nm、空腔 ~33 nm，单分散）+ MIL-88A-Fe 六方棒 ~1.2 um；复合后 280 nm 球规则排列 + 1.1 um 棒；吸附 Pb 后形貌基本保持 | vacuum activation; thermal drying | 85 |  | ①DSS 溶胶-凝胶（CTAB 模板 + TEOS/BTSE，40 C 24h×2，140 C 水热 5 h，HCl/乙醇抽提）；②MIL-88A-Fe 超声法（FeCl3·6H2O + 富马酸，DMF:乙醇 4.5:1，NaOH:Fe 0.8:1，超声 10 min，85 C 干燥）；③复合水热：10 wt% DSS + FeCl3·6H2O + 富马酸，65 C 12 h，乙醇洗、85 C 干燥 12 h | DMF; ethanol | FeCl3.6H2O | fumaric acid | F1 | sodium hydroxide | tetraethyl orthosilicate | 65 | 12 | 未报告；FTIR 吸附后 DSS 峰 3420/1054 → 3407/1043、羧基-Fe 峰 1608/1398 → 1568/1390 减弱；吸附后 BET 62.655/0.147/0.943 | 未报告（质量损失归因于酸处理） | 4 循环去除率 77.8→70.3%（轻微下降，质量损失）；复用后 FE-SEM 形貌/FTIR 峰位基本保持 | E:\mzh3\所有正文和附件\第一波markdown\Synthesis of double‑shelled periodic mesoporous organosilica nanospheres MIL‑88A‑Fe composite and its elevated performance for ­Pb 2+ removal in water.md | P0423 | 10.1038/s41598-023-35149-w)/Author(Sara | 1 | ph | 298 | 0.3 | 25.22059 | 163.4616 | 110.1661 | 253.2534 | 1 | 163.4616 | 77.47748 | 6 | 163.4616 | pH | Synthesis of double‑shelled periodic mesoporous organosilica nanospheres/MIL‑88A‑Fe composite and its elevated performance for ­Pb 2+ removal in water | P0423 | Other composite
P0143 | P0143_M1 | DSS/MIL-88A-Fe | M8 |  | 双壳层乙烷桥周期性介孔有机硅纳米球（DSS PMO）/MIL-88A-Fe（富马酸铁 MOF）复合吸附剂（MOF 与 PMO 集成提高比表面与活性位点） | MIL-88A(Fe) | Fe | BTSE; TEOS | 1 | 0 | 0 | 0 | 1 | 0 | 0 | 0 | 0 | 0 |  |  | 1 | Organosilica | 0 | No |  |  | 312.87 | 0.228 | 2.919 | DSS 球 ~280 nm（壳厚 ~13/20 nm、空腔 ~33 nm，单分散）+ MIL-88A-Fe 六方棒 ~1.2 um；复合后 280 nm 球规则排列 + 1.1 um 棒；吸附 Pb 后形貌基本保持 | vacuum activation; thermal drying | 85 |  | ①DSS 溶胶-凝胶（CTAB 模板 + TEOS/BTSE，40 C 24h×2，140 C 水热 5 h，HCl/乙醇抽提）；②MIL-88A-Fe 超声法（FeCl3·6H2O + 富马酸，DMF:乙醇 4.5:1，NaOH:Fe 0.8:1，超声 10 min，85 C 干燥）；③复合水热：10 wt% DSS + FeCl3·6H2O + 富马酸，65 C 12 h，乙醇洗、85 C 干燥 12 h | DMF; ethanol | FeCl3.6H2O | fumaric acid | F1 | sodium hydroxide | tetraethyl orthosilicate | 65 | 12 | 未报告；FTIR 吸附后 DSS 峰 3420/1054 → 3407/1043、羧基-Fe 峰 1608/1398 → 1568/1390 减弱；吸附后 BET 62.655/0.147/0.943 | 未报告（质量损失归因于酸处理） | 4 循环去除率 77.8→70.3%（轻微下降，质量损失）；复用后 FE-SEM 形貌/FTIR 峰位基本保持 | E:\mzh3\所有正文和附件\第一波markdown\Synthesis of double‑shelled periodic mesoporous organosilica nanospheres MIL‑88A‑Fe composite and its elevated performance for ­Pb 2+ removal in water.md | P0423 | 10.1038/s41598-023-35149-w)/Author(Sara | 1 | ph | 298 | 0.3 | 25.22059 | 163.4616 | 110.1661 | 253.2534 | 1 | 163.4616 | 77.47748 | 7 | 155.4745 | pH | Synthesis of double‑shelled periodic mesoporous organosilica nanospheres/MIL‑88A‑Fe composite and its elevated performance for ­Pb 2+ removal in water | P0423 | Other composite
P0143 | P0143_M1 | DSS/MIL-88A-Fe | M8 |  | 双壳层乙烷桥周期性介孔有机硅纳米球（DSS PMO）/MIL-88A-Fe（富马酸铁 MOF）复合吸附剂（MOF 与 PMO 集成提高比表面与活性位点） | MIL-88A(Fe) | Fe | BTSE; TEOS | 1 | 0 | 0 | 0 | 1 | 0 | 0 | 0 | 0 | 0 |  |  | 1 | Organosilica | 0 | No |  |  | 312.87 | 0.228 | 2.919 | DSS 球 ~280 nm（壳厚 ~13/20 nm、空腔 ~33 nm，单分散）+ MIL-88A-Fe 六方棒 ~1.2 um；复合后 280 nm 球规则排列 + 1.1 um 棒；吸附 Pb 后形貌基本保持 | vacuum activation; thermal drying | 85 |  | ①DSS 溶胶-凝胶（CTAB 模板 + TEOS/BTSE，40 C 24h×2，140 C 水热 5 h，HCl/乙醇抽提）；②MIL-88A-Fe 超声法（FeCl3·6H2O + 富马酸，DMF:乙醇 4.5:1，NaOH:Fe 0.8:1，超声 10 min，85 C 干燥）；③复合水热：10 wt% DSS + FeCl3·6H2O + 富马酸，65 C 12 h，乙醇洗、85 C 干燥 12 h | DMF; ethanol | FeCl3.6H2O | fumaric acid | F1 | sodium hydroxide | tetraethyl orthosilicate | 65 | 12 | 未报告；FTIR 吸附后 DSS 峰 3420/1054 → 3407/1043、羧基-Fe 峰 1608/1398 → 1568/1390 减弱；吸附后 BET 62.655/0.147/0.943 | 未报告（质量损失归因于酸处理） | 4 循环去除率 77.8→70.3%（轻微下降，质量损失）；复用后 FE-SEM 形貌/FTIR 峰位基本保持 | E:\mzh3\所有正文和附件\第一波markdown\Synthesis of double‑shelled periodic mesoporous organosilica nanospheres MIL‑88A‑Fe composite and its elevated performance for ­Pb 2+ removal in water.md | P0423 | 10.1038/s41598-023-35149-w)/Author(Sara | 1 | isotherm | 298 | 0.3 | 2.352941 | 27.85413 | 110.1661 | 253.2534 | 1 | 163.4616 | 77.47748 | 6 | 163.4616 | 等温线 | Synthesis of double‑shelled periodic mesoporous organosilica nanospheres/MIL‑88A‑Fe composite and its elevated performance for ­Pb 2+ removal in water | P0423 | Other composite
P0143 | P0143_M1 | DSS/MIL-88A-Fe | M8 |  | 双壳层乙烷桥周期性介孔有机硅纳米球（DSS PMO）/MIL-88A-Fe（富马酸铁 MOF）复合吸附剂（MOF 与 PMO 集成提高比表面与活性位点） | MIL-88A(Fe) | Fe | BTSE; TEOS | 1 | 0 | 0 | 0 | 1 | 0 | 0 | 0 | 0 | 0 |  |  | 1 | Organosilica | 0 | No |  |  | 312.87 | 0.228 | 2.919 | DSS 球 ~280 nm（壳厚 ~13/20 nm、空腔 ~33 nm，单分散）+ MIL-88A-Fe 六方棒 ~1.2 um；复合后 280 nm 球规则排列 + 1.1 um 棒；吸附 Pb 后形貌基本保持 | vacuum activation; thermal drying | 85 |  | ①DSS 溶胶-凝胶（CTAB 模板 + TEOS/BTSE，40 C 24h×2，140 C 水热 5 h，HCl/乙醇抽提）；②MIL-88A-Fe 超声法（FeCl3·6H2O + 富马酸，DMF:乙醇 4.5:1，NaOH:Fe 0.8:1，超声 10 min，85 C 干燥）；③复合水热：10 wt% DSS + FeCl3·6H2O + 富马酸，65 C 12 h，乙醇洗、85 C 干燥 12 h | DMF; ethanol | FeCl3.6H2O | fumaric acid | F1 | sodium hydroxide | tetraethyl orthosilicate | 65 | 12 | 未报告；FTIR 吸附后 DSS 峰 3420/1054 → 3407/1043、羧基-Fe 峰 1608/1398 → 1568/1390 减弱；吸附后 BET 62.655/0.147/0.943 | 未报告（质量损失归因于酸处理） | 4 循环去除率 77.8→70.3%（轻微下降，质量损失）；复用后 FE-SEM 形貌/FTIR 峰位基本保持 | E:\mzh3\所有正文和附件\第一波markdown\Synthesis of double‑shelled periodic mesoporous organosilica nanospheres MIL‑88A‑Fe composite and its elevated performance for ­Pb 2+ removal in water.md | P0423 | 10.1038/s41598-023-35149-w)/Author(Sara | 1 | isotherm | 298 | 0.3 | 6.544118 | 65.49363 | 110.1661 | 253.2534 | 1 | 163.4616 | 77.47748 | 6 | 163.4616 | 等温线 | Synthesis of double‑shelled periodic mesoporous organosilica nanospheres/MIL‑88A‑Fe composite and its elevated performance for ­Pb 2+ removal in water | P0423 | Other composite
P0143 | P0143_M1 | DSS/MIL-88A-Fe | M8 |  | 双壳层乙烷桥周期性介孔有机硅纳米球（DSS PMO）/MIL-88A-Fe（富马酸铁 MOF）复合吸附剂（MOF 与 PMO 集成提高比表面与活性位点） | MIL-88A(Fe) | Fe | BTSE; TEOS | 1 | 0 | 0 | 0 | 1 | 0 | 0 | 0 | 0 | 0 |  |  | 1 | Organosilica | 0 | No |  |  | 312.87 | 0.228 | 2.919 | DSS 球 ~280 nm（壳厚 ~13/20 nm、空腔 ~33 nm，单分散）+ MIL-88A-Fe 六方棒 ~1.2 um；复合后 280 nm 球规则排列 + 1.1 um 棒；吸附 Pb 后形貌基本保持 | vacuum activation; thermal drying | 85 |  | ①DSS 溶胶-凝胶（CTAB 模板 + TEOS/BTSE，40 C 24h×2，140 C 水热 5 h，HCl/乙醇抽提）；②MIL-88A-Fe 超声法（FeCl3·6H2O + 富马酸，DMF:乙醇 4.5:1，NaOH:Fe 0.8:1，超声 10 min，85 C 干燥）；③复合水热：10 wt% DSS + FeCl3·6H2O + 富马酸，65 C 12 h，乙醇洗、85 C 干燥 12 h | DMF; ethanol | FeCl3.6H2O | fumaric acid | F1 | sodium hydroxide | tetraethyl orthosilicate | 65 | 12 | 未报告；FTIR 吸附后 DSS 峰 3420/1054 → 3407/1043、羧基-Fe 峰 1608/1398 → 1568/1390 减弱；吸附后 BET 62.655/0.147/0.943 | 未报告（质量损失归因于酸处理） | 4 循环去除率 77.8→70.3%（轻微下降，质量损失）；复用后 FE-SEM 形貌/FTIR 峰位基本保持 | E:\mzh3\所有正文和附件\第一波markdown\Synthesis of double‑shelled periodic mesoporous organosilica nanospheres MIL‑88A‑Fe composite and its elevated performance for ­Pb 2+ removal in water.md | P0423 | 10.1038/s41598-023-35149-w)/Author(Sara | 1 | isotherm | 298 | 0.3 | 8.970588 | 71.50291 | 110.1661 | 253.2534 | 1 | 163.4616 | 77.47748 | 6 | 163.4616 | 等温线 | Synthesis of double‑shelled periodic mesoporous organosilica nanospheres/MIL‑88A‑Fe composite and its elevated performance for ­Pb 2+ removal in water | P0423 | Other composite
P0143 | P0143_M1 | DSS/MIL-88A-Fe | M8 |  | 双壳层乙烷桥周期性介孔有机硅纳米球（DSS PMO）/MIL-88A-Fe（富马酸铁 MOF）复合吸附剂（MOF 与 PMO 集成提高比表面与活性位点） | MIL-88A(Fe) | Fe | BTSE; TEOS | 1 | 0 | 0 | 0 | 1 | 0 | 0 | 0 | 0 | 0 |  |  | 1 | Organosilica | 0 | No |  |  | 312.87 | 0.228 | 2.919 | DSS 球 ~280 nm（壳厚 ~13/20 nm、空腔 ~33 nm，单分散）+ MIL-88A-Fe 六方棒 ~1.2 um；复合后 280 nm 球规则排列 + 1.1 um 棒；吸附 Pb 后形貌基本保持 | vacuum activation; thermal drying | 85 |  | ①DSS 溶胶-凝胶（CTAB 模板 + TEOS/BTSE，40 C 24h×2，140 C 水热 5 h，HCl/乙醇抽提）；②MIL-88A-Fe 超声法（FeCl3·6H2O + 富马酸，DMF:乙醇 4.5:1，NaOH:Fe 0.8:1，超声 10 min，85 C 干燥）；③复合水热：10 wt% DSS + FeCl3·6H2O + 富马酸，65 C 12 h，乙醇洗、85 C 干燥 12 h | DMF; ethanol | FeCl3.6H2O | fumaric acid | F1 | sodium hydroxide | tetraethyl orthosilicate | 65 | 12 | 未报告；FTIR 吸附后 DSS 峰 3420/1054 → 3407/1043、羧基-Fe 峰 1608/1398 → 1568/1390 减弱；吸附后 BET 62.655/0.147/0.943 | 未报告（质量损失归因于酸处理） | 4 循环去除率 77.8→70.3%（轻微下降，质量损失）；复用后 FE-SEM 形貌/FTIR 峰位基本保持 | E:\mzh3\所有正文和附件\第一波markdown\Synthesis of double‑shelled periodic mesoporous organosilica nanospheres MIL‑88A‑Fe composite and its elevated performance for ­Pb 2+ removal in water.md | P0423 | 10.1038/s41598-023-35149-w)/Author(Sara | 1 | isotherm | 298 | 0.3 | 19.92647 | 135.6683 | 110.1661 | 253.2534 | 1 | 163.4616 | 77.47748 | 6 | 163.4616 | 等温线 | Synthesis of double‑shelled periodic mesoporous organosilica nanospheres/MIL‑88A‑Fe composite and its elevated performance for ­Pb 2+ removal in water | P0423 | Other composite
P0143 | P0143_M1 | DSS/MIL-88A-Fe | M8 |  | 双壳层乙烷桥周期性介孔有机硅纳米球（DSS PMO）/MIL-88A-Fe（富马酸铁 MOF）复合吸附剂（MOF 与 PMO 集成提高比表面与活性位点） | MIL-88A(Fe) | Fe | BTSE; TEOS | 1 | 0 | 0 | 0 | 1 | 0 | 0 | 0 | 0 | 0 |  |  | 1 | Organosilica | 0 | No |  |  | 312.87 | 0.228 | 2.919 | DSS 球 ~280 nm（壳厚 ~13/20 nm、空腔 ~33 nm，单分散）+ MIL-88A-Fe 六方棒 ~1.2 um；复合后 280 nm 球规则排列 + 1.1 um 棒；吸附 Pb 后形貌基本保持 | vacuum activation; thermal drying | 85 |  | ①DSS 溶胶-凝胶（CTAB 模板 + TEOS/BTSE，40 C 24h×2，140 C 水热 5 h，HCl/乙醇抽提）；②MIL-88A-Fe 超声法（FeCl3·6H2O + 富马酸，DMF:乙醇 4.5:1，NaOH:Fe 0.8:1，超声 10 min，85 C 干燥）；③复合水热：10 wt% DSS + FeCl3·6H2O + 富马酸，65 C 12 h，乙醇洗、85 C 干燥 12 h | DMF; ethanol | FeCl3.6H2O | fumaric acid | F1 | sodium hydroxide | tetraethyl orthosilicate | 65 | 12 | 未报告；FTIR 吸附后 DSS 峰 3420/1054 → 3407/1043、羧基-Fe 峰 1608/1398 → 1568/1390 减弱；吸附后 BET 62.655/0.147/0.943 | 未报告（质量损失归因于酸处理） | 4 循环去除率 77.8→70.3%（轻微下降，质量损失）；复用后 FE-SEM 形貌/FTIR 峰位基本保持 | E:\mzh3\所有正文和附件\第一波markdown\Synthesis of double‑shelled periodic mesoporous organosilica nanospheres MIL‑88A‑Fe composite and its elevated performance for ­Pb 2+ removal in water.md | P0423 | 10.1038/s41598-023-35149-w)/Author(Sara | 1 | isotherm | 298 | 0.3 | 25.22059 | 163.4616 | 110.1661 | 253.2534 | 1 | 163.4616 | 77.47748 | 6 | 163.4616 | 等温线 | Synthesis of double‑shelled periodic mesoporous organosilica nanospheres/MIL‑88A‑Fe composite and its elevated performance for ­Pb 2+ removal in water | P0423 | Other composite
P0143 | P0143_M1 | DSS/MIL-88A-Fe | M8 |  | 双壳层乙烷桥周期性介孔有机硅纳米球（DSS PMO）/MIL-88A-Fe（富马酸铁 MOF）复合吸附剂（MOF 与 PMO 集成提高比表面与活性位点） | MIL-88A(Fe) | Fe | BTSE; TEOS | 1 | 0 | 0 | 0 | 1 | 0 | 0 | 0 | 0 | 0 |  |  | 1 | Organosilica | 0 | No |  |  | 312.87 | 0.228 | 2.919 | DSS 球 ~280 nm（壳厚 ~13/20 nm、空腔 ~33 nm，单分散）+ MIL-88A-Fe 六方棒 ~1.2 um；复合后 280 nm 球规则排列 + 1.1 um 棒；吸附 Pb 后形貌基本保持 | vacuum activation; thermal drying | 85 |  | ①DSS 溶胶-凝胶（CTAB 模板 + TEOS/BTSE，40 C 24h×2，140 C 水热 5 h，HCl/乙醇抽提）；②MIL-88A-Fe 超声法（FeCl3·6H2O + 富马酸，DMF:乙醇 4.5:1，NaOH:Fe 0.8:1，超声 10 min，85 C 干燥）；③复合水热：10 wt% DSS + FeCl3·6H2O + 富马酸，65 C 12 h，乙醇洗、85 C 干燥 12 h | DMF; ethanol | FeCl3.6H2O | fumaric acid | F1 | sodium hydroxide | tetraethyl orthosilicate | 65 | 12 | 未报告；FTIR 吸附后 DSS 峰 3420/1054 → 3407/1043、羧基-Fe 峰 1608/1398 → 1568/1390 减弱；吸附后 BET 62.655/0.147/0.943 | 未报告（质量损失归因于酸处理） | 4 循环去除率 77.8→70.3%（轻微下降，质量损失）；复用后 FE-SEM 形貌/FTIR 峰位基本保持 | E:\mzh3\所有正文和附件\第一波markdown\Synthesis of double‑shelled periodic mesoporous organosilica nanospheres MIL‑88A‑Fe composite and its elevated performance for ­Pb 2+ removal in water.md | P0423 | 10.1038/s41598-023-35149-w)/Author(Sara | 1 | regeneration | 298 | 0.3 | 25.22059 | 163.4616 | 110.1661 | 253.2534 | 1 | 163.4616 | 77.47748 | 6 | 163.4616 | 循环性 | Synthesis of double‑shelled periodic mesoporous organosilica nanospheres/MIL‑88A‑Fe composite and its elevated performance for ­Pb 2+ removal in water | P0423 | Other composite
P0143 | P0143_M1 | DSS/MIL-88A-Fe | M8 |  | 双壳层乙烷桥周期性介孔有机硅纳米球（DSS PMO）/MIL-88A-Fe（富马酸铁 MOF）复合吸附剂（MOF 与 PMO 集成提高比表面与活性位点） | MIL-88A(Fe) | Fe | BTSE; TEOS | 1 | 0 | 0 | 0 | 1 | 0 | 0 | 0 | 0 | 0 |  |  | 1 | Organosilica | 0 | No |  |  | 312.87 | 0.228 | 2.919 | DSS 球 ~280 nm（壳厚 ~13/20 nm、空腔 ~33 nm，单分散）+ MIL-88A-Fe 六方棒 ~1.2 um；复合后 280 nm 球规则排列 + 1.1 um 棒；吸附 Pb 后形貌基本保持 | vacuum activation; thermal drying | 85 |  | ①DSS 溶胶-凝胶（CTAB 模板 + TEOS/BTSE，40 C 24h×2，140 C 水热 5 h，HCl/乙醇抽提）；②MIL-88A-Fe 超声法（FeCl3·6H2O + 富马酸，DMF:乙醇 4.5:1，NaOH:Fe 0.8:1，超声 10 min，85 C 干燥）；③复合水热：10 wt% DSS + FeCl3·6H2O + 富马酸，65 C 12 h，乙醇洗、85 C 干燥 12 h | DMF; ethanol | FeCl3.6H2O | fumaric acid | F1 | sodium hydroxide | tetraethyl orthosilicate | 65 | 12 | 未报告；FTIR 吸附后 DSS 峰 3420/1054 → 3407/1043、羧基-Fe 峰 1608/1398 → 1568/1390 减弱；吸附后 BET 62.655/0.147/0.943 | 未报告（质量损失归因于酸处理） | 4 循环去除率 77.8→70.3%（轻微下降，质量损失）；复用后 FE-SEM 形貌/FTIR 峰位基本保持 | E:\mzh3\所有正文和附件\第一波markdown\Synthesis of double‑shelled periodic mesoporous organosilica nanospheres MIL‑88A‑Fe composite and its elevated performance for ­Pb 2+ removal in water.md | P0423 | 10.1038/s41598-023-35149-w)/Author(Sara | 1 | regeneration | 298 | 0.3 | 25.22059 | 163.4616 | 110.1661 | 253.2534 | 2 | 159.185 | 75.45045 | 6 | 163.4616 | 循环性 | Synthesis of double‑shelled periodic mesoporous organosilica nanospheres/MIL‑88A‑Fe composite and its elevated performance for ­Pb 2+ removal in water | P0423 | Other composite
P0143 | P0143_M1 | DSS/MIL-88A-Fe | M8 |  | 双壳层乙烷桥周期性介孔有机硅纳米球（DSS PMO）/MIL-88A-Fe（富马酸铁 MOF）复合吸附剂（MOF 与 PMO 集成提高比表面与活性位点） | MIL-88A(Fe) | Fe | BTSE; TEOS | 1 | 0 | 0 | 0 | 1 | 0 | 0 | 0 | 0 | 0 |  |  | 1 | Organosilica | 0 | No |  |  | 312.87 | 0.228 | 2.919 | DSS 球 ~280 nm（壳厚 ~13/20 nm、空腔 ~33 nm，单分散）+ MIL-88A-Fe 六方棒 ~1.2 um；复合后 280 nm 球规则排列 + 1.1 um 棒；吸附 Pb 后形貌基本保持 | vacuum activation; thermal drying | 85 |  | ①DSS 溶胶-凝胶（CTAB 模板 + TEOS/BTSE，40 C 24h×2，140 C 水热 5 h，HCl/乙醇抽提）；②MIL-88A-Fe 超声法（FeCl3·6H2O + 富马酸，DMF:乙醇 4.5:1，NaOH:Fe 0.8:1，超声 10 min，85 C 干燥）；③复合水热：10 wt% DSS + FeCl3·6H2O + 富马酸，65 C 12 h，乙醇洗、85 C 干燥 12 h | DMF; ethanol | FeCl3.6H2O | fumaric acid | F1 | sodium hydroxide | tetraethyl orthosilicate | 65 | 12 | 未报告；FTIR 吸附后 DSS 峰 3420/1054 → 3407/1043、羧基-Fe 峰 1608/1398 → 1568/1390 减弱；吸附后 BET 62.655/0.147/0.943 | 未报告（质量损失归因于酸处理） | 4 循环去除率 77.8→70.3%（轻微下降，质量损失）；复用后 FE-SEM 形貌/FTIR 峰位基本保持 | E:\mzh3\所有正文和附件\第一波markdown\Synthesis of double‑shelled periodic mesoporous organosilica nanospheres MIL‑88A‑Fe composite and its elevated performance for ­Pb 2+ removal in water.md | P0423 | 10.1038/s41598-023-35149-w)/Author(Sara | 1 | regeneration | 298 | 0.3 | 25.22059 | 163.4616 | 110.1661 | 253.2534 | 3 | 153.4828 | 72.74775 | 6 | 163.4616 | 循环性 | Synthesis of double‑shelled periodic mesoporous organosilica nanospheres/MIL‑88A‑Fe composite and its elevated performance for ­Pb 2+ removal in water | P0423 | Other composite
P0143 | P0143_M1 | DSS/MIL-88A-Fe | M8 |  | 双壳层乙烷桥周期性介孔有机硅纳米球（DSS PMO）/MIL-88A-Fe（富马酸铁 MOF）复合吸附剂（MOF 与 PMO 集成提高比表面与活性位点） | MIL-88A(Fe) | Fe | BTSE; TEOS | 1 | 0 | 0 | 0 | 1 | 0 | 0 | 0 | 0 | 0 |  |  | 1 | Organosilica | 0 | No |  |  | 312.87 | 0.228 | 2.919 | DSS 球 ~280 nm（壳厚 ~13/20 nm、空腔 ~33 nm，单分散）+ MIL-88A-Fe 六方棒 ~1.2 um；复合后 280 nm 球规则排列 + 1.1 um 棒；吸附 Pb 后形貌基本保持 | vacuum activation; thermal drying | 85 |  | ①DSS 溶胶-凝胶（CTAB 模板 + TEOS/BTSE，40 C 24h×2，140 C 水热 5 h，HCl/乙醇抽提）；②MIL-88A-Fe 超声法（FeCl3·6H2O + 富马酸，DMF:乙醇 4.5:1，NaOH:Fe 0.8:1，超声 10 min，85 C 干燥）；③复合水热：10 wt% DSS + FeCl3·6H2O + 富马酸，65 C 12 h，乙醇洗、85 C 干燥 12 h | DMF; ethanol | FeCl3.6H2O | fumaric acid | F1 | sodium hydroxide | tetraethyl orthosilicate | 65 | 12 | 未报告；FTIR 吸附后 DSS 峰 3420/1054 → 3407/1043、羧基-Fe 峰 1608/1398 → 1568/1390 减弱；吸附后 BET 62.655/0.147/0.943 | 未报告（质量损失归因于酸处理） | 4 循环去除率 77.8→70.3%（轻微下降，质量损失）；复用后 FE-SEM 形貌/FTIR 峰位基本保持 | E:\mzh3\所有正文和附件\第一波markdown\Synthesis of double‑shelled periodic mesoporous organosilica nanospheres MIL‑88A‑Fe composite and its elevated performance for ­Pb 2+ removal in water.md | P0423 | 10.1038/s41598-023-35149-w)/Author(Sara | 1 | regeneration | 298 | 0.3 | 25.22059 | 163.4616 | 110.1661 | 253.2534 | 4 | 148.2559 | 70.27027 | 6 | 163.4616 | 循环性 | Synthesis of double‑shelled periodic mesoporous organosilica nanospheres/MIL‑88A‑Fe composite and its elevated performance for ­Pb 2+ removal in water | P0423 | Other composite
P0143 | P0143_M1 | DSS/MIL-88A-Fe | M8 |  | 双壳层乙烷桥周期性介孔有机硅纳米球（DSS PMO）/MIL-88A-Fe（富马酸铁 MOF）复合吸附剂（MOF 与 PMO 集成提高比表面与活性位点） | MIL-88A(Fe) | Fe | BTSE; TEOS | 1 | 0 | 0 | 0 | 1 | 0 | 0 | 0 | 0 | 0 |  |  | 1 | Organosilica | 0 | No |  |  | 312.87 | 0.228 | 2.919 | DSS 球 ~280 nm（壳厚 ~13/20 nm、空腔 ~33 nm，单分散）+ MIL-88A-Fe 六方棒 ~1.2 um；复合后 280 nm 球规则排列 + 1.1 um 棒；吸附 Pb 后形貌基本保持 | vacuum activation; thermal drying | 85 |  | ①DSS 溶胶-凝胶（CTAB 模板 + TEOS/BTSE，40 C 24h×2，140 C 水热 5 h，HCl/乙醇抽提）；②MIL-88A-Fe 超声法（FeCl3·6H2O + 富马酸，DMF:乙醇 4.5:1，NaOH:Fe 0.8:1，超声 10 min，85 C 干燥）；③复合水热：10 wt% DSS + FeCl3·6H2O + 富马酸，65 C 12 h，乙醇洗、85 C 干燥 12 h | DMF; ethanol | FeCl3.6H2O | fumaric acid | F1 | sodium hydroxide | tetraethyl orthosilicate | 65 | 12 | 未报告；FTIR 吸附后 DSS 峰 3420/1054 → 3407/1043、羧基-Fe 峰 1608/1398 → 1568/1390 减弱；吸附后 BET 62.655/0.147/0.943 | 未报告（质量损失归因于酸处理） | 4 循环去除率 77.8→70.3%（轻微下降，质量损失）；复用后 FE-SEM 形貌/FTIR 峰位基本保持 | E:\mzh3\所有正文和附件\第一波markdown\Synthesis of double‑shelled periodic mesoporous organosilica nanospheres MIL‑88A‑Fe composite and its elevated performance for ­Pb 2+ removal in water.md | P0423 | 10.1038/s41598-023-35149-w)/Author(Sara | 1 | cm | 298 | 0.1 | 25.22059 | 163.4616 | 110.1661 | 253.2534 | 1 | 163.4616 | 77.47748 | 6 | 163.4616 | MOF加入浓度 | Synthesis of double‑shelled periodic mesoporous organosilica nanospheres/MIL‑88A‑Fe composite and its elevated performance for ­Pb 2+ removal in water | P0423 | Other composite
P0143 | P0143_M1 | DSS/MIL-88A-Fe | M8 |  | 双壳层乙烷桥周期性介孔有机硅纳米球（DSS PMO）/MIL-88A-Fe（富马酸铁 MOF）复合吸附剂（MOF 与 PMO 集成提高比表面与活性位点） | MIL-88A(Fe) | Fe | BTSE; TEOS | 1 | 0 | 0 | 0 | 1 | 0 | 0 | 0 | 0 | 0 |  |  | 1 | Organosilica | 0 | No |  |  | 312.87 | 0.228 | 2.919 | DSS 球 ~280 nm（壳厚 ~13/20 nm、空腔 ~33 nm，单分散）+ MIL-88A-Fe 六方棒 ~1.2 um；复合后 280 nm 球规则排列 + 1.1 um 棒；吸附 Pb 后形貌基本保持 | vacuum activation; thermal drying | 85 |  | ①DSS 溶胶-凝胶（CTAB 模板 + TEOS/BTSE，40 C 24h×2，140 C 水热 5 h，HCl/乙醇抽提）；②MIL-88A-Fe 超声法（FeCl3·6H2O + 富马酸，DMF:乙醇 4.5:1，NaOH:Fe 0.8:1，超声 10 min，85 C 干燥）；③复合水热：10 wt% DSS + FeCl3·6H2O + 富马酸，65 C 12 h，乙醇洗、85 C 干燥 12 h | DMF; ethanol | FeCl3.6H2O | fumaric acid | F1 | sodium hydroxide | tetraethyl orthosilicate | 65 | 12 | 未报告；FTIR 吸附后 DSS 峰 3420/1054 → 3407/1043、羧基-Fe 峰 1608/1398 → 1568/1390 减弱；吸附后 BET 62.655/0.147/0.943 | 未报告（质量损失归因于酸处理） | 4 循环去除率 77.8→70.3%（轻微下降，质量损失）；复用后 FE-SEM 形貌/FTIR 峰位基本保持 | E:\mzh3\所有正文和附件\第一波markdown\Synthesis of double‑shelled periodic mesoporous organosilica nanospheres MIL‑88A‑Fe composite and its elevated performance for ­Pb 2+ removal in water.md | P0423 | 10.1038/s41598-023-35149-w)/Author(Sara | 1 | cm | 298 | 0.2 | 25.22059 | 143.4704 | 110.1661 | 253.2534 | 1 | 163.4616 | 77.47748 | 6 | 163.4616 | MOF加入浓度 | Synthesis of double‑shelled periodic mesoporous organosilica nanospheres/MIL‑88A‑Fe composite and its elevated performance for ­Pb 2+ removal in water | P0423 | Other composite
P0143 | P0143_M1 | DSS/MIL-88A-Fe | M8 |  | 双壳层乙烷桥周期性介孔有机硅纳米球（DSS PMO）/MIL-88A-Fe（富马酸铁 MOF）复合吸附剂（MOF 与 PMO 集成提高比表面与活性位点） | MIL-88A(Fe) | Fe | BTSE; TEOS | 1 | 0 | 0 | 0 | 1 | 0 | 0 | 0 | 0 | 0 |  |  | 1 | Organosilica | 0 | No |  |  | 312.87 | 0.228 | 2.919 | DSS 球 ~280 nm（壳厚 ~13/20 nm、空腔 ~33 nm，单分散）+ MIL-88A-Fe 六方棒 ~1.2 um；复合后 280 nm 球规则排列 + 1.1 um 棒；吸附 Pb 后形貌基本保持 | vacuum activation; thermal drying | 85 |  | ①DSS 溶胶-凝胶（CTAB 模板 + TEOS/BTSE，40 C 24h×2，140 C 水热 5 h，HCl/乙醇抽提）；②MIL-88A-Fe 超声法（FeCl3·6H2O + 富马酸，DMF:乙醇 4.5:1，NaOH:Fe 0.8:1，超声 10 min，85 C 干燥）；③复合水热：10 wt% DSS + FeCl3·6H2O + 富马酸，65 C 12 h，乙醇洗、85 C 干燥 12 h | DMF; ethanol | FeCl3.6H2O | fumaric acid | F1 | sodium hydroxide | tetraethyl orthosilicate | 65 | 12 | 未报告；FTIR 吸附后 DSS 峰 3420/1054 → 3407/1043、羧基-Fe 峰 1608/1398 → 1568/1390 减弱；吸附后 BET 62.655/0.147/0.943 | 未报告（质量损失归因于酸处理） | 4 循环去除率 77.8→70.3%（轻微下降，质量损失）；复用后 FE-SEM 形貌/FTIR 峰位基本保持 | E:\mzh3\所有正文和附件\第一波markdown\Synthesis of double‑shelled periodic mesoporous organosilica nanospheres MIL‑88A‑Fe composite and its elevated performance for ­Pb 2+ removal in water.md | P0423 | 10.1038/s41598-023-35149-w)/Author(Sara | 1 | cm | 298 | 0.3 | 25.22059 | 122.8238 | 110.1661 | 253.2534 | 1 | 163.4616 | 77.47748 | 6 | 163.4616 | MOF加入浓度 | Synthesis of double‑shelled periodic mesoporous organosilica nanospheres/MIL‑88A‑Fe composite and its elevated performance for ­Pb 2+ removal in water | P0423 | Other composite
P0143 | P0143_M1 | DSS/MIL-88A-Fe | M8 |  | 双壳层乙烷桥周期性介孔有机硅纳米球（DSS PMO）/MIL-88A-Fe（富马酸铁 MOF）复合吸附剂（MOF 与 PMO 集成提高比表面与活性位点） | MIL-88A(Fe) | Fe | BTSE; TEOS | 1 | 0 | 0 | 0 | 1 | 0 | 0 | 0 | 0 | 0 |  |  | 1 | Organosilica | 0 | No |  |  | 312.87 | 0.228 | 2.919 | DSS 球 ~280 nm（壳厚 ~13/20 nm、空腔 ~33 nm，单分散）+ MIL-88A-Fe 六方棒 ~1.2 um；复合后 280 nm 球规则排列 + 1.1 um 棒；吸附 Pb 后形貌基本保持 | vacuum activation; thermal drying | 85 |  | ①DSS 溶胶-凝胶（CTAB 模板 + TEOS/BTSE，40 C 24h×2，140 C 水热 5 h，HCl/乙醇抽提）；②MIL-88A-Fe 超声法（FeCl3·6H2O + 富马酸，DMF:乙醇 4.5:1，NaOH:Fe 0.8:1，超声 10 min，85 C 干燥）；③复合水热：10 wt% DSS + FeCl3·6H2O + 富马酸，65 C 12 h，乙醇洗、85 C 干燥 12 h | DMF; ethanol | FeCl3.6H2O | fumaric acid | F1 | sodium hydroxide | tetraethyl orthosilicate | 65 | 12 | 未报告；FTIR 吸附后 DSS 峰 3420/1054 → 3407/1043、羧基-Fe 峰 1608/1398 → 1568/1390 减弱；吸附后 BET 62.655/0.147/0.943 | 未报告（质量损失归因于酸处理） | 4 循环去除率 77.8→70.3%（轻微下降，质量损失）；复用后 FE-SEM 形貌/FTIR 峰位基本保持 | E:\mzh3\所有正文和附件\第一波markdown\Synthesis of double‑shelled periodic mesoporous organosilica nanospheres MIL‑88A‑Fe composite and its elevated performance for ­Pb 2+ removal in water.md | P0423 | 10.1038/s41598-023-35149-w)/Author(Sara | 1 | cm | 298 | 0.4065 | 25.22059 | 106.4376 | 110.1661 | 253.2534 | 1 | 163.4616 | 77.47748 | 6 | 163.4616 | MOF加入浓度 | Synthesis of double‑shelled periodic mesoporous organosilica nanospheres/MIL‑88A‑Fe composite and its elevated performance for ­Pb 2+ removal in water | P0423 | Other composite
P0143 | P0143_M1 | DSS/MIL-88A-Fe | M8 |  | 双壳层乙烷桥周期性介孔有机硅纳米球（DSS PMO）/MIL-88A-Fe（富马酸铁 MOF）复合吸附剂（MOF 与 PMO 集成提高比表面与活性位点） | MIL-88A(Fe) | Fe | BTSE; TEOS | 1 | 0 | 0 | 0 | 1 | 0 | 0 | 0 | 0 | 0 |  |  | 1 | Organosilica | 0 | No |  |  | 312.87 | 0.228 | 2.919 | DSS 球 ~280 nm（壳厚 ~13/20 nm、空腔 ~33 nm，单分散）+ MIL-88A-Fe 六方棒 ~1.2 um；复合后 280 nm 球规则排列 + 1.1 um 棒；吸附 Pb 后形貌基本保持 | vacuum activation; thermal drying | 85 |  | ①DSS 溶胶-凝胶（CTAB 模板 + TEOS/BTSE，40 C 24h×2，140 C 水热 5 h，HCl/乙醇抽提）；②MIL-88A-Fe 超声法（FeCl3·6H2O + 富马酸，DMF:乙醇 4.5:1，NaOH:Fe 0.8:1，超声 10 min，85 C 干燥）；③复合水热：10 wt% DSS + FeCl3·6H2O + 富马酸，65 C 12 h，乙醇洗、85 C 干燥 12 h | DMF; ethanol | FeCl3.6H2O | fumaric acid | F1 | sodium hydroxide | tetraethyl orthosilicate | 65 | 12 | 未报告；FTIR 吸附后 DSS 峰 3420/1054 → 3407/1043、羧基-Fe 峰 1608/1398 → 1568/1390 减弱；吸附后 BET 62.655/0.147/0.943 | 未报告（质量损失归因于酸处理） | 4 循环去除率 77.8→70.3%（轻微下降，质量损失）；复用后 FE-SEM 形貌/FTIR 峰位基本保持 | E:\mzh3\所有正文和附件\第一波markdown\Synthesis of double‑shelled periodic mesoporous organosilica nanospheres MIL‑88A‑Fe composite and its elevated performance for ­Pb 2+ removal in water.md | P0423 | 10.1038/s41598-023-35149-w)/Author(Sara | 1 | cm | 298 | 0.6068 | 25.22059 | 103.8158 | 110.1661 | 253.2534 | 1 | 163.4616 | 77.47748 | 6 | 163.4616 | MOF加入浓度 | Synthesis of double‑shelled periodic mesoporous organosilica nanospheres/MIL‑88A‑Fe composite and its elevated performance for ­Pb 2+ removal in water | P0423 | Other composite
P0143 | P0143_M1 | DSS/MIL-88A-Fe | M8 |  | 双壳层乙烷桥周期性介孔有机硅纳米球（DSS PMO）/MIL-88A-Fe（富马酸铁 MOF）复合吸附剂（MOF 与 PMO 集成提高比表面与活性位点） | MIL-88A(Fe) | Fe | BTSE; TEOS | 1 | 0 | 0 | 0 | 1 | 0 | 0 | 0 | 0 | 0 |  |  | 1 | Organosilica | 0 | No |  |  | 312.87 | 0.228 | 2.919 | DSS 球 ~280 nm（壳厚 ~13/20 nm、空腔 ~33 nm，单分散）+ MIL-88A-Fe 六方棒 ~1.2 um；复合后 280 nm 球规则排列 + 1.1 um 棒；吸附 Pb 后形貌基本保持 | vacuum activation; thermal drying | 85 |  | ①DSS 溶胶-凝胶（CTAB 模板 + TEOS/BTSE，40 C 24h×2，140 C 水热 5 h，HCl/乙醇抽提）；②MIL-88A-Fe 超声法（FeCl3·6H2O + 富马酸，DMF:乙醇 4.5:1，NaOH:Fe 0.8:1，超声 10 min，85 C 干燥）；③复合水热：10 wt% DSS + FeCl3·6H2O + 富马酸，65 C 12 h，乙醇洗、85 C 干燥 12 h | DMF; ethanol | FeCl3.6H2O | fumaric acid | F1 | sodium hydroxide | tetraethyl orthosilicate | 65 | 12 | 未报告；FTIR 吸附后 DSS 峰 3420/1054 → 3407/1043、羧基-Fe 峰 1608/1398 → 1568/1390 减弱；吸附后 BET 62.655/0.147/0.943 | 未报告（质量损失归因于酸处理） | 4 循环去除率 77.8→70.3%（轻微下降，质量损失）；复用后 FE-SEM 形貌/FTIR 峰位基本保持 | E:\mzh3\所有正文和附件\第一波markdown\Synthesis of double‑shelled periodic mesoporous organosilica nanospheres MIL‑88A‑Fe composite and its elevated performance for ­Pb 2+ removal in water.md | P0423 | 10.1038/s41598-023-35149-w)/Author(Sara | 1 | cm | 298 | 0.8013 | 25.22059 | 100.2108 | 110.1661 | 253.2534 | 1 | 163.4616 | 77.47748 | 6 | 163.4616 | MOF加入浓度 | Synthesis of double‑shelled periodic mesoporous organosilica nanospheres/MIL‑88A‑Fe composite and its elevated performance for ­Pb 2+ removal in water | P0423 | Other composite
P0144 | P0144_M1 | Fe-THC/MXene | M4 | T2;T8 | Fe-MOF/二维 MXene 复合吸附剂（Fe-THC MOF 以 MXene 功能化，用于 Pb(II) 选择性去除） | Fe-THC MOF | Fe | THC | 1 | 0 | 0 | 0 | 0 | 0 | 0 | 0 | 0 | 1 | MXene 复合功能化：MXene（Ti3C2）水分散超声 1 h + 3 g Fe-THC MOF 再超声 20 min，乙醇洗、60 C 干燥；MXene 提供 -F/-O/-OH 表面官能团 | MXene | 1 | MXene | 0 | No | [5 empty] | Fe-THC 球形不规则颗粒 + MXene 层状纳米片；复合后 Fe-THC 通过静电作用锚定于 MXene 表面（SEM/TEM；EDX Ti/C/O/F/Fe） | thermal drying | 60 |  | ①Fe-THC MOF 溶液法：FeCl3 256.7 mg/100 mL 水 + THC 2 mmol + NaOH 2 mol/L，70 C 60 min，水浸 6 h×4 次、乙醇洗、100 C 干燥；②MXene 湿化学刻蚀：Ti3AlC2 + HF，65 C 56 h，水洗 3 次、70 C 20 h 干燥；③复合超声：MXene 分散液超声 1 h + 3 g Fe-THC 超声 20 min，乙醇洗、60 C 干燥 | ethanol | FeCl3; Ti3AlC2 | tetrahydrocannabinol | F2 | hydrofluoric acid; sodium hydroxide |  | 70 | 60 | 吸附后 XRD 出现 PbF2 和 PbO2 峰（-F/-O 与 Pb 反应）；Fe-THC/MXene 晶格未破坏；FTIR -OH 3428→3451、C-F 1092→1102；XPS 羧基氧 533.5→534.1、C-F 288.7→289.2、Pb 4f 143.3/138.3 eV | 未报告 | 5 循环吸附效率 98.67→89.96%、脱附效率 99.53→83.62%（随循环 -F/-OH 位点减少）；晶格吸附前后稳定 | E:\mzh3\所有正文和附件\第一波markdown\Synthesis of Fe-THC MOFs and functionalizing MOFs by MXenes for the selective removal of lead(II) ions from wastewater†.md | P0424 | 10.1039/d2ra08102d | 1 | ph | 298 | 1 | 1046.222 | 666.3462 | 40.38005 | 836.858 | 1 | 666.3462 | 98.828125 | 1 | 61.49436 | pH | View Article Online View Journal ¦ View Issue | P0424 | Post-modified MOF; Carbide composite
P0144 | P0144_M1 | Fe-THC/MXene | M4 | T2;T8 | Fe-MOF/二维 MXene 复合吸附剂（Fe-THC MOF 以 MXene 功能化，用于 Pb(II) 选择性去除） | Fe-THC MOF | Fe | THC | 1 | 0 | 0 | 0 | 0 | 0 | 0 | 0 | 0 | 1 | MXene 复合功能化：MXene（Ti3C2）水分散超声 1 h + 3 g Fe-THC MOF 再超声 20 min，乙醇洗、60 C 干燥；MXene 提供 -F/-O/-OH 表面官能团 | MXene | 1 | MXene | 0 | No | [5 empty] | Fe-THC 球形不规则颗粒 + MXene 层状纳米片；复合后 Fe-THC 通过静电作用锚定于 MXene 表面（SEM/TEM；EDX Ti/C/O/F/Fe） | thermal drying | 60 |  | ①Fe-THC MOF 溶液法：FeCl3 256.7 mg/100 mL 水 + THC 2 mmol + NaOH 2 mol/L，70 C 60 min，水浸 6 h×4 次、乙醇洗、100 C 干燥；②MXene 湿化学刻蚀：Ti3AlC2 + HF，65 C 56 h，水洗 3 次、70 C 20 h 干燥；③复合超声：MXene 分散液超声 1 h + 3 g Fe-THC 超声 20 min，乙醇洗、60 C 干燥 | ethanol | FeCl3; Ti3AlC2 | tetrahydrocannabinol | F2 | hydrofluoric acid; sodium hydroxide |  | 70 | 60 | 吸附后 XRD 出现 PbF2 和 PbO2 峰（-F/-O 与 Pb 反应）；Fe-THC/MXene 晶格未破坏；FTIR -OH 3428→3451、C-F 1092→1102；XPS 羧基氧 533.5→534.1、C-F 288.7→289.2、Pb 4f 143.3/138.3 eV | 未报告 | 5 循环吸附效率 98.67→89.96%、脱附效率 99.53→83.62%（随循环 -F/-OH 位点减少）；晶格吸附前后稳定 | E:\mzh3\所有正文和附件\第一波markdown\Synthesis of Fe-THC MOFs and functionalizing MOFs by MXenes for the selective removal of lead(II) ions from wastewater†.md | P0424 | 10.1039/d2ra08102d | 1 | ph | 298 | 1 | 1046.222 | 666.3462 | 40.38005 | 836.858 | 1 | 666.3462 | 98.828125 | 3 | 104.273 | pH | View Article Online View Journal ¦ View Issue | P0424 | Post-modified MOF; Carbide composite
P0144 | P0144_M1 | Fe-THC/MXene | M4 | T2;T8 | Fe-MOF/二维 MXene 复合吸附剂（Fe-THC MOF 以 MXene 功能化，用于 Pb(II) 选择性去除） | Fe-THC MOF | Fe | THC | 1 | 0 | 0 | 0 | 0 | 0 | 0 | 0 | 0 | 1 | MXene 复合功能化：MXene（Ti3C2）水分散超声 1 h + 3 g Fe-THC MOF 再超声 20 min，乙醇洗、60 C 干燥；MXene 提供 -F/-O/-OH 表面官能团 | MXene | 1 | MXene | 0 | No | [5 empty] | Fe-THC 球形不规则颗粒 + MXene 层状纳米片；复合后 Fe-THC 通过静电作用锚定于 MXene 表面（SEM/TEM；EDX Ti/C/O/F/Fe） | thermal drying | 60 |  | ①Fe-THC MOF 溶液法：FeCl3 256.7 mg/100 mL 水 + THC 2 mmol + NaOH 2 mol/L，70 C 60 min，水浸 6 h×4 次、乙醇洗、100 C 干燥；②MXene 湿化学刻蚀：Ti3AlC2 + HF，65 C 56 h，水洗 3 次、70 C 20 h 干燥；③复合超声：MXene 分散液超声 1 h + 3 g Fe-THC 超声 20 min，乙醇洗、60 C 干燥 | ethanol | FeCl3; Ti3AlC2 | tetrahydrocannabinol | F2 | hydrofluoric acid; sodium hydroxide |  | 70 | 60 | 吸附后 XRD 出现 PbF2 和 PbO2 峰（-F/-O 与 Pb 反应）；Fe-THC/MXene 晶格未破坏；FTIR -OH 3428→3451、C-F 1092→1102；XPS 羧基氧 533.5→534.1、C-F 288.7→289.2、Pb 4f 143.3/138.3 eV | 未报告 | 5 循环吸附效率 98.67→89.96%、脱附效率 99.53→83.62%（随循环 -F/-OH 位点减少）；晶格吸附前后稳定 | E:\mzh3\所有正文和附件\第一波markdown\Synthesis of Fe-THC MOFs and functionalizing MOFs by MXenes for the selective removal of lead(II) ions from wastewater†.md | P0424 | 10.1039/d2ra08102d | 1 | ph | 298 | 1 | 1046.222 | 666.3462 | 40.38005 | 836.858 | 1 | 666.3462 | 98.828125 | 4 | 393.0292 | pH | View Article Online View Journal ¦ View Issue | P0424 | Post-modified MOF; Carbide composite
P0144 | P0144_M1 | Fe-THC/MXene | M4 | T2;T8 | Fe-MOF/二维 MXene 复合吸附剂（Fe-THC MOF 以 MXene 功能化，用于 Pb(II) 选择性去除） | Fe-THC MOF | Fe | THC | 1 | 0 | 0 | 0 | 0 | 0 | 0 | 0 | 0 | 1 | MXene 复合功能化：MXene（Ti3C2）水分散超声 1 h + 3 g Fe-THC MOF 再超声 20 min，乙醇洗、60 C 干燥；MXene 提供 -F/-O/-OH 表面官能团 | MXene | 1 | MXene | 0 | No | [5 empty] | Fe-THC 球形不规则颗粒 + MXene 层状纳米片；复合后 Fe-THC 通过静电作用锚定于 MXene 表面（SEM/TEM；EDX Ti/C/O/F/Fe） | thermal drying | 60 |  | ①Fe-THC MOF 溶液法：FeCl3 256.7 mg/100 mL 水 + THC 2 mmol + NaOH 2 mol/L，70 C 60 min，水浸 6 h×4 次、乙醇洗、100 C 干燥；②MXene 湿化学刻蚀：Ti3AlC2 + HF，65 C 56 h，水洗 3 次、70 C 20 h 干燥；③复合超声：MXene 分散液超声 1 h + 3 g Fe-THC 超声 20 min，乙醇洗、60 C 干燥 | ethanol | FeCl3; Ti3AlC2 | tetrahydrocannabinol | F2 | hydrofluoric acid; sodium hydroxide |  | 70 | 60 | 吸附后 XRD 出现 PbF2 和 PbO2 峰（-F/-O 与 Pb 反应）；Fe-THC/MXene 晶格未破坏；FTIR -OH 3428→3451、C-F 1092→1102；XPS 羧基氧 533.5→534.1、C-F 288.7→289.2、Pb 4f 143.3/138.3 eV | 未报告 | 5 循环吸附效率 98.67→89.96%、脱附效率 99.53→83.62%（随循环 -F/-OH 位点减少）；晶格吸附前后稳定 | E:\mzh3\所有正文和附件\第一波markdown\Synthesis of Fe-THC MOFs and functionalizing MOFs by MXenes for the selective removal of lead(II) ions from wastewater†.md | P0424 | 10.1039/d2ra08102d | 1 | ph | 298 | 1 | 1046.222 | 666.3462 | 40.38005 | 836.858 | 1 | 666.3462 | 98.828125 | 5 | 836.858 | pH | View Article Online View Journal ¦ View Issue | P0424 | Post-modified MOF; Carbide composite
P0144 | P0144_M1 | Fe-THC/MXene | M4 | T2;T8 | Fe-MOF/二维 MXene 复合吸附剂（Fe-THC MOF 以 MXene 功能化，用于 Pb(II) 选择性去除） | Fe-THC MOF | Fe | THC | 1 | 0 | 0 | 0 | 0 | 0 | 0 | 0 | 0 | 1 | MXene 复合功能化：MXene（Ti3C2）水分散超声 1 h + 3 g Fe-THC MOF 再超声 20 min，乙醇洗、60 C 干燥；MXene 提供 -F/-O/-OH 表面官能团 | MXene | 1 | MXene | 0 | No | [5 empty] | Fe-THC 球形不规则颗粒 + MXene 层状纳米片；复合后 Fe-THC 通过静电作用锚定于 MXene 表面（SEM/TEM；EDX Ti/C/O/F/Fe） | thermal drying | 60 |  | ①Fe-THC MOF 溶液法：FeCl3 256.7 mg/100 mL 水 + THC 2 mmol + NaOH 2 mol/L，70 C 60 min，水浸 6 h×4 次、乙醇洗、100 C 干燥；②MXene 湿化学刻蚀：Ti3AlC2 + HF，65 C 56 h，水洗 3 次、70 C 20 h 干燥；③复合超声：MXene 分散液超声 1 h + 3 g Fe-THC 超声 20 min，乙醇洗、60 C 干燥 | ethanol | FeCl3; Ti3AlC2 | tetrahydrocannabinol | F2 | hydrofluoric acid; sodium hydroxide |  | 70 | 60 | 吸附后 XRD 出现 PbF2 和 PbO2 峰（-F/-O 与 Pb 反应）；Fe-THC/MXene 晶格未破坏；FTIR -OH 3428→3451、C-F 1092→1102；XPS 羧基氧 533.5→534.1、C-F 288.7→289.2、Pb 4f 143.3/138.3 eV | 未报告 | 5 循环吸附效率 98.67→89.96%、脱附效率 99.53→83.62%（随循环 -F/-OH 位点减少）；晶格吸附前后稳定 | E:\mzh3\所有正文和附件\第一波markdown\Synthesis of Fe-THC MOFs and functionalizing MOFs by MXenes for the selective removal of lead(II) ions from wastewater†.md | P0424 | 10.1039/d2ra08102d | 1 | ph | 298 | 1 | 1046.222 | 666.3462 | 40.38005 | 836.858 | 1 | 666.3462 | 98.828125 | 6 | 820.816 | pH | View Article Online View Journal ¦ View Issue | P0424 | Post-modified MOF; Carbide composite
P0144 | P0144_M1 | Fe-THC/MXene | M4 | T2;T8 | Fe-MOF/二维 MXene 复合吸附剂（Fe-THC MOF 以 MXene 功能化，用于 Pb(II) 选择性去除） | Fe-THC MOF | Fe | THC | 1 | 0 | 0 | 0 | 0 | 0 | 0 | 0 | 0 | 1 | MXene 复合功能化：MXene（Ti3C2）水分散超声 1 h + 3 g Fe-THC MOF 再超声 20 min，乙醇洗、60 C 干燥；MXene 提供 -F/-O/-OH 表面官能团 | MXene | 1 | MXene | 0 | No | [5 empty] | Fe-THC 球形不规则颗粒 + MXene 层状纳米片；复合后 Fe-THC 通过静电作用锚定于 MXene 表面（SEM/TEM；EDX Ti/C/O/F/Fe） | thermal drying | 60 |  | ①Fe-THC MOF 溶液法：FeCl3 256.7 mg/100 mL 水 + THC 2 mmol + NaOH 2 mol/L，70 C 60 min，水浸 6 h×4 次、乙醇洗、100 C 干燥；②MXene 湿化学刻蚀：Ti3AlC2 + HF，65 C 56 h，水洗 3 次、70 C 20 h 干燥；③复合超声：MXene 分散液超声 1 h + 3 g Fe-THC 超声 20 min，乙醇洗、60 C 干燥 | ethanol | FeCl3; Ti3AlC2 | tetrahydrocannabinol | F2 | hydrofluoric acid; sodium hydroxide |  | 70 | 60 | 吸附后 XRD 出现 PbF2 和 PbO2 峰（-F/-O 与 Pb 反应）；Fe-THC/MXene 晶格未破坏；FTIR -OH 3428→3451、C-F 1092→1102；XPS 羧基氧 533.5→534.1、C-F 288.7→289.2、Pb 4f 143.3/138.3 eV | 未报告 | 5 循环吸附效率 98.67→89.96%、脱附效率 99.53→83.62%（随循环 -F/-OH 位点减少）；晶格吸附前后稳定 | E:\mzh3\所有正文和附件\第一波markdown\Synthesis of Fe-THC MOFs and functionalizing MOFs by MXenes for the selective removal of lead(II) ions from wastewater†.md | P0424 | 10.1039/d2ra08102d | 1 | ph | 298 | 1 | 1046.222 | 666.3462 | 40.38005 | 836.858 | 1 | 666.3462 | 98.828125 | 7 | 812.795 | pH | View Article Online View Journal ¦ View Issue | P0424 | Post-modified MOF; Carbide composite
P0144 | P0144_M1 | Fe-THC/MXene | M4 | T2;T8 | Fe-MOF/二维 MXene 复合吸附剂（Fe-THC MOF 以 MXene 功能化，用于 Pb(II) 选择性去除） | Fe-THC MOF | Fe | THC | 1 | 0 | 0 | 0 | 0 | 0 | 0 | 0 | 0 | 1 | MXene 复合功能化：MXene（Ti3C2）水分散超声 1 h + 3 g Fe-THC MOF 再超声 20 min，乙醇洗、60 C 干燥；MXene 提供 -F/-O/-OH 表面官能团 | MXene | 1 | MXene | 0 | No | [5 empty] | Fe-THC 球形不规则颗粒 + MXene 层状纳米片；复合后 Fe-THC 通过静电作用锚定于 MXene 表面（SEM/TEM；EDX Ti/C/O/F/Fe） | thermal drying | 60 |  | ①Fe-THC MOF 溶液法：FeCl3 256.7 mg/100 mL 水 + THC 2 mmol + NaOH 2 mol/L，70 C 60 min，水浸 6 h×4 次、乙醇洗、100 C 干燥；②MXene 湿化学刻蚀：Ti3AlC2 + HF，65 C 56 h，水洗 3 次、70 C 20 h 干燥；③复合超声：MXene 分散液超声 1 h + 3 g Fe-THC 超声 20 min，乙醇洗、60 C 干燥 | ethanol | FeCl3; Ti3AlC2 | tetrahydrocannabinol | F2 | hydrofluoric acid; sodium hydroxide |  | 70 | 60 | 吸附后 XRD 出现 PbF2 和 PbO2 峰（-F/-O 与 Pb 反应）；Fe-THC/MXene 晶格未破坏；FTIR -OH 3428→3451、C-F 1092→1102；XPS 羧基氧 533.5→534.1、C-F 288.7→289.2、Pb 4f 143.3/138.3 eV | 未报告 | 5 循环吸附效率 98.67→89.96%、脱附效率 99.53→83.62%（随循环 -F/-OH 位点减少）；晶格吸附前后稳定 | E:\mzh3\所有正文和附件\第一波markdown\Synthesis of Fe-THC MOFs and functionalizing MOFs by MXenes for the selective removal of lead(II) ions from wastewater†.md | P0424 | 10.1039/d2ra08102d | 1 | kinetics | 298 | 1 | 1046.222 | 666.3462 | 2.090261 | 528.7009 | 1 | 666.3462 | 98.828125 | 5 | 836.858 | 动力学 | View Article Online View Journal ¦ View Issue | P0424 | Post-modified MOF; Carbide composite
P0144 | P0144_M1 | Fe-THC/MXene | M4 | T2;T8 | Fe-MOF/二维 MXene 复合吸附剂（Fe-THC MOF 以 MXene 功能化，用于 Pb(II) 选择性去除） | Fe-THC MOF | Fe | THC | 1 | 0 | 0 | 0 | 0 | 0 | 0 | 0 | 0 | 1 | MXene 复合功能化：MXene（Ti3C2）水分散超声 1 h + 3 g Fe-THC MOF 再超声 20 min，乙醇洗、60 C 干燥；MXene 提供 -F/-O/-OH 表面官能团 | MXene | 1 | MXene | 0 | No | [5 empty] | Fe-THC 球形不规则颗粒 + MXene 层状纳米片；复合后 Fe-THC 通过静电作用锚定于 MXene 表面（SEM/TEM；EDX Ti/C/O/F/Fe） | thermal drying | 60 |  | ①Fe-THC MOF 溶液法：FeCl3 256.7 mg/100 mL 水 + THC 2 mmol + NaOH 2 mol/L，70 C 60 min，水浸 6 h×4 次、乙醇洗、100 C 干燥；②MXene 湿化学刻蚀：Ti3AlC2 + HF，65 C 56 h，水洗 3 次、70 C 20 h 干燥；③复合超声：MXene 分散液超声 1 h + 3 g Fe-THC 超声 20 min，乙醇洗、60 C 干燥 | ethanol | FeCl3; Ti3AlC2 | tetrahydrocannabinol | F2 | hydrofluoric acid; sodium hydroxide |  | 70 | 60 | 吸附后 XRD 出现 PbF2 和 PbO2 峰（-F/-O 与 Pb 反应）；Fe-THC/MXene 晶格未破坏；FTIR -OH 3428→3451、C-F 1092→1102；XPS 羧基氧 533.5→534.1、C-F 288.7→289.2、Pb 4f 143.3/138.3 eV | 未报告 | 5 循环吸附效率 98.67→89.96%、脱附效率 99.53→83.62%（随循环 -F/-OH 位点减少）；晶格吸附前后稳定 | E:\mzh3\所有正文和附件\第一波markdown\Synthesis of Fe-THC MOFs and functionalizing MOFs by MXenes for the selective removal of lead(II) ions from wastewater†.md | P0424 | 10.1039/d2ra08102d | 1 | kinetics | 298 | 1 | 1046.222 | 666.3462 | 4.370546 | 752.2659 | 1 | 666.3462 | 98.828125 | 5 | 836.858 | 动力学 | View Article Online View Journal ¦ View Issue | P0424 | Post-modified MOF; Carbide composite
P0144 | P0144_M1 | Fe-THC/MXene | M4 | T2;T8 | Fe-MOF/二维 MXene 复合吸附剂（Fe-THC MOF 以 MXene 功能化，用于 Pb(II) 选择性去除） | Fe-THC MOF | Fe | THC | 1 | 0 | 0 | 0 | 0 | 0 | 0 | 0 | 0 | 1 | MXene 复合功能化：MXene（Ti3C2）水分散超声 1 h + 3 g Fe-THC MOF 再超声 20 min，乙醇洗、60 C 干燥；MXene 提供 -F/-O/-OH 表面官能团 | MXene | 1 | MXene | 0 | No | [5 empty] | Fe-THC 球形不规则颗粒 + MXene 层状纳米片；复合后 Fe-THC 通过静电作用锚定于 MXene 表面（SEM/TEM；EDX Ti/C/O/F/Fe） | thermal drying | 60 |  | ①Fe-THC MOF 溶液法：FeCl3 256.7 mg/100 mL 水 + THC 2 mmol + NaOH 2 mol/L，70 C 60 min，水浸 6 h×4 次、乙醇洗、100 C 干燥；②MXene 湿化学刻蚀：Ti3AlC2 + HF，65 C 56 h，水洗 3 次、70 C 20 h 干燥；③复合超声：MXene 分散液超声 1 h + 3 g Fe-THC 超声 20 min，乙醇洗、60 C 干燥 | ethanol | FeCl3; Ti3AlC2 | tetrahydrocannabinol | F2 | hydrofluoric acid; sodium hydroxide |  | 70 | 60 | 吸附后 XRD 出现 PbF2 和 PbO2 峰（-F/-O 与 Pb 反应）；Fe-THC/MXene 晶格未破坏；FTIR -OH 3428→3451、C-F 1092→1102；XPS 羧基氧 533.5→534.1、C-F 288.7→289.2、Pb 4f 143.3/138.3 eV | 未报告 | 5 循环吸附效率 98.67→89.96%、脱附效率 99.53→83.62%（随循环 -F/-OH 位点减少）；晶格吸附前后稳定 | E:\mzh3\所有正文和附件\第一波markdown\Synthesis of Fe-THC MOFs and functionalizing MOFs by MXenes for the selective removal of lead(II) ions from wastewater†.md | P0424 | 10.1039/d2ra08102d | 1 | kinetics | 298 | 1 | 1046.222 | 666.3462 | 9.501188 | 836.858 | 1 | 666.3462 | 98.828125 | 5 | 836.858 | 动力学 | View Article Online View Journal ¦ View Issue | P0424 | Post-modified MOF; Carbide composite
P0144 | P0144_M1 | Fe-THC/MXene | M4 | T2;T8 | Fe-MOF/二维 MXene 复合吸附剂（Fe-THC MOF 以 MXene 功能化，用于 Pb(II) 选择性去除） | Fe-THC MOF | Fe | THC | 1 | 0 | 0 | 0 | 0 | 0 | 0 | 0 | 0 | 1 | MXene 复合功能化：MXene（Ti3C2）水分散超声 1 h + 3 g Fe-THC MOF 再超声 20 min，乙醇洗、60 C 干燥；MXene 提供 -F/-O/-OH 表面官能团 | MXene | 1 | MXene | 0 | No | [5 empty] | Fe-THC 球形不规则颗粒 + MXene 层状纳米片；复合后 Fe-THC 通过静电作用锚定于 MXene 表面（SEM/TEM；EDX Ti/C/O/F/Fe） | thermal drying | 60 |  | ①Fe-THC MOF 溶液法：FeCl3 256.7 mg/100 mL 水 + THC 2 mmol + NaOH 2 mol/L，70 C 60 min，水浸 6 h×4 次、乙醇洗、100 C 干燥；②MXene 湿化学刻蚀：Ti3AlC2 + HF，65 C 56 h，水洗 3 次、70 C 20 h 干燥；③复合超声：MXene 分散液超声 1 h + 3 g Fe-THC 超声 20 min，乙醇洗、60 C 干燥 | ethanol | FeCl3; Ti3AlC2 | tetrahydrocannabinol | F2 | hydrofluoric acid; sodium hydroxide |  | 70 | 60 | 吸附后 XRD 出现 PbF2 和 PbO2 峰（-F/-O 与 Pb 反应）；Fe-THC/MXene 晶格未破坏；FTIR -OH 3428→3451、C-F 1092→1102；XPS 羧基氧 533.5→534.1、C-F 288.7→289.2、Pb 4f 143.3/138.3 eV | 未报告 | 5 循环吸附效率 98.67→89.96%、脱附效率 99.53→83.62%（随循环 -F/-OH 位点减少）；晶格吸附前后稳定 | E:\mzh3\所有正文和附件\第一波markdown\Synthesis of Fe-THC MOFs and functionalizing MOFs by MXenes for the selective removal of lead(II) ions from wastewater†.md | P0424 | 10.1039/d2ra08102d | 1 | kinetics | 298 | 1 | 1046.222 | 666.3462 | 23.37292 | 830.8157 | 1 | 666.3462 | 98.828125 | 5 | 836.858 | 动力学 | View Article Online View Journal ¦ View Issue | P0424 | Post-modified MOF; Carbide composite
P0144 | P0144_M1 | Fe-THC/MXene | M4 | T2;T8 | Fe-MOF/二维 MXene 复合吸附剂（Fe-THC MOF 以 MXene 功能化，用于 Pb(II) 选择性去除） | Fe-THC MOF | Fe | THC | 1 | 0 | 0 | 0 | 0 | 0 | 0 | 0 | 0 | 1 | MXene 复合功能化：MXene（Ti3C2）水分散超声 1 h + 3 g Fe-THC MOF 再超声 20 min，乙醇洗、60 C 干燥；MXene 提供 -F/-O/-OH 表面官能团 | MXene | 1 | MXene | 0 | No | [5 empty] | Fe-THC 球形不规则颗粒 + MXene 层状纳米片；复合后 Fe-THC 通过静电作用锚定于 MXene 表面（SEM/TEM；EDX Ti/C/O/F/Fe） | thermal drying | 60 |  | ①Fe-THC MOF 溶液法：FeCl3 256.7 mg/100 mL 水 + THC 2 mmol + NaOH 2 mol/L，70 C 60 min，水浸 6 h×4 次、乙醇洗、100 C 干燥；②MXene 湿化学刻蚀：Ti3AlC2 + HF，65 C 56 h，水洗 3 次、70 C 20 h 干燥；③复合超声：MXene 分散液超声 1 h + 3 g Fe-THC 超声 20 min，乙醇洗、60 C 干燥 | ethanol | FeCl3; Ti3AlC2 | tetrahydrocannabinol | F2 | hydrofluoric acid; sodium hydroxide |  | 70 | 60 | 吸附后 XRD 出现 PbF2 和 PbO2 峰（-F/-O 与 Pb 反应）；Fe-THC/MXene 晶格未破坏；FTIR -OH 3428→3451、C-F 1092→1102；XPS 羧基氧 533.5→534.1、C-F 288.7→289.2、Pb 4f 143.3/138.3 eV | 未报告 | 5 循环吸附效率 98.67→89.96%、脱附效率 99.53→83.62%（随循环 -F/-OH 位点减少）；晶格吸附前后稳定 | E:\mzh3\所有正文和附件\第一波markdown\Synthesis of Fe-THC MOFs and functionalizing MOFs by MXenes for the selective removal of lead(II) ions from wastewater†.md | P0424 | 10.1039/d2ra08102d | 1 | kinetics | 298 | 1 | 1046.222 | 666.3462 | 40.38005 | 836.858 | 1 | 666.3462 | 98.828125 | 5 | 836.858 | 动力学 | View Article Online View Journal ¦ View Issue | P0424 | Post-modified MOF; Carbide composite
P0144 | P0144_M1 | Fe-THC/MXene | M4 | T2;T8 | Fe-MOF/二维 MXene 复合吸附剂（Fe-THC MOF 以 MXene 功能化，用于 Pb(II) 选择性去除） | Fe-THC MOF | Fe | THC | 1 | 0 | 0 | 0 | 0 | 0 | 0 | 0 | 0 | 1 | MXene 复合功能化：MXene（Ti3C2）水分散超声 1 h + 3 g Fe-THC MOF 再超声 20 min，乙醇洗、60 C 干燥；MXene 提供 -F/-O/-OH 表面官能团 | MXene | 1 | MXene | 0 | No | [5 empty] | Fe-THC 球形不规则颗粒 + MXene 层状纳米片；复合后 Fe-THC 通过静电作用锚定于 MXene 表面（SEM/TEM；EDX Ti/C/O/F/Fe） | thermal drying | 60 |  | ①Fe-THC MOF 溶液法：FeCl3 256.7 mg/100 mL 水 + THC 2 mmol + NaOH 2 mol/L，70 C 60 min，水浸 6 h×4 次、乙醇洗、100 C 干燥；②MXene 湿化学刻蚀：Ti3AlC2 + HF，65 C 56 h，水洗 3 次、70 C 20 h 干燥；③复合超声：MXene 分散液超声 1 h + 3 g Fe-THC 超声 20 min，乙醇洗、60 C 干燥 | ethanol | FeCl3; Ti3AlC2 | tetrahydrocannabinol | F2 | hydrofluoric acid; sodium hydroxide |  | 70 | 60 | 吸附后 XRD 出现 PbF2 和 PbO2 峰（-F/-O 与 Pb 反应）；Fe-THC/MXene 晶格未破坏；FTIR -OH 3428→3451、C-F 1092→1102；XPS 羧基氧 533.5→534.1、C-F 288.7→289.2、Pb 4f 143.3/138.3 eV | 未报告 | 5 循环吸附效率 98.67→89.96%、脱附效率 99.53→83.62%（随循环 -F/-OH 位点减少）；晶格吸附前后稳定 | E:\mzh3\所有正文和附件\第一波markdown\Synthesis of Fe-THC MOFs and functionalizing MOFs by MXenes for the selective removal of lead(II) ions from wastewater†.md | P0424 | 10.1039/d2ra08102d | 1 | isotherm | 308 | 1 | 22 | 287.8434 | 40.38005 | 836.858 | 1 | 666.3462 | 98.828125 | 5 | 836.858 | 等温线 | View Article Online View Journal ¦ View Issue | P0424 | Post-modified MOF; Carbide composite
P0144 | P0144_M1 | Fe-THC/MXene | M4 | T2;T8 | Fe-MOF/二维 MXene 复合吸附剂（Fe-THC MOF 以 MXene 功能化，用于 Pb(II) 选择性去除） | Fe-THC MOF | Fe | THC | 1 | 0 | 0 | 0 | 0 | 0 | 0 | 0 | 0 | 1 | MXene 复合功能化：MXene（Ti3C2）水分散超声 1 h + 3 g Fe-THC MOF 再超声 20 min，乙醇洗、60 C 干燥；MXene 提供 -F/-O/-OH 表面官能团 | MXene | 1 | MXene | 0 | No | [5 empty] | Fe-THC 球形不规则颗粒 + MXene 层状纳米片；复合后 Fe-THC 通过静电作用锚定于 MXene 表面（SEM/TEM；EDX Ti/C/O/F/Fe） | thermal drying | 60 |  | ①Fe-THC MOF 溶液法：FeCl3 256.7 mg/100 mL 水 + THC 2 mmol + NaOH 2 mol/L，70 C 60 min，水浸 6 h×4 次、乙醇洗、100 C 干燥；②MXene 湿化学刻蚀：Ti3AlC2 + HF，65 C 56 h，水洗 3 次、70 C 20 h 干燥；③复合超声：MXene 分散液超声 1 h + 3 g Fe-THC 超声 20 min，乙醇洗、60 C 干燥 | ethanol | FeCl3; Ti3AlC2 | tetrahydrocannabinol | F2 | hydrofluoric acid; sodium hydroxide |  | 70 | 60 | 吸附后 XRD 出现 PbF2 和 PbO2 峰（-F/-O 与 Pb 反应）；Fe-THC/MXene 晶格未破坏；FTIR -OH 3428→3451、C-F 1092→1102；XPS 羧基氧 533.5→534.1、C-F 288.7→289.2、Pb 4f 143.3/138.3 eV | 未报告 | 5 循环吸附效率 98.67→89.96%、脱附效率 99.53→83.62%（随循环 -F/-OH 位点减少）；晶格吸附前后稳定 | E:\mzh3\所有正文和附件\第一波markdown\Synthesis of Fe-THC MOFs and functionalizing MOFs by MXenes for the selective removal of lead(II) ions from wastewater†.md | P0424 | 10.1039/d2ra08102d | 1 | isotherm | 308 | 1 | 88 | 455.5632 | 40.38005 | 836.858 | 1 | 666.3462 | 98.828125 | 5 | 836.858 | 等温线 | View Article Online View Journal ¦ View Issue | P0424 | Post-modified MOF; Carbide composite
P0144 | P0144_M1 | Fe-THC/MXene | M4 | T2;T8 | Fe-MOF/二维 MXene 复合吸附剂（Fe-THC MOF 以 MXene 功能化，用于 Pb(II) 选择性去除） | Fe-THC MOF | Fe | THC | 1 | 0 | 0 | 0 | 0 | 0 | 0 | 0 | 0 | 1 | MXene 复合功能化：MXene（Ti3C2）水分散超声 1 h + 3 g Fe-THC MOF 再超声 20 min，乙醇洗、60 C 干燥；MXene 提供 -F/-O/-OH 表面官能团 | MXene | 1 | MXene | 0 | No | [5 empty] | Fe-THC 球形不规则颗粒 + MXene 层状纳米片；复合后 Fe-THC 通过静电作用锚定于 MXene 表面（SEM/TEM；EDX Ti/C/O/F/Fe） | thermal drying | 60 |  | ①Fe-THC MOF 溶液法：FeCl3 256.7 mg/100 mL 水 + THC 2 mmol + NaOH 2 mol/L，70 C 60 min，水浸 6 h×4 次、乙醇洗、100 C 干燥；②MXene 湿化学刻蚀：Ti3AlC2 + HF，65 C 56 h，水洗 3 次、70 C 20 h 干燥；③复合超声：MXene 分散液超声 1 h + 3 g Fe-THC 超声 20 min，乙醇洗、60 C 干燥 | ethanol | FeCl3; Ti3AlC2 | tetrahydrocannabinol | F2 | hydrofluoric acid; sodium hydroxide |  | 70 | 60 | 吸附后 XRD 出现 PbF2 和 PbO2 峰（-F/-O 与 Pb 反应）；Fe-THC/MXene 晶格未破坏；FTIR -OH 3428→3451、C-F 1092→1102；XPS 羧基氧 533.5→534.1、C-F 288.7→289.2、Pb 4f 143.3/138.3 eV | 未报告 | 5 循环吸附效率 98.67→89.96%、脱附效率 99.53→83.62%（随循环 -F/-OH 位点减少）；晶格吸附前后稳定 | E:\mzh3\所有正文和附件\第一波markdown\Synthesis of Fe-THC MOFs and functionalizing MOFs by MXenes for the selective removal of lead(II) ions from wastewater†.md | P0424 | 10.1039/d2ra08102d | 1 | isotherm | 308 | 1 | 349.5556 | 668.6126 | 40.38005 | 836.858 | 1 | 666.3462 | 98.828125 | 5 | 836.858 | 等温线 | View Article Online View Journal ¦ View Issue | P0424 | Post-modified MOF; Carbide composite
P0144 | P0144_M1 | Fe-THC/MXene | M4 | T2;T8 | Fe-MOF/二维 MXene 复合吸附剂（Fe-THC MOF 以 MXene 功能化，用于 Pb(II) 选择性去除） | Fe-THC MOF | Fe | THC | 1 | 0 | 0 | 0 | 0 | 0 | 0 | 0 | 0 | 1 | MXene 复合功能化：MXene（Ti3C2）水分散超声 1 h + 3 g Fe-THC MOF 再超声 20 min，乙醇洗、60 C 干燥；MXene 提供 -F/-O/-OH 表面官能团 | MXene | 1 | MXene | 0 | No | [5 empty] | Fe-THC 球形不规则颗粒 + MXene 层状纳米片；复合后 Fe-THC 通过静电作用锚定于 MXene 表面（SEM/TEM；EDX Ti/C/O/F/Fe） | thermal drying | 60 |  | ①Fe-THC MOF 溶液法：FeCl3 256.7 mg/100 mL 水 + THC 2 mmol + NaOH 2 mol/L，70 C 60 min，水浸 6 h×4 次、乙醇洗、100 C 干燥；②MXene 湿化学刻蚀：Ti3AlC2 + HF，65 C 56 h，水洗 3 次、70 C 20 h 干燥；③复合超声：MXene 分散液超声 1 h + 3 g Fe-THC 超声 20 min，乙醇洗、60 C 干燥 | ethanol | FeCl3; Ti3AlC2 | tetrahydrocannabinol | F2 | hydrofluoric acid; sodium hydroxide |  | 70 | 60 | 吸附后 XRD 出现 PbF2 和 PbO2 峰（-F/-O 与 Pb 反应）；Fe-THC/MXene 晶格未破坏；FTIR -OH 3428→3451、C-F 1092→1102；XPS 羧基氧 533.5→534.1、C-F 288.7→289.2、Pb 4f 143.3/138.3 eV | 未报告 | 5 循环吸附效率 98.67→89.96%、脱附效率 99.53→83.62%（随循环 -F/-OH 位点减少）；晶格吸附前后稳定 | E:\mzh3\所有正文和附件\第一波markdown\Synthesis of Fe-THC MOFs and functionalizing MOFs by MXenes for the selective removal of lead(II) ions from wastewater†.md | P0424 | 10.1039/d2ra08102d | 1 | isotherm | 308 | 1 | 774.8889 | 704.8764 | 40.38005 | 836.858 | 1 | 666.3462 | 98.828125 | 5 | 836.858 | 等温线 | View Article Online View Journal ¦ View Issue | P0424 | Post-modified MOF; Carbide composite
P0144 | P0144_M1 | Fe-THC/MXene | M4 | T2;T8 | Fe-MOF/二维 MXene 复合吸附剂（Fe-THC MOF 以 MXene 功能化，用于 Pb(II) 选择性去除） | Fe-THC MOF | Fe | THC | 1 | 0 | 0 | 0 | 0 | 0 | 0 | 0 | 0 | 1 | MXene 复合功能化：MXene（Ti3C2）水分散超声 1 h + 3 g Fe-THC MOF 再超声 20 min，乙醇洗、60 C 干燥；MXene 提供 -F/-O/-OH 表面官能团 | MXene | 1 | MXene | 0 | No | [5 empty] | Fe-THC 球形不规则颗粒 + MXene 层状纳米片；复合后 Fe-THC 通过静电作用锚定于 MXene 表面（SEM/TEM；EDX Ti/C/O/F/Fe） | thermal drying | 60 |  | ①Fe-THC MOF 溶液法：FeCl3 256.7 mg/100 mL 水 + THC 2 mmol + NaOH 2 mol/L，70 C 60 min，水浸 6 h×4 次、乙醇洗、100 C 干燥；②MXene 湿化学刻蚀：Ti3AlC2 + HF，65 C 56 h，水洗 3 次、70 C 20 h 干燥；③复合超声：MXene 分散液超声 1 h + 3 g Fe-THC 超声 20 min，乙醇洗、60 C 干燥 | ethanol | FeCl3; Ti3AlC2 | tetrahydrocannabinol | F2 | hydrofluoric acid; sodium hydroxide |  | 70 | 60 | 吸附后 XRD 出现 PbF2 和 PbO2 峰（-F/-O 与 Pb 反应）；Fe-THC/MXene 晶格未破坏；FTIR -OH 3428→3451、C-F 1092→1102；XPS 羧基氧 533.5→534.1、C-F 288.7→289.2、Pb 4f 143.3/138.3 eV | 未报告 | 5 循环吸附效率 98.67→89.96%、脱附效率 99.53→83.62%（随循环 -F/-OH 位点减少）；晶格吸附前后稳定 | E:\mzh3\所有正文和附件\第一波markdown\Synthesis of Fe-THC MOFs and functionalizing MOFs by MXenes for the selective removal of lead(II) ions from wastewater†.md | P0424 | 10.1039/d2ra08102d | 1 | isotherm | 308 | 1 | 1036.444 | 745.6731 | 40.38005 | 836.858 | 1 | 666.3462 | 98.828125 | 5 | 836.858 | 等温线 | View Article Online View Journal ¦ View Issue | P0424 | Post-modified MOF; Carbide composite
P0144 | P0144_M1 | Fe-THC/MXene | M4 | T2;T8 | Fe-MOF/二维 MXene 复合吸附剂（Fe-THC MOF 以 MXene 功能化，用于 Pb(II) 选择性去除） | Fe-THC MOF | Fe | THC | 1 | 0 | 0 | 0 | 0 | 0 | 0 | 0 | 0 | 1 | MXene 复合功能化：MXene（Ti3C2）水分散超声 1 h + 3 g Fe-THC MOF 再超声 20 min，乙醇洗、60 C 干燥；MXene 提供 -F/-O/-OH 表面官能团 | MXene | 1 | MXene | 0 | No | [5 empty] | Fe-THC 球形不规则颗粒 + MXene 层状纳米片；复合后 Fe-THC 通过静电作用锚定于 MXene 表面（SEM/TEM；EDX Ti/C/O/F/Fe） | thermal drying | 60 |  | ①Fe-THC MOF 溶液法：FeCl3 256.7 mg/100 mL 水 + THC 2 mmol + NaOH 2 mol/L，70 C 60 min，水浸 6 h×4 次、乙醇洗、100 C 干燥；②MXene 湿化学刻蚀：Ti3AlC2 + HF，65 C 56 h，水洗 3 次、70 C 20 h 干燥；③复合超声：MXene 分散液超声 1 h + 3 g Fe-THC 超声 20 min，乙醇洗、60 C 干燥 | ethanol | FeCl3; Ti3AlC2 | tetrahydrocannabinol | F2 | hydrofluoric acid; sodium hydroxide |  | 70 | 60 | 吸附后 XRD 出现 PbF2 和 PbO2 峰（-F/-O 与 Pb 反应）；Fe-THC/MXene 晶格未破坏；FTIR -OH 3428→3451、C-F 1092→1102；XPS 羧基氧 533.5→534.1、C-F 288.7→289.2、Pb 4f 143.3/138.3 eV | 未报告 | 5 循环吸附效率 98.67→89.96%、脱附效率 99.53→83.62%（随循环 -F/-OH 位点减少）；晶格吸附前后稳定 | E:\mzh3\所有正文和附件\第一波markdown\Synthesis of Fe-THC MOFs and functionalizing MOFs by MXenes for the selective removal of lead(II) ions from wastewater†.md | P0424 | 10.1039/d2ra08102d | 1 | isotherm | 313 | 1 | 46.44444 | 274.2445 | 40.38005 | 836.858 | 1 | 666.3462 | 98.828125 | 5 | 836.858 | 等温线 | View Article Online View Journal ¦ View Issue | P0424 | Post-modified MOF; Carbide composite
P0144 | P0144_M1 | Fe-THC/MXene | M4 | T2;T8 | Fe-MOF/二维 MXene 复合吸附剂（Fe-THC MOF 以 MXene 功能化，用于 Pb(II) 选择性去除） | Fe-THC MOF | Fe | THC | 1 | 0 | 0 | 0 | 0 | 0 | 0 | 0 | 0 | 1 | MXene 复合功能化：MXene（Ti3C2）水分散超声 1 h + 3 g Fe-THC MOF 再超声 20 min，乙醇洗、60 C 干燥；MXene 提供 -F/-O/-OH 表面官能团 | MXene | 1 | MXene | 0 | No | [5 empty] | Fe-THC 球形不规则颗粒 + MXene 层状纳米片；复合后 Fe-THC 通过静电作用锚定于 MXene 表面（SEM/TEM；EDX Ti/C/O/F/Fe） | thermal drying | 60 |  | ①Fe-THC MOF 溶液法：FeCl3 256.7 mg/100 mL 水 + THC 2 mmol + NaOH 2 mol/L，70 C 60 min，水浸 6 h×4 次、乙醇洗、100 C 干燥；②MXene 湿化学刻蚀：Ti3AlC2 + HF，65 C 56 h，水洗 3 次、70 C 20 h 干燥；③复合超声：MXene 分散液超声 1 h + 3 g Fe-THC 超声 20 min，乙醇洗、60 C 干燥 | ethanol | FeCl3; Ti3AlC2 | tetrahydrocannabinol | F2 | hydrofluoric acid; sodium hydroxide |  | 70 | 60 | 吸附后 XRD 出现 PbF2 和 PbO2 峰（-F/-O 与 Pb 反应）；Fe-THC/MXene 晶格未破坏；FTIR -OH 3428→3451、C-F 1092→1102；XPS 羧基氧 533.5→534.1、C-F 288.7→289.2、Pb 4f 143.3/138.3 eV | 未报告 | 5 循环吸附效率 98.67→89.96%、脱附效率 99.53→83.62%（随循环 -F/-OH 位点减少）；晶格吸附前后稳定 | E:\mzh3\所有正文和附件\第一波markdown\Synthesis of Fe-THC MOFs and functionalizing MOFs by MXenes for the selective removal of lead(II) ions from wastewater†.md | P0424 | 10.1039/d2ra08102d | 1 | isotherm | 313 | 1 | 156.4444 | 401.1676 | 40.38005 | 836.858 | 1 | 666.3462 | 98.828125 | 5 | 836.858 | 等温线 | View Article Online View Journal ¦ View Issue | P0424 | Post-modified MOF; Carbide composite
P0144 | P0144_M1 | Fe-THC/MXene | M4 | T2;T8 | Fe-MOF/二维 MXene 复合吸附剂（Fe-THC MOF 以 MXene 功能化，用于 Pb(II) 选择性去除） | Fe-THC MOF | Fe | THC | 1 | 0 | 0 | 0 | 0 | 0 | 0 | 0 | 0 | 1 | MXene 复合功能化：MXene（Ti3C2）水分散超声 1 h + 3 g Fe-THC MOF 再超声 20 min，乙醇洗、60 C 干燥；MXene 提供 -F/-O/-OH 表面官能团 | MXene | 1 | MXene | 0 | No | [5 empty] | Fe-THC 球形不规则颗粒 + MXene 层状纳米片；复合后 Fe-THC 通过静电作用锚定于 MXene 表面（SEM/TEM；EDX Ti/C/O/F/Fe） | thermal drying | 60 |  | ①Fe-THC MOF 溶液法：FeCl3 256.7 mg/100 mL 水 + THC 2 mmol + NaOH 2 mol/L，70 C 60 min，水浸 6 h×4 次、乙醇洗、100 C 干燥；②MXene 湿化学刻蚀：Ti3AlC2 + HF，65 C 56 h，水洗 3 次、70 C 20 h 干燥；③复合超声：MXene 分散液超声 1 h + 3 g Fe-THC 超声 20 min，乙醇洗、60 C 干燥 | ethanol | FeCl3; Ti3AlC2 | tetrahydrocannabinol | F2 | hydrofluoric acid; sodium hydroxide |  | 70 | 60 | 吸附后 XRD 出现 PbF2 和 PbO2 峰（-F/-O 与 Pb 反应）；Fe-THC/MXene 晶格未破坏；FTIR -OH 3428→3451、C-F 1092→1102；XPS 羧基氧 533.5→534.1、C-F 288.7→289.2、Pb 4f 143.3/138.3 eV | 未报告 | 5 循环吸附效率 98.67→89.96%、脱附效率 99.53→83.62%（随循环 -F/-OH 位点减少）；晶格吸附前后稳定 | E:\mzh3\所有正文和附件\第一波markdown\Synthesis of Fe-THC MOFs and functionalizing MOFs by MXenes for the selective removal of lead(II) ions from wastewater†.md | P0424 | 10.1039/d2ra08102d | 1 | isotherm | 313 | 1 | 594 | 589.2857 | 40.38005 | 836.858 | 1 | 666.3462 | 98.828125 | 5 | 836.858 | 等温线 | View Article Online View Journal ¦ View Issue | P0424 | Post-modified MOF; Carbide composite
P0144 | P0144_M1 | Fe-THC/MXene | M4 | T2;T8 | Fe-MOF/二维 MXene 复合吸附剂（Fe-THC MOF 以 MXene 功能化，用于 Pb(II) 选择性去除） | Fe-THC MOF | Fe | THC | 1 | 0 | 0 | 0 | 0 | 0 | 0 | 0 | 0 | 1 | MXene 复合功能化：MXene（Ti3C2）水分散超声 1 h + 3 g Fe-THC MOF 再超声 20 min，乙醇洗、60 C 干燥；MXene 提供 -F/-O/-OH 表面官能团 | MXene | 1 | MXene | 0 | No | [5 empty] | Fe-THC 球形不规则颗粒 + MXene 层状纳米片；复合后 Fe-THC 通过静电作用锚定于 MXene 表面（SEM/TEM；EDX Ti/C/O/F/Fe） | thermal drying | 60 |  | ①Fe-THC MOF 溶液法：FeCl3 256.7 mg/100 mL 水 + THC 2 mmol + NaOH 2 mol/L，70 C 60 min，水浸 6 h×4 次、乙醇洗、100 C 干燥；②MXene 湿化学刻蚀：Ti3AlC2 + HF，65 C 56 h，水洗 3 次、70 C 20 h 干燥；③复合超声：MXene 分散液超声 1 h + 3 g Fe-THC 超声 20 min，乙醇洗、60 C 干燥 | ethanol | FeCl3; Ti3AlC2 | tetrahydrocannabinol | F2 | hydrofluoric acid; sodium hydroxide |  | 70 | 60 | 吸附后 XRD 出现 PbF2 和 PbO2 峰（-F/-O 与 Pb 反应）；Fe-THC/MXene 晶格未破坏；FTIR -OH 3428→3451、C-F 1092→1102；XPS 羧基氧 533.5→534.1、C-F 288.7→289.2、Pb 4f 143.3/138.3 eV | 未报告 | 5 循环吸附效率 98.67→89.96%、脱附效率 99.53→83.62%（随循环 -F/-OH 位点减少）；晶格吸附前后稳定 | E:\mzh3\所有正文和附件\第一波markdown\Synthesis of Fe-THC MOFs and functionalizing MOFs by MXenes for the selective removal of lead(II) ions from wastewater†.md | P0424 | 10.1039/d2ra08102d | 1 | isotherm | 313 | 1 | 782.2222 | 641.4148 | 40.38005 | 836.858 | 1 | 666.3462 | 98.828125 | 5 | 836.858 | 等温线 | View Article Online View Journal ¦ View Issue | P0424 | Post-modified MOF; Carbide composite
P0144 | P0144_M1 | Fe-THC/MXene | M4 | T2;T8 | Fe-MOF/二维 MXene 复合吸附剂（Fe-THC MOF 以 MXene 功能化，用于 Pb(II) 选择性去除） | Fe-THC MOF | Fe | THC | 1 | 0 | 0 | 0 | 0 | 0 | 0 | 0 | 0 | 1 | MXene 复合功能化：MXene（Ti3C2）水分散超声 1 h + 3 g Fe-THC MOF 再超声 20 min，乙醇洗、60 C 干燥；MXene 提供 -F/-O/-OH 表面官能团 | MXene | 1 | MXene | 0 | No | [5 empty] | Fe-THC 球形不规则颗粒 + MXene 层状纳米片；复合后 Fe-THC 通过静电作用锚定于 MXene 表面（SEM/TEM；EDX Ti/C/O/F/Fe） | thermal drying | 60 |  | ①Fe-THC MOF 溶液法：FeCl3 256.7 mg/100 mL 水 + THC 2 mmol + NaOH 2 mol/L，70 C 60 min，水浸 6 h×4 次、乙醇洗、100 C 干燥；②MXene 湿化学刻蚀：Ti3AlC2 + HF，65 C 56 h，水洗 3 次、70 C 20 h 干燥；③复合超声：MXene 分散液超声 1 h + 3 g Fe-THC 超声 20 min，乙醇洗、60 C 干燥 | ethanol | FeCl3; Ti3AlC2 | tetrahydrocannabinol | F2 | hydrofluoric acid; sodium hydroxide |  | 70 | 60 | 吸附后 XRD 出现 PbF2 和 PbO2 峰（-F/-O 与 Pb 反应）；Fe-THC/MXene 晶格未破坏；FTIR -OH 3428→3451、C-F 1092→1102；XPS 羧基氧 533.5→534.1、C-F 288.7→289.2、Pb 4f 143.3/138.3 eV | 未报告 | 5 循环吸附效率 98.67→89.96%、脱附效率 99.53→83.62%（随循环 -F/-OH 位点减少）；晶格吸附前后稳定 | E:\mzh3\所有正文和附件\第一波markdown\Synthesis of Fe-THC MOFs and functionalizing MOFs by MXenes for the selective removal of lead(II) ions from wastewater†.md | P0424 | 10.1039/d2ra08102d | 1 | isotherm | 313 | 1 | 1038.889 | 693.544 | 40.38005 | 836.858 | 1 | 666.3462 | 98.828125 | 5 | 836.858 | 等温线 | View Article Online View Journal ¦ View Issue | P0424 | Post-modified MOF; Carbide composite
P0144 | P0144_M1 | Fe-THC/MXene | M4 | T2;T8 | Fe-MOF/二维 MXene 复合吸附剂（Fe-THC MOF 以 MXene 功能化，用于 Pb(II) 选择性去除） | Fe-THC MOF | Fe | THC | 1 | 0 | 0 | 0 | 0 | 0 | 0 | 0 | 0 | 1 | MXene 复合功能化：MXene（Ti3C2）水分散超声 1 h + 3 g Fe-THC MOF 再超声 20 min，乙醇洗、60 C 干燥；MXene 提供 -F/-O/-OH 表面官能团 | MXene | 1 | MXene | 0 | No | [5 empty] | Fe-THC 球形不规则颗粒 + MXene 层状纳米片；复合后 Fe-THC 通过静电作用锚定于 MXene 表面（SEM/TEM；EDX Ti/C/O/F/Fe） | thermal drying | 60 |  | ①Fe-THC MOF 溶液法：FeCl3 256.7 mg/100 mL 水 + THC 2 mmol + NaOH 2 mol/L，70 C 60 min，水浸 6 h×4 次、乙醇洗、100 C 干燥；②MXene 湿化学刻蚀：Ti3AlC2 + HF，65 C 56 h，水洗 3 次、70 C 20 h 干燥；③复合超声：MXene 分散液超声 1 h + 3 g Fe-THC 超声 20 min，乙醇洗、60 C 干燥 | ethanol | FeCl3; Ti3AlC2 | tetrahydrocannabinol | F2 | hydrofluoric acid; sodium hydroxide |  | 70 | 60 | 吸附后 XRD 出现 PbF2 和 PbO2 峰（-F/-O 与 Pb 反应）；Fe-THC/MXene 晶格未破坏；FTIR -OH 3428→3451、C-F 1092→1102；XPS 羧基氧 533.5→534.1、C-F 288.7→289.2、Pb 4f 143.3/138.3 eV | 未报告 | 5 循环吸附效率 98.67→89.96%、脱附效率 99.53→83.62%（随循环 -F/-OH 位点减少）；晶格吸附前后稳定 | E:\mzh3\所有正文和附件\第一波markdown\Synthesis of Fe-THC MOFs and functionalizing MOFs by MXenes for the selective removal of lead(II) ions from wastewater†.md | P0424 | 10.1039/d2ra08102d | 1 | isotherm | 318 | 1 | 75.77778 | 258.3791 | 40.38005 | 836.858 | 1 | 666.3462 | 98.828125 | 5 | 836.858 | 等温线 | View Article Online View Journal ¦ View Issue | P0424 | Post-modified MOF; Carbide composite
P0144 | P0144_M1 | Fe-THC/MXene | M4 | T2;T8 | Fe-MOF/二维 MXene 复合吸附剂（Fe-THC MOF 以 MXene 功能化，用于 Pb(II) 选择性去除） | Fe-THC MOF | Fe | THC | 1 | 0 | 0 | 0 | 0 | 0 | 0 | 0 | 0 | 1 | MXene 复合功能化：MXene（Ti3C2）水分散超声 1 h + 3 g Fe-THC MOF 再超声 20 min，乙醇洗、60 C 干燥；MXene 提供 -F/-O/-OH 表面官能团 | MXene | 1 | MXene | 0 | No | [5 empty] | Fe-THC 球形不规则颗粒 + MXene 层状纳米片；复合后 Fe-THC 通过静电作用锚定于 MXene 表面（SEM/TEM；EDX Ti/C/O/F/Fe） | thermal drying | 60 |  | ①Fe-THC MOF 溶液法：FeCl3 256.7 mg/100 mL 水 + THC 2 mmol + NaOH 2 mol/L，70 C 60 min，水浸 6 h×4 次、乙醇洗、100 C 干燥；②MXene 湿化学刻蚀：Ti3AlC2 + HF，65 C 56 h，水洗 3 次、70 C 20 h 干燥；③复合超声：MXene 分散液超声 1 h + 3 g Fe-THC 超声 20 min，乙醇洗、60 C 干燥 | ethanol | FeCl3; Ti3AlC2 | tetrahydrocannabinol | F2 | hydrofluoric acid; sodium hydroxide |  | 70 | 60 | 吸附后 XRD 出现 PbF2 和 PbO2 峰（-F/-O 与 Pb 反应）；Fe-THC/MXene 晶格未破坏；FTIR -OH 3428→3451、C-F 1092→1102；XPS 羧基氧 533.5→534.1、C-F 288.7→289.2、Pb 4f 143.3/138.3 eV | 未报告 | 5 循环吸附效率 98.67→89.96%、脱附效率 99.53→83.62%（随循环 -F/-OH 位点减少）；晶格吸附前后稳定 | E:\mzh3\所有正文和附件\第一波markdown\Synthesis of Fe-THC MOFs and functionalizing MOFs by MXenes for the selective removal of lead(II) ions from wastewater†.md | P0424 | 10.1039/d2ra08102d | 1 | isotherm | 318 | 1 | 185.7778 | 378.5027 | 40.38005 | 836.858 | 1 | 666.3462 | 98.828125 | 5 | 836.858 | 等温线 | View Article Online View Journal ¦ View Issue | P0424 | Post-modified MOF; Carbide composite
P0144 | P0144_M1 | Fe-THC/MXene | M4 | T2;T8 | Fe-MOF/二维 MXene 复合吸附剂（Fe-THC MOF 以 MXene 功能化，用于 Pb(II) 选择性去除） | Fe-THC MOF | Fe | THC | 1 | 0 | 0 | 0 | 0 | 0 | 0 | 0 | 0 | 1 | MXene 复合功能化：MXene（Ti3C2）水分散超声 1 h + 3 g Fe-THC MOF 再超声 20 min，乙醇洗、60 C 干燥；MXene 提供 -F/-O/-OH 表面官能团 | MXene | 1 | MXene | 0 | No | [5 empty] | Fe-THC 球形不规则颗粒 + MXene 层状纳米片；复合后 Fe-THC 通过静电作用锚定于 MXene 表面（SEM/TEM；EDX Ti/C/O/F/Fe） | thermal drying | 60 |  | ①Fe-THC MOF 溶液法：FeCl3 256.7 mg/100 mL 水 + THC 2 mmol + NaOH 2 mol/L，70 C 60 min，水浸 6 h×4 次、乙醇洗、100 C 干燥；②MXene 湿化学刻蚀：Ti3AlC2 + HF，65 C 56 h，水洗 3 次、70 C 20 h 干燥；③复合超声：MXene 分散液超声 1 h + 3 g Fe-THC 超声 20 min，乙醇洗、60 C 干燥 | ethanol | FeCl3; Ti3AlC2 | tetrahydrocannabinol | F2 | hydrofluoric acid; sodium hydroxide |  | 70 | 60 | 吸附后 XRD 出现 PbF2 和 PbO2 峰（-F/-O 与 Pb 反应）；Fe-THC/MXene 晶格未破坏；FTIR -OH 3428→3451、C-F 1092→1102；XPS 羧基氧 533.5→534.1、C-F 288.7→289.2、Pb 4f 143.3/138.3 eV | 未报告 | 5 循环吸附效率 98.67→89.96%、脱附效率 99.53→83.62%（随循环 -F/-OH 位点减少）；晶格吸附前后稳定 | E:\mzh3\所有正文和附件\第一波markdown\Synthesis of Fe-THC MOFs and functionalizing MOFs by MXenes for the selective removal of lead(II) ions from wastewater†.md | P0424 | 10.1039/d2ra08102d | 1 | isotherm | 318 | 1 | 603.7778 | 553.022 | 40.38005 | 836.858 | 1 | 666.3462 | 98.828125 | 5 | 836.858 | 等温线 | View Article Online View Journal ¦ View Issue | P0424 | Post-modified MOF; Carbide composite
P0144 | P0144_M1 | Fe-THC/MXene | M4 | T2;T8 | Fe-MOF/二维 MXene 复合吸附剂（Fe-THC MOF 以 MXene 功能化，用于 Pb(II) 选择性去除） | Fe-THC MOF | Fe | THC | 1 | 0 | 0 | 0 | 0 | 0 | 0 | 0 | 0 | 1 | MXene 复合功能化：MXene（Ti3C2）水分散超声 1 h + 3 g Fe-THC MOF 再超声 20 min，乙醇洗、60 C 干燥；MXene 提供 -F/-O/-OH 表面官能团 | MXene | 1 | MXene | 0 | No | [5 empty] | Fe-THC 球形不规则颗粒 + MXene 层状纳米片；复合后 Fe-THC 通过静电作用锚定于 MXene 表面（SEM/TEM；EDX Ti/C/O/F/Fe） | thermal drying | 60 |  | ①Fe-THC MOF 溶液法：FeCl3 256.7 mg/100 mL 水 + THC 2 mmol + NaOH 2 mol/L，70 C 60 min，水浸 6 h×4 次、乙醇洗、100 C 干燥；②MXene 湿化学刻蚀：Ti3AlC2 + HF，65 C 56 h，水洗 3 次、70 C 20 h 干燥；③复合超声：MXene 分散液超声 1 h + 3 g Fe-THC 超声 20 min，乙醇洗、60 C 干燥 | ethanol | FeCl3; Ti3AlC2 | tetrahydrocannabinol | F2 | hydrofluoric acid; sodium hydroxide |  | 70 | 60 | 吸附后 XRD 出现 PbF2 和 PbO2 峰（-F/-O 与 Pb 反应）；Fe-THC/MXene 晶格未破坏；FTIR -OH 3428→3451、C-F 1092→1102；XPS 羧基氧 533.5→534.1、C-F 288.7→289.2、Pb 4f 143.3/138.3 eV | 未报告 | 5 循环吸附效率 98.67→89.96%、脱附效率 99.53→83.62%（随循环 -F/-OH 位点减少）；晶格吸附前后稳定 | E:\mzh3\所有正文和附件\第一波markdown\Synthesis of Fe-THC MOFs and functionalizing MOFs by MXenes for the selective removal of lead(II) ions from wastewater†.md | P0424 | 10.1039/d2ra08102d | 1 | isotherm | 318 | 1 | 794.4444 | 607.4176 | 40.38005 | 836.858 | 1 | 666.3462 | 98.828125 | 5 | 836.858 | 等温线 | View Article Online View Journal ¦ View Issue | P0424 | Post-modified MOF; Carbide composite
P0144 | P0144_M1 | Fe-THC/MXene | M4 | T2;T8 | Fe-MOF/二维 MXene 复合吸附剂（Fe-THC MOF 以 MXene 功能化，用于 Pb(II) 选择性去除） | Fe-THC MOF | Fe | THC | 1 | 0 | 0 | 0 | 0 | 0 | 0 | 0 | 0 | 1 | MXene 复合功能化：MXene（Ti3C2）水分散超声 1 h + 3 g Fe-THC MOF 再超声 20 min，乙醇洗、60 C 干燥；MXene 提供 -F/-O/-OH 表面官能团 | MXene | 1 | MXene | 0 | No | [5 empty] | Fe-THC 球形不规则颗粒 + MXene 层状纳米片；复合后 Fe-THC 通过静电作用锚定于 MXene 表面（SEM/TEM；EDX Ti/C/O/F/Fe） | thermal drying | 60 |  | ①Fe-THC MOF 溶液法：FeCl3 256.7 mg/100 mL 水 + THC 2 mmol + NaOH 2 mol/L，70 C 60 min，水浸 6 h×4 次、乙醇洗、100 C 干燥；②MXene 湿化学刻蚀：Ti3AlC2 + HF，65 C 56 h，水洗 3 次、70 C 20 h 干燥；③复合超声：MXene 分散液超声 1 h + 3 g Fe-THC 超声 20 min，乙醇洗、60 C 干燥 | ethanol | FeCl3; Ti3AlC2 | tetrahydrocannabinol | F2 | hydrofluoric acid; sodium hydroxide |  | 70 | 60 | 吸附后 XRD 出现 PbF2 和 PbO2 峰（-F/-O 与 Pb 反应）；Fe-THC/MXene 晶格未破坏；FTIR -OH 3428→3451、C-F 1092→1102；XPS 羧基氧 533.5→534.1、C-F 288.7→289.2、Pb 4f 143.3/138.3 eV | 未报告 | 5 循环吸附效率 98.67→89.96%、脱附效率 99.53→83.62%（随循环 -F/-OH 位点减少）；晶格吸附前后稳定 | E:\mzh3\所有正文和附件\第一波markdown\Synthesis of Fe-THC MOFs and functionalizing MOFs by MXenes for the selective removal of lead(II) ions from wastewater†.md | P0424 | 10.1039/d2ra08102d | 1 | isotherm | 318 | 1 | 1046.222 | 666.3462 | 40.38005 | 836.858 | 1 | 666.3462 | 98.828125 | 5 | 836.858 | 等温线 | View Article Online View Journal ¦ View Issue | P0424 | Post-modified MOF; Carbide composite
P0144 | P0144_M1 | Fe-THC/MXene | M4 | T2;T8 | Fe-MOF/二维 MXene 复合吸附剂（Fe-THC MOF 以 MXene 功能化，用于 Pb(II) 选择性去除） | Fe-THC MOF | Fe | THC | 1 | 0 | 0 | 0 | 0 | 0 | 0 | 0 | 0 | 1 | MXene 复合功能化：MXene（Ti3C2）水分散超声 1 h + 3 g Fe-THC MOF 再超声 20 min，乙醇洗、60 C 干燥；MXene 提供 -F/-O/-OH 表面官能团 | MXene | 1 | MXene | 0 | No | [5 empty] | Fe-THC 球形不规则颗粒 + MXene 层状纳米片；复合后 Fe-THC 通过静电作用锚定于 MXene 表面（SEM/TEM；EDX Ti/C/O/F/Fe） | thermal drying | 60 |  | ①Fe-THC MOF 溶液法：FeCl3 256.7 mg/100 mL 水 + THC 2 mmol + NaOH 2 mol/L，70 C 60 min，水浸 6 h×4 次、乙醇洗、100 C 干燥；②MXene 湿化学刻蚀：Ti3AlC2 + HF，65 C 56 h，水洗 3 次、70 C 20 h 干燥；③复合超声：MXene 分散液超声 1 h + 3 g Fe-THC 超声 20 min，乙醇洗、60 C 干燥 | ethanol | FeCl3; Ti3AlC2 | tetrahydrocannabinol | F2 | hydrofluoric acid; sodium hydroxide |  | 70 | 60 | 吸附后 XRD 出现 PbF2 和 PbO2 峰（-F/-O 与 Pb 反应）；Fe-THC/MXene 晶格未破坏；FTIR -OH 3428→3451、C-F 1092→1102；XPS 羧基氧 533.5→534.1、C-F 288.7→289.2、Pb 4f 143.3/138.3 eV | 未报告 | 5 循环吸附效率 98.67→89.96%、脱附效率 99.53→83.62%（随循环 -F/-OH 位点减少）；晶格吸附前后稳定 | E:\mzh3\所有正文和附件\第一波markdown\Synthesis of Fe-THC MOFs and functionalizing MOFs by MXenes for the selective removal of lead(II) ions from wastewater†.md | P0424 | 10.1039/d2ra08102d | 1 | regeneration | 318 | 1 | 1046.222 | 666.3462 | 40.38005 | 836.858 | 1 | 666.3462 | 98.828125 | 5 | 836.858 | 循环性 | View Article Online View Journal ¦ View Issue | P0424 | Post-modified MOF; Carbide composite
P0144 | P0144_M1 | Fe-THC/MXene | M4 | T2;T8 | Fe-MOF/二维 MXene 复合吸附剂（Fe-THC MOF 以 MXene 功能化，用于 Pb(II) 选择性去除） | Fe-THC MOF | Fe | THC | 1 | 0 | 0 | 0 | 0 | 0 | 0 | 0 | 0 | 1 | MXene 复合功能化：MXene（Ti3C2）水分散超声 1 h + 3 g Fe-THC MOF 再超声 20 min，乙醇洗、60 C 干燥；MXene 提供 -F/-O/-OH 表面官能团 | MXene | 1 | MXene | 0 | No | [5 empty] | Fe-THC 球形不规则颗粒 + MXene 层状纳米片；复合后 Fe-THC 通过静电作用锚定于 MXene 表面（SEM/TEM；EDX Ti/C/O/F/Fe） | thermal drying | 60 |  | ①Fe-THC MOF 溶液法：FeCl3 256.7 mg/100 mL 水 + THC 2 mmol + NaOH 2 mol/L，70 C 60 min，水浸 6 h×4 次、乙醇洗、100 C 干燥；②MXene 湿化学刻蚀：Ti3AlC2 + HF，65 C 56 h，水洗 3 次、70 C 20 h 干燥；③复合超声：MXene 分散液超声 1 h + 3 g Fe-THC 超声 20 min，乙醇洗、60 C 干燥 | ethanol | FeCl3; Ti3AlC2 | tetrahydrocannabinol | F2 | hydrofluoric acid; sodium hydroxide |  | 70 | 60 | 吸附后 XRD 出现 PbF2 和 PbO2 峰（-F/-O 与 Pb 反应）；Fe-THC/MXene 晶格未破坏；FTIR -OH 3428→3451、C-F 1092→1102；XPS 羧基氧 533.5→534.1、C-F 288.7→289.2、Pb 4f 143.3/138.3 eV | 未报告 | 5 循环吸附效率 98.67→89.96%、脱附效率 99.53→83.62%（随循环 -F/-OH 位点减少）；晶格吸附前后稳定 | E:\mzh3\所有正文和附件\第一波markdown\Synthesis of Fe-THC MOFs and functionalizing MOFs by MXenes for the selective removal of lead(II) ions from wastewater†.md | P0424 | 10.1039/d2ra08102d | 1 | regeneration | 318 | 1 | 1046.222 | 666.3462 | 40.38005 | 836.858 | 2 | 658.6204 | 97.68229 | 5 | 836.858 | 循环性 | View Article Online View Journal ¦ View Issue | P0424 | Post-modified MOF; Carbide composite
P0144 | P0144_M1 | Fe-THC/MXene | M4 | T2;T8 | Fe-MOF/二维 MXene 复合吸附剂（Fe-THC MOF 以 MXene 功能化，用于 Pb(II) 选择性去除） | Fe-THC MOF | Fe | THC | 1 | 0 | 0 | 0 | 0 | 0 | 0 | 0 | 0 | 1 | MXene 复合功能化：MXene（Ti3C2）水分散超声 1 h + 3 g Fe-THC MOF 再超声 20 min，乙醇洗、60 C 干燥；MXene 提供 -F/-O/-OH 表面官能团 | MXene | 1 | MXene | 0 | No | [5 empty] | Fe-THC 球形不规则颗粒 + MXene 层状纳米片；复合后 Fe-THC 通过静电作用锚定于 MXene 表面（SEM/TEM；EDX Ti/C/O/F/Fe） | thermal drying | 60 |  | ①Fe-THC MOF 溶液法：FeCl3 256.7 mg/100 mL 水 + THC 2 mmol + NaOH 2 mol/L，70 C 60 min，水浸 6 h×4 次、乙醇洗、100 C 干燥；②MXene 湿化学刻蚀：Ti3AlC2 + HF，65 C 56 h，水洗 3 次、70 C 20 h 干燥；③复合超声：MXene 分散液超声 1 h + 3 g Fe-THC 超声 20 min，乙醇洗、60 C 干燥 | ethanol | FeCl3; Ti3AlC2 | tetrahydrocannabinol | F2 | hydrofluoric acid; sodium hydroxide |  | 70 | 60 | 吸附后 XRD 出现 PbF2 和 PbO2 峰（-F/-O 与 Pb 反应）；Fe-THC/MXene 晶格未破坏；FTIR -OH 3428→3451、C-F 1092→1102；XPS 羧基氧 533.5→534.1、C-F 288.7→289.2、Pb 4f 143.3/138.3 eV | 未报告 | 5 循环吸附效率 98.67→89.96%、脱附效率 99.53→83.62%（随循环 -F/-OH 位点减少）；晶格吸附前后稳定 | E:\mzh3\所有正文和附件\第一波markdown\Synthesis of Fe-THC MOFs and functionalizing MOFs by MXenes for the selective removal of lead(II) ions from wastewater†.md | P0424 | 10.1039/d2ra08102d | 1 | regeneration | 318 | 1 | 1046.222 | 666.3462 | 40.38005 | 836.858 | 3 | 654.7575 | 97.109375 | 5 | 836.858 | 循环性 | View Article Online View Journal ¦ View Issue | P0424 | Post-modified MOF; Carbide composite
P0144 | P0144_M1 | Fe-THC/MXene | M4 | T2;T8 | Fe-MOF/二维 MXene 复合吸附剂（Fe-THC MOF 以 MXene 功能化，用于 Pb(II) 选择性去除） | Fe-THC MOF | Fe | THC | 1 | 0 | 0 | 0 | 0 | 0 | 0 | 0 | 0 | 1 | MXene 复合功能化：MXene（Ti3C2）水分散超声 1 h + 3 g Fe-THC MOF 再超声 20 min，乙醇洗、60 C 干燥；MXene 提供 -F/-O/-OH 表面官能团 | MXene | 1 | MXene | 0 | No | [5 empty] | Fe-THC 球形不规则颗粒 + MXene 层状纳米片；复合后 Fe-THC 通过静电作用锚定于 MXene 表面（SEM/TEM；EDX Ti/C/O/F/Fe） | thermal drying | 60 |  | ①Fe-THC MOF 溶液法：FeCl3 256.7 mg/100 mL 水 + THC 2 mmol + NaOH 2 mol/L，70 C 60 min，水浸 6 h×4 次、乙醇洗、100 C 干燥；②MXene 湿化学刻蚀：Ti3AlC2 + HF，65 C 56 h，水洗 3 次、70 C 20 h 干燥；③复合超声：MXene 分散液超声 1 h + 3 g Fe-THC 超声 20 min，乙醇洗、60 C 干燥 | ethanol | FeCl3; Ti3AlC2 | tetrahydrocannabinol | F2 | hydrofluoric acid; sodium hydroxide |  | 70 | 60 | 吸附后 XRD 出现 PbF2 和 PbO2 峰（-F/-O 与 Pb 反应）；Fe-THC/MXene 晶格未破坏；FTIR -OH 3428→3451、C-F 1092→1102；XPS 羧基氧 533.5→534.1、C-F 288.7→289.2、Pb 4f 143.3/138.3 eV | 未报告 | 5 循环吸附效率 98.67→89.96%、脱附效率 99.53→83.62%（随循环 -F/-OH 位点减少）；晶格吸附前后稳定 | E:\mzh3\所有正文和附件\第一波markdown\Synthesis of Fe-THC MOFs and functionalizing MOFs by MXenes for the selective removal of lead(II) ions from wastewater†.md | P0424 | 10.1039/d2ra08102d | 1 | regeneration | 318 | 1 | 1046.222 | 666.3462 | 40.38005 | 836.858 | 4 | 639.306 | 94.81771 | 5 | 836.858 | 循环性 | View Article Online View Journal ¦ View Issue | P0424 | Post-modified MOF; Carbide composite
P0144 | P0144_M1 | Fe-THC/MXene | M4 | T2;T8 | Fe-MOF/二维 MXene 复合吸附剂（Fe-THC MOF 以 MXene 功能化，用于 Pb(II) 选择性去除） | Fe-THC MOF | Fe | THC | 1 | 0 | 0 | 0 | 0 | 0 | 0 | 0 | 0 | 1 | MXene 复合功能化：MXene（Ti3C2）水分散超声 1 h + 3 g Fe-THC MOF 再超声 20 min，乙醇洗、60 C 干燥；MXene 提供 -F/-O/-OH 表面官能团 | MXene | 1 | MXene | 0 | No | [5 empty] | Fe-THC 球形不规则颗粒 + MXene 层状纳米片；复合后 Fe-THC 通过静电作用锚定于 MXene 表面（SEM/TEM；EDX Ti/C/O/F/Fe） | thermal drying | 60 |  | ①Fe-THC MOF 溶液法：FeCl3 256.7 mg/100 mL 水 + THC 2 mmol + NaOH 2 mol/L，70 C 60 min，水浸 6 h×4 次、乙醇洗、100 C 干燥；②MXene 湿化学刻蚀：Ti3AlC2 + HF，65 C 56 h，水洗 3 次、70 C 20 h 干燥；③复合超声：MXene 分散液超声 1 h + 3 g Fe-THC 超声 20 min，乙醇洗、60 C 干燥 | ethanol | FeCl3; Ti3AlC2 | tetrahydrocannabinol | F2 | hydrofluoric acid; sodium hydroxide |  | 70 | 60 | 吸附后 XRD 出现 PbF2 和 PbO2 峰（-F/-O 与 Pb 反应）；Fe-THC/MXene 晶格未破坏；FTIR -OH 3428→3451、C-F 1092→1102；XPS 羧基氧 533.5→534.1、C-F 288.7→289.2、Pb 4f 143.3/138.3 eV | 未报告 | 5 循环吸附效率 98.67→89.96%、脱附效率 99.53→83.62%（随循环 -F/-OH 位点减少）；晶格吸附前后稳定 | E:\mzh3\所有正文和附件\第一波markdown\Synthesis of Fe-THC MOFs and functionalizing MOFs by MXenes for the selective removal of lead(II) ions from wastewater†.md | P0424 | 10.1039/d2ra08102d | 1 | regeneration | 318 | 1 | 1046.222 | 666.3462 | 40.38005 | 836.858 | 5 | 608.403 | 90.234375 | 5 | 836.858 | 循环性 | View Article Online View Journal ¦ View Issue | P0424 | Post-modified MOF; Carbide composite
P0145 | P0145_M1 | FG/Zr-AIPA | M5 | T10 | 胡芦巴胶（FG）基 Zr-AIPA MOF 复合珠（多糖/MOF 集成，单滴法成球形珠，解决 MOF 粉末机械强度与回收问题） | Zr-AIPA | Zr | 2-aminoterephthalic acid | 1 | 1 | 0 | 0 | 1 | 1 | 0 | 0 | 0 | 0 |  |  | 1 | Fenugreek gum | 0 | No |  |  | 19.21 |  |  | 球形复合珠（FG-Zr 水凝胶珠成珠后复合缩至约一半）；FESEM：FG 无孔颗粒、FG-Zr 干燥后光滑、Zr-AIPA 花状微晶、复合珠粗糙有凹陷、MOF 沉积于珠表面；EDS Zr/O/Cl/C/N 均匀分布 | vacuum activation; thermal drying |  |  | ①FG-Zr 水凝胶珠：1 g FG/70 mL 水室温搅拌 1 h，注射器滴入 50 mL 含 0.3 g ZrOCl2·8H2O 溶液成珠，静置 48 h 整合，水洗；②复合水热：FG-Zr 水凝胶 + 0.2 g AIPA/5 mL DMA，聚四氟乙烯高压釜 80 C 48 h 生长 MOF，水洗；③纯 Zr-AIPA 对照：ZrOCl2·8H2O 0.264 g/2 mL 水 + AIPA 0.150 g/5 mL DMA，搅拌 30 min，100 C 48 h 水热，乙醇/水洗、真空干燥 |  | ZrOCl2.8H2O | 2-aminoterephthalic acid | F1;F4 |  |  | 80 | 48 | 吸附后 XRD 出现 Cr/Pb/Fe 特征峰；FESEM 见白色颗粒沉积；EDS 检出 Cr/Pb/Fe（Fig S2-S4）；5 循环后 FTIR/XRD 结构与结晶性保持（Fig S6/S7） | 未报告 | 5 循环后 Pb 去除率维持 60.02%（Cr 70.01%、Fe 53.45%）；FTIR/XRD 结构与结晶性完好 | E:\mzh3\所有正文和附件\第一波markdown\Synthesis of fenugreek gum‑based metal–organic framework (FG Zr‑AIPA MOF) composite beads for sequestration of heavy metal ions from aqueous solution.md | P0425 | 10.1007/s00226-022-01397-8 | 1 | ph | 298 | 0.5 | 9.441606 | 102.2667 | 280.292 | 126.068 | 1 | 126.2 | 79.88827 | 2 | 78.42539 | pH | Synthesis of fenugreek gum‑based metal–organic framework (FG/ Zr‑AIPA MOF) composite beads for sequestration of heavy metal ions from aqueous solution | P0425 | Other composite
P0145 | P0145_M1 | FG/Zr-AIPA | M5 | T10 | 胡芦巴胶（FG）基 Zr-AIPA MOF 复合珠（多糖/MOF 集成，单滴法成球形珠，解决 MOF 粉末机械强度与回收问题） | Zr-AIPA | Zr | 2-aminoterephthalic acid | 1 | 1 | 0 | 0 | 1 | 1 | 0 | 0 | 0 | 0 |  |  | 1 | Fenugreek gum | 0 | No |  |  | 19.21 |  |  | 球形复合珠（FG-Zr 水凝胶珠成珠后复合缩至约一半）；FESEM：FG 无孔颗粒、FG-Zr 干燥后光滑、Zr-AIPA 花状微晶、复合珠粗糙有凹陷、MOF 沉积于珠表面；EDS Zr/O/Cl/C/N 均匀分布 | vacuum activation; thermal drying |  |  | ①FG-Zr 水凝胶珠：1 g FG/70 mL 水室温搅拌 1 h，注射器滴入 50 mL 含 0.3 g ZrOCl2·8H2O 溶液成珠，静置 48 h 整合，水洗；②复合水热：FG-Zr 水凝胶 + 0.2 g AIPA/5 mL DMA，聚四氟乙烯高压釜 80 C 48 h 生长 MOF，水洗；③纯 Zr-AIPA 对照：ZrOCl2·8H2O 0.264 g/2 mL 水 + AIPA 0.150 g/5 mL DMA，搅拌 30 min，100 C 48 h 水热，乙醇/水洗、真空干燥 |  | ZrOCl2.8H2O | 2-aminoterephthalic acid | F1;F4 |  |  | 80 | 48 | 吸附后 XRD 出现 Cr/Pb/Fe 特征峰；FESEM 见白色颗粒沉积；EDS 检出 Cr/Pb/Fe（Fig S2-S4）；5 循环后 FTIR/XRD 结构与结晶性保持（Fig S6/S7） | 未报告 | 5 循环后 Pb 去除率维持 60.02%（Cr 70.01%、Fe 53.45%）；FTIR/XRD 结构与结晶性完好 | E:\mzh3\所有正文和附件\第一波markdown\Synthesis of fenugreek gum‑based metal–organic framework (FG Zr‑AIPA MOF) composite beads for sequestration of heavy metal ions from aqueous solution.md | P0425 | 10.1007/s00226-022-01397-8 | 1 | ph | 298 | 0.5 | 9.441606 | 102.2667 | 280.292 | 126.068 | 1 | 126.2 | 79.88827 | 4 | 107.7831 | pH | Synthesis of fenugreek gum‑based metal–organic framework (FG/ Zr‑AIPA MOF) composite beads for sequestration of heavy metal ions from aqueous solution | P0425 | Other composite
P0145 | P0145_M1 | FG/Zr-AIPA | M5 | T10 | 胡芦巴胶（FG）基 Zr-AIPA MOF 复合珠（多糖/MOF 集成，单滴法成球形珠，解决 MOF 粉末机械强度与回收问题） | Zr-AIPA | Zr | 2-aminoterephthalic acid | 1 | 1 | 0 | 0 | 1 | 1 | 0 | 0 | 0 | 0 |  |  | 1 | Fenugreek gum | 0 | No |  |  | 19.21 |  |  | 球形复合珠（FG-Zr 水凝胶珠成珠后复合缩至约一半）；FESEM：FG 无孔颗粒、FG-Zr 干燥后光滑、Zr-AIPA 花状微晶、复合珠粗糙有凹陷、MOF 沉积于珠表面；EDS Zr/O/Cl/C/N 均匀分布 | vacuum activation; thermal drying |  |  | ①FG-Zr 水凝胶珠：1 g FG/70 mL 水室温搅拌 1 h，注射器滴入 50 mL 含 0.3 g ZrOCl2·8H2O 溶液成珠，静置 48 h 整合，水洗；②复合水热：FG-Zr 水凝胶 + 0.2 g AIPA/5 mL DMA，聚四氟乙烯高压釜 80 C 48 h 生长 MOF，水洗；③纯 Zr-AIPA 对照：ZrOCl2·8H2O 0.264 g/2 mL 水 + AIPA 0.150 g/5 mL DMA，搅拌 30 min，100 C 48 h 水热，乙醇/水洗、真空干燥 |  | ZrOCl2.8H2O | 2-aminoterephthalic acid | F1;F4 |  |  | 80 | 48 | 吸附后 XRD 出现 Cr/Pb/Fe 特征峰；FESEM 见白色颗粒沉积；EDS 检出 Cr/Pb/Fe（Fig S2-S4）；5 循环后 FTIR/XRD 结构与结晶性保持（Fig S6/S7） | 未报告 | 5 循环后 Pb 去除率维持 60.02%（Cr 70.01%、Fe 53.45%）；FTIR/XRD 结构与结晶性完好 | E:\mzh3\所有正文和附件\第一波markdown\Synthesis of fenugreek gum‑based metal–organic framework (FG Zr‑AIPA MOF) composite beads for sequestration of heavy metal ions from aqueous solution.md | P0425 | 10.1007/s00226-022-01397-8 | 1 | ph | 298 | 0.5 | 9.441606 | 102.2667 | 280.292 | 126.068 | 1 | 126.2 | 79.88827 | 6 | 122.9178 | pH | Synthesis of fenugreek gum‑based metal–organic framework (FG/ Zr‑AIPA MOF) composite beads for sequestration of heavy metal ions from aqueous solution | P0425 | Other composite
P0145 | P0145_M1 | FG/Zr-AIPA | M5 | T10 | 胡芦巴胶（FG）基 Zr-AIPA MOF 复合珠（多糖/MOF 集成，单滴法成球形珠，解决 MOF 粉末机械强度与回收问题） | Zr-AIPA | Zr | 2-aminoterephthalic acid | 1 | 1 | 0 | 0 | 1 | 1 | 0 | 0 | 0 | 0 |  |  | 1 | Fenugreek gum | 0 | No |  |  | 19.21 |  |  | 球形复合珠（FG-Zr 水凝胶珠成珠后复合缩至约一半）；FESEM：FG 无孔颗粒、FG-Zr 干燥后光滑、Zr-AIPA 花状微晶、复合珠粗糙有凹陷、MOF 沉积于珠表面；EDS Zr/O/Cl/C/N 均匀分布 | vacuum activation; thermal drying |  |  | ①FG-Zr 水凝胶珠：1 g FG/70 mL 水室温搅拌 1 h，注射器滴入 50 mL 含 0.3 g ZrOCl2·8H2O 溶液成珠，静置 48 h 整合，水洗；②复合水热：FG-Zr 水凝胶 + 0.2 g AIPA/5 mL DMA，聚四氟乙烯高压釜 80 C 48 h 生长 MOF，水洗；③纯 Zr-AIPA 对照：ZrOCl2·8H2O 0.264 g/2 mL 水 + AIPA 0.150 g/5 mL DMA，搅拌 30 min，100 C 48 h 水热，乙醇/水洗、真空干燥 |  | ZrOCl2.8H2O | 2-aminoterephthalic acid | F1;F4 |  |  | 80 | 48 | 吸附后 XRD 出现 Cr/Pb/Fe 特征峰；FESEM 见白色颗粒沉积；EDS 检出 Cr/Pb/Fe（Fig S2-S4）；5 循环后 FTIR/XRD 结构与结晶性保持（Fig S6/S7） | 未报告 | 5 循环后 Pb 去除率维持 60.02%（Cr 70.01%、Fe 53.45%）；FTIR/XRD 结构与结晶性完好 | E:\mzh3\所有正文和附件\第一波markdown\Synthesis of fenugreek gum‑based metal–organic framework (FG Zr‑AIPA MOF) composite beads for sequestration of heavy metal ions from aqueous solution.md | P0425 | 10.1007/s00226-022-01397-8 | 1 | ph | 298 | 0.5 | 9.441606 | 102.2667 | 280.292 | 126.068 | 1 | 126.2 | 79.88827 | 7 | 126.2 | pH | Synthesis of fenugreek gum‑based metal–organic framework (FG/ Zr‑AIPA MOF) composite beads for sequestration of heavy metal ions from aqueous solution | P0425 | Other composite
P0145 | P0145_M1 | FG/Zr-AIPA | M5 | T10 | 胡芦巴胶（FG）基 Zr-AIPA MOF 复合珠（多糖/MOF 集成，单滴法成球形珠，解决 MOF 粉末机械强度与回收问题） | Zr-AIPA | Zr | 2-aminoterephthalic acid | 1 | 1 | 0 | 0 | 1 | 1 | 0 | 0 | 0 | 0 |  |  | 1 | Fenugreek gum | 0 | No |  |  | 19.21 |  |  | 球形复合珠（FG-Zr 水凝胶珠成珠后复合缩至约一半）；FESEM：FG 无孔颗粒、FG-Zr 干燥后光滑、Zr-AIPA 花状微晶、复合珠粗糙有凹陷、MOF 沉积于珠表面；EDS Zr/O/Cl/C/N 均匀分布 | vacuum activation; thermal drying |  |  | ①FG-Zr 水凝胶珠：1 g FG/70 mL 水室温搅拌 1 h，注射器滴入 50 mL 含 0.3 g ZrOCl2·8H2O 溶液成珠，静置 48 h 整合，水洗；②复合水热：FG-Zr 水凝胶 + 0.2 g AIPA/5 mL DMA，聚四氟乙烯高压釜 80 C 48 h 生长 MOF，水洗；③纯 Zr-AIPA 对照：ZrOCl2·8H2O 0.264 g/2 mL 水 + AIPA 0.150 g/5 mL DMA，搅拌 30 min，100 C 48 h 水热，乙醇/水洗、真空干燥 |  | ZrOCl2.8H2O | 2-aminoterephthalic acid | F1;F4 |  |  | 80 | 48 | 吸附后 XRD 出现 Cr/Pb/Fe 特征峰；FESEM 见白色颗粒沉积；EDS 检出 Cr/Pb/Fe（Fig S2-S4）；5 循环后 FTIR/XRD 结构与结晶性保持（Fig S6/S7） | 未报告 | 5 循环后 Pb 去除率维持 60.02%（Cr 70.01%、Fe 53.45%）；FTIR/XRD 结构与结晶性完好 | E:\mzh3\所有正文和附件\第一波markdown\Synthesis of fenugreek gum‑based metal–organic framework (FG Zr‑AIPA MOF) composite beads for sequestration of heavy metal ions from aqueous solution.md | P0425 | 10.1007/s00226-022-01397-8 | 1 | ph | 298 | 0.5 | 9.441606 | 102.2667 | 280.292 | 126.068 | 1 | 126.2 | 79.88827 | 8 | 121.8238 | pH | Synthesis of fenugreek gum‑based metal–organic framework (FG/ Zr‑AIPA MOF) composite beads for sequestration of heavy metal ions from aqueous solution | P0425 | Other composite
P0145 | P0145_M1 | FG/Zr-AIPA | M5 | T10 | 胡芦巴胶（FG）基 Zr-AIPA MOF 复合珠（多糖/MOF 集成，单滴法成球形珠，解决 MOF 粉末机械强度与回收问题） | Zr-AIPA | Zr | 2-aminoterephthalic acid | 1 | 1 | 0 | 0 | 1 | 1 | 0 | 0 | 0 | 0 |  |  | 1 | Fenugreek gum | 0 | No |  |  | 19.21 |  |  | 球形复合珠（FG-Zr 水凝胶珠成珠后复合缩至约一半）；FESEM：FG 无孔颗粒、FG-Zr 干燥后光滑、Zr-AIPA 花状微晶、复合珠粗糙有凹陷、MOF 沉积于珠表面；EDS Zr/O/Cl/C/N 均匀分布 | vacuum activation; thermal drying |  |  | ①FG-Zr 水凝胶珠：1 g FG/70 mL 水室温搅拌 1 h，注射器滴入 50 mL 含 0.3 g ZrOCl2·8H2O 溶液成珠，静置 48 h 整合，水洗；②复合水热：FG-Zr 水凝胶 + 0.2 g AIPA/5 mL DMA，聚四氟乙烯高压釜 80 C 48 h 生长 MOF，水洗；③纯 Zr-AIPA 对照：ZrOCl2·8H2O 0.264 g/2 mL 水 + AIPA 0.150 g/5 mL DMA，搅拌 30 min，100 C 48 h 水热，乙醇/水洗、真空干燥 |  | ZrOCl2.8H2O | 2-aminoterephthalic acid | F1;F4 |  |  | 80 | 48 | 吸附后 XRD 出现 Cr/Pb/Fe 特征峰；FESEM 见白色颗粒沉积；EDS 检出 Cr/Pb/Fe（Fig S2-S4）；5 循环后 FTIR/XRD 结构与结晶性保持（Fig S6/S7） | 未报告 | 5 循环后 Pb 去除率维持 60.02%（Cr 70.01%、Fe 53.45%）；FTIR/XRD 结构与结晶性完好 | E:\mzh3\所有正文和附件\第一波markdown\Synthesis of fenugreek gum‑based metal–organic framework (FG Zr‑AIPA MOF) composite beads for sequestration of heavy metal ions from aqueous solution.md | P0425 | 10.1007/s00226-022-01397-8 | 1 | ph | 298 | 0.5 | 9.441606 | 102.2667 | 280.292 | 126.068 | 1 | 126.2 | 79.88827 | 9 | 110.883 | pH | Synthesis of fenugreek gum‑based metal–organic framework (FG/ Zr‑AIPA MOF) composite beads for sequestration of heavy metal ions from aqueous solution | P0425 | Other composite
P0145 | P0145_M1 | FG/Zr-AIPA | M5 | T10 | 胡芦巴胶（FG）基 Zr-AIPA MOF 复合珠（多糖/MOF 集成，单滴法成球形珠，解决 MOF 粉末机械强度与回收问题） | Zr-AIPA | Zr | 2-aminoterephthalic acid | 1 | 1 | 0 | 0 | 1 | 1 | 0 | 0 | 0 | 0 |  |  | 1 | Fenugreek gum | 0 | No |  |  | 19.21 |  |  | 球形复合珠（FG-Zr 水凝胶珠成珠后复合缩至约一半）；FESEM：FG 无孔颗粒、FG-Zr 干燥后光滑、Zr-AIPA 花状微晶、复合珠粗糙有凹陷、MOF 沉积于珠表面；EDS Zr/O/Cl/C/N 均匀分布 | vacuum activation; thermal drying |  |  | ①FG-Zr 水凝胶珠：1 g FG/70 mL 水室温搅拌 1 h，注射器滴入 50 mL 含 0.3 g ZrOCl2·8H2O 溶液成珠，静置 48 h 整合，水洗；②复合水热：FG-Zr 水凝胶 + 0.2 g AIPA/5 mL DMA，聚四氟乙烯高压釜 80 C 48 h 生长 MOF，水洗；③纯 Zr-AIPA 对照：ZrOCl2·8H2O 0.264 g/2 mL 水 + AIPA 0.150 g/5 mL DMA，搅拌 30 min，100 C 48 h 水热，乙醇/水洗、真空干燥 |  | ZrOCl2.8H2O | 2-aminoterephthalic acid | F1;F4 |  |  | 80 | 48 | 吸附后 XRD 出现 Cr/Pb/Fe 特征峰；FESEM 见白色颗粒沉积；EDS 检出 Cr/Pb/Fe（Fig S2-S4）；5 循环后 FTIR/XRD 结构与结晶性保持（Fig S6/S7） | 未报告 | 5 循环后 Pb 去除率维持 60.02%（Cr 70.01%、Fe 53.45%）；FTIR/XRD 结构与结晶性完好 | E:\mzh3\所有正文和附件\第一波markdown\Synthesis of fenugreek gum‑based metal–organic framework (FG Zr‑AIPA MOF) composite beads for sequestration of heavy metal ions from aqueous solution.md | P0425 | 10.1007/s00226-022-01397-8 | 1 | ph | 298 | 0.5 | 9.441606 | 102.2667 | 280.292 | 126.068 | 1 | 126.2 | 79.88827 | 10 | 97.93642 | pH | Synthesis of fenugreek gum‑based metal–organic framework (FG/ Zr‑AIPA MOF) composite beads for sequestration of heavy metal ions from aqueous solution | P0425 | Other composite
P0145 | P0145_M1 | FG/Zr-AIPA | M5 | T10 | 胡芦巴胶（FG）基 Zr-AIPA MOF 复合珠（多糖/MOF 集成，单滴法成球形珠，解决 MOF 粉末机械强度与回收问题） | Zr-AIPA | Zr | 2-aminoterephthalic acid | 1 | 1 | 0 | 0 | 1 | 1 | 0 | 0 | 0 | 0 |  |  | 1 | Fenugreek gum | 0 | No |  |  | 19.21 |  |  | 球形复合珠（FG-Zr 水凝胶珠成珠后复合缩至约一半）；FESEM：FG 无孔颗粒、FG-Zr 干燥后光滑、Zr-AIPA 花状微晶、复合珠粗糙有凹陷、MOF 沉积于珠表面；EDS Zr/O/Cl/C/N 均匀分布 | vacuum activation; thermal drying |  |  | ①FG-Zr 水凝胶珠：1 g FG/70 mL 水室温搅拌 1 h，注射器滴入 50 mL 含 0.3 g ZrOCl2·8H2O 溶液成珠，静置 48 h 整合，水洗；②复合水热：FG-Zr 水凝胶 + 0.2 g AIPA/5 mL DMA，聚四氟乙烯高压釜 80 C 48 h 生长 MOF，水洗；③纯 Zr-AIPA 对照：ZrOCl2·8H2O 0.264 g/2 mL 水 + AIPA 0.150 g/5 mL DMA，搅拌 30 min，100 C 48 h 水热，乙醇/水洗、真空干燥 |  | ZrOCl2.8H2O | 2-aminoterephthalic acid | F1;F4 |  |  | 80 | 48 | 吸附后 XRD 出现 Cr/Pb/Fe 特征峰；FESEM 见白色颗粒沉积；EDS 检出 Cr/Pb/Fe（Fig S2-S4）；5 循环后 FTIR/XRD 结构与结晶性保持（Fig S6/S7） | 未报告 | 5 循环后 Pb 去除率维持 60.02%（Cr 70.01%、Fe 53.45%）；FTIR/XRD 结构与结晶性完好 | E:\mzh3\所有正文和附件\第一波markdown\Synthesis of fenugreek gum‑based metal–organic framework (FG Zr‑AIPA MOF) composite beads for sequestration of heavy metal ions from aqueous solution.md | P0425 | 10.1007/s00226-022-01397-8 | 1 | cm | 298 | 0.1 | 4.074818 | 109.6377 | 280.292 | 126.068 | 1 | 126.2 | 79.88827 | 7 | 126.2 | MOF加入浓度 | Synthesis of fenugreek gum‑based metal–organic framework (FG/ Zr‑AIPA MOF) composite beads for sequestration of heavy metal ions from aqueous solution | P0425 | Other composite
P0145 | P0145_M1 | FG/Zr-AIPA | M5 | T10 | 胡芦巴胶（FG）基 Zr-AIPA MOF 复合珠（多糖/MOF 集成，单滴法成球形珠，解决 MOF 粉末机械强度与回收问题） | Zr-AIPA | Zr | 2-aminoterephthalic acid | 1 | 1 | 0 | 0 | 1 | 1 | 0 | 0 | 0 | 0 |  |  | 1 | Fenugreek gum | 0 | No |  |  | 19.21 |  |  | 球形复合珠（FG-Zr 水凝胶珠成珠后复合缩至约一半）；FESEM：FG 无孔颗粒、FG-Zr 干燥后光滑、Zr-AIPA 花状微晶、复合珠粗糙有凹陷、MOF 沉积于珠表面；EDS Zr/O/Cl/C/N 均匀分布 | vacuum activation; thermal drying |  |  | ①FG-Zr 水凝胶珠：1 g FG/70 mL 水室温搅拌 1 h，注射器滴入 50 mL 含 0.3 g ZrOCl2·8H2O 溶液成珠，静置 48 h 整合，水洗；②复合水热：FG-Zr 水凝胶 + 0.2 g AIPA/5 mL DMA，聚四氟乙烯高压釜 80 C 48 h 生长 MOF，水洗；③纯 Zr-AIPA 对照：ZrOCl2·8H2O 0.264 g/2 mL 水 + AIPA 0.150 g/5 mL DMA，搅拌 30 min，100 C 48 h 水热，乙醇/水洗、真空干燥 |  | ZrOCl2.8H2O | 2-aminoterephthalic acid | F1;F4 |  |  | 80 | 48 | 吸附后 XRD 出现 Cr/Pb/Fe 特征峰；FESEM 见白色颗粒沉积；EDS 检出 Cr/Pb/Fe（Fig S2-S4）；5 循环后 FTIR/XRD 结构与结晶性保持（Fig S6/S7） | 未报告 | 5 循环后 Pb 去除率维持 60.02%（Cr 70.01%、Fe 53.45%）；FTIR/XRD 结构与结晶性完好 | E:\mzh3\所有正文和附件\第一波markdown\Synthesis of fenugreek gum‑based metal–organic framework (FG Zr‑AIPA MOF) composite beads for sequestration of heavy metal ions from aqueous solution.md | P0425 | 10.1007/s00226-022-01397-8 | 1 | cm | 298 | 0.2 | 4.074818 | 121.0808 | 280.292 | 126.068 | 1 | 126.2 | 79.88827 | 7 | 126.2 | MOF加入浓度 | Synthesis of fenugreek gum‑based metal–organic framework (FG/ Zr‑AIPA MOF) composite beads for sequestration of heavy metal ions from aqueous solution | P0425 | Other composite
P0145 | P0145_M1 | FG/Zr-AIPA | M5 | T10 | 胡芦巴胶（FG）基 Zr-AIPA MOF 复合珠（多糖/MOF 集成，单滴法成球形珠，解决 MOF 粉末机械强度与回收问题） | Zr-AIPA | Zr | 2-aminoterephthalic acid | 1 | 1 | 0 | 0 | 1 | 1 | 0 | 0 | 0 | 0 |  |  | 1 | Fenugreek gum | 0 | No |  |  | 19.21 |  |  | 球形复合珠（FG-Zr 水凝胶珠成珠后复合缩至约一半）；FESEM：FG 无孔颗粒、FG-Zr 干燥后光滑、Zr-AIPA 花状微晶、复合珠粗糙有凹陷、MOF 沉积于珠表面；EDS Zr/O/Cl/C/N 均匀分布 | vacuum activation; thermal drying |  |  | ①FG-Zr 水凝胶珠：1 g FG/70 mL 水室温搅拌 1 h，注射器滴入 50 mL 含 0.3 g ZrOCl2·8H2O 溶液成珠，静置 48 h 整合，水洗；②复合水热：FG-Zr 水凝胶 + 0.2 g AIPA/5 mL DMA，聚四氟乙烯高压釜 80 C 48 h 生长 MOF，水洗；③纯 Zr-AIPA 对照：ZrOCl2·8H2O 0.264 g/2 mL 水 + AIPA 0.150 g/5 mL DMA，搅拌 30 min，100 C 48 h 水热，乙醇/水洗、真空干燥 |  | ZrOCl2.8H2O | 2-aminoterephthalic acid | F1;F4 |  |  | 80 | 48 | 吸附后 XRD 出现 Cr/Pb/Fe 特征峰；FESEM 见白色颗粒沉积；EDS 检出 Cr/Pb/Fe（Fig S2-S4）；5 循环后 FTIR/XRD 结构与结晶性保持（Fig S6/S7） | 未报告 | 5 循环后 Pb 去除率维持 60.02%（Cr 70.01%、Fe 53.45%）；FTIR/XRD 结构与结晶性完好 | E:\mzh3\所有正文和附件\第一波markdown\Synthesis of fenugreek gum‑based metal–organic framework (FG Zr‑AIPA MOF) composite beads for sequestration of heavy metal ions from aqueous solution.md | P0425 | 10.1007/s00226-022-01397-8 | 1 | cm | 298 | 0.3 | 4.074818 | 124.2427 | 280.292 | 126.068 | 1 | 126.2 | 79.88827 | 7 | 126.2 | MOF加入浓度 | Synthesis of fenugreek gum‑based metal–organic framework (FG/ Zr‑AIPA MOF) composite beads for sequestration of heavy metal ions from aqueous solution | P0425 | Other composite
P0145 | P0145_M1 | FG/Zr-AIPA | M5 | T10 | 胡芦巴胶（FG）基 Zr-AIPA MOF 复合珠（多糖/MOF 集成，单滴法成球形珠，解决 MOF 粉末机械强度与回收问题） | Zr-AIPA | Zr | 2-aminoterephthalic acid | 1 | 1 | 0 | 0 | 1 | 1 | 0 | 0 | 0 | 0 |  |  | 1 | Fenugreek gum | 0 | No |  |  | 19.21 |  |  | 球形复合珠（FG-Zr 水凝胶珠成珠后复合缩至约一半）；FESEM：FG 无孔颗粒、FG-Zr 干燥后光滑、Zr-AIPA 花状微晶、复合珠粗糙有凹陷、MOF 沉积于珠表面；EDS Zr/O/Cl/C/N 均匀分布 | vacuum activation; thermal drying |  |  | ①FG-Zr 水凝胶珠：1 g FG/70 mL 水室温搅拌 1 h，注射器滴入 50 mL 含 0.3 g ZrOCl2·8H2O 溶液成珠，静置 48 h 整合，水洗；②复合水热：FG-Zr 水凝胶 + 0.2 g AIPA/5 mL DMA，聚四氟乙烯高压釜 80 C 48 h 生长 MOF，水洗；③纯 Zr-AIPA 对照：ZrOCl2·8H2O 0.264 g/2 mL 水 + AIPA 0.150 g/5 mL DMA，搅拌 30 min，100 C 48 h 水热，乙醇/水洗、真空干燥 |  | ZrOCl2.8H2O | 2-aminoterephthalic acid | F1;F4 |  |  | 80 | 48 | 吸附后 XRD 出现 Cr/Pb/Fe 特征峰；FESEM 见白色颗粒沉积；EDS 检出 Cr/Pb/Fe（Fig S2-S4）；5 循环后 FTIR/XRD 结构与结晶性保持（Fig S6/S7） | 未报告 | 5 循环后 Pb 去除率维持 60.02%（Cr 70.01%、Fe 53.45%）；FTIR/XRD 结构与结晶性完好 | E:\mzh3\所有正文和附件\第一波markdown\Synthesis of fenugreek gum‑based metal–organic framework (FG Zr‑AIPA MOF) composite beads for sequestration of heavy metal ions from aqueous solution.md | P0425 | 10.1007/s00226-022-01397-8 | 1 | cm | 298 | 0.4 | 4.074818 | 125.7483 | 280.292 | 126.068 | 1 | 126.2 | 79.88827 | 7 | 126.2 | MOF加入浓度 | Synthesis of fenugreek gum‑based metal–organic framework (FG/ Zr‑AIPA MOF) composite beads for sequestration of heavy metal ions from aqueous solution | P0425 | Other composite
P0145 | P0145_M1 | FG/Zr-AIPA | M5 | T10 | 胡芦巴胶（FG）基 Zr-AIPA MOF 复合珠（多糖/MOF 集成，单滴法成球形珠，解决 MOF 粉末机械强度与回收问题） | Zr-AIPA | Zr | 2-aminoterephthalic acid | 1 | 1 | 0 | 0 | 1 | 1 | 0 | 0 | 0 | 0 |  |  | 1 | Fenugreek gum | 0 | No |  |  | 19.21 |  |  | 球形复合珠（FG-Zr 水凝胶珠成珠后复合缩至约一半）；FESEM：FG 无孔颗粒、FG-Zr 干燥后光滑、Zr-AIPA 花状微晶、复合珠粗糙有凹陷、MOF 沉积于珠表面；EDS Zr/O/Cl/C/N 均匀分布 | vacuum activation; thermal drying |  |  | ①FG-Zr 水凝胶珠：1 g FG/70 mL 水室温搅拌 1 h，注射器滴入 50 mL 含 0.3 g ZrOCl2·8H2O 溶液成珠，静置 48 h 整合，水洗；②复合水热：FG-Zr 水凝胶 + 0.2 g AIPA/5 mL DMA，聚四氟乙烯高压釜 80 C 48 h 生长 MOF，水洗；③纯 Zr-AIPA 对照：ZrOCl2·8H2O 0.264 g/2 mL 水 + AIPA 0.150 g/5 mL DMA，搅拌 30 min，100 C 48 h 水热，乙醇/水洗、真空干燥 |  | ZrOCl2.8H2O | 2-aminoterephthalic acid | F1;F4 |  |  | 80 | 48 | 吸附后 XRD 出现 Cr/Pb/Fe 特征峰；FESEM 见白色颗粒沉积；EDS 检出 Cr/Pb/Fe（Fig S2-S4）；5 循环后 FTIR/XRD 结构与结晶性保持（Fig S6/S7） | 未报告 | 5 循环后 Pb 去除率维持 60.02%（Cr 70.01%、Fe 53.45%）；FTIR/XRD 结构与结晶性完好 | E:\mzh3\所有正文和附件\第一波markdown\Synthesis of fenugreek gum‑based metal–organic framework (FG Zr‑AIPA MOF) composite beads for sequestration of heavy metal ions from aqueous solution.md | P0425 | 10.1007/s00226-022-01397-8 | 1 | cm | 298 | 0.5 | 4.074818 | 126.2 | 280.292 | 126.068 | 1 | 126.2 | 79.88827 | 7 | 126.2 | MOF加入浓度 | Synthesis of fenugreek gum‑based metal–organic framework (FG/ Zr‑AIPA MOF) composite beads for sequestration of heavy metal ions from aqueous solution | P0425 | Other composite
P0145 | P0145_M1 | FG/Zr-AIPA | M5 | T10 | 胡芦巴胶（FG）基 Zr-AIPA MOF 复合珠（多糖/MOF 集成，单滴法成球形珠，解决 MOF 粉末机械强度与回收问题） | Zr-AIPA | Zr | 2-aminoterephthalic acid | 1 | 1 | 0 | 0 | 1 | 1 | 0 | 0 | 0 | 0 |  |  | 1 | Fenugreek gum | 0 | No |  |  | 19.21 |  |  | 球形复合珠（FG-Zr 水凝胶珠成珠后复合缩至约一半）；FESEM：FG 无孔颗粒、FG-Zr 干燥后光滑、Zr-AIPA 花状微晶、复合珠粗糙有凹陷、MOF 沉积于珠表面；EDS Zr/O/Cl/C/N 均匀分布 | vacuum activation; thermal drying |  |  | ①FG-Zr 水凝胶珠：1 g FG/70 mL 水室温搅拌 1 h，注射器滴入 50 mL 含 0.3 g ZrOCl2·8H2O 溶液成珠，静置 48 h 整合，水洗；②复合水热：FG-Zr 水凝胶 + 0.2 g AIPA/5 mL DMA，聚四氟乙烯高压釜 80 C 48 h 生长 MOF，水洗；③纯 Zr-AIPA 对照：ZrOCl2·8H2O 0.264 g/2 mL 水 + AIPA 0.150 g/5 mL DMA，搅拌 30 min，100 C 48 h 水热，乙醇/水洗、真空干燥 |  | ZrOCl2.8H2O | 2-aminoterephthalic acid | F1;F4 |  |  | 80 | 48 | 吸附后 XRD 出现 Cr/Pb/Fe 特征峰；FESEM 见白色颗粒沉积；EDS 检出 Cr/Pb/Fe（Fig S2-S4）；5 循环后 FTIR/XRD 结构与结晶性保持（Fig S6/S7） | 未报告 | 5 循环后 Pb 去除率维持 60.02%（Cr 70.01%、Fe 53.45%）；FTIR/XRD 结构与结晶性完好 | E:\mzh3\所有正文和附件\第一波markdown\Synthesis of fenugreek gum‑based metal–organic framework (FG Zr‑AIPA MOF) composite beads for sequestration of heavy metal ions from aqueous solution.md | P0425 | 10.1007/s00226-022-01397-8 | 1 | cm | 298 | 0.6 | 4.074818 | 124.2427 | 280.292 | 126.068 | 1 | 126.2 | 79.88827 | 7 | 126.2 | MOF加入浓度 | Synthesis of fenugreek gum‑based metal–organic framework (FG/ Zr‑AIPA MOF) composite beads for sequestration of heavy metal ions from aqueous solution | P0425 | Other composite
P0145 | P0145_M1 | FG/Zr-AIPA | M5 | T10 | 胡芦巴胶（FG）基 Zr-AIPA MOF 复合珠（多糖/MOF 集成，单滴法成球形珠，解决 MOF 粉末机械强度与回收问题） | Zr-AIPA | Zr | 2-aminoterephthalic acid | 1 | 1 | 0 | 0 | 1 | 1 | 0 | 0 | 0 | 0 |  |  | 1 | Fenugreek gum | 0 | No |  |  | 19.21 |  |  | 球形复合珠（FG-Zr 水凝胶珠成珠后复合缩至约一半）；FESEM：FG 无孔颗粒、FG-Zr 干燥后光滑、Zr-AIPA 花状微晶、复合珠粗糙有凹陷、MOF 沉积于珠表面；EDS Zr/O/Cl/C/N 均匀分布 | vacuum activation; thermal drying |  |  | ①FG-Zr 水凝胶珠：1 g FG/70 mL 水室温搅拌 1 h，注射器滴入 50 mL 含 0.3 g ZrOCl2·8H2O 溶液成珠，静置 48 h 整合，水洗；②复合水热：FG-Zr 水凝胶 + 0.2 g AIPA/5 mL DMA，聚四氟乙烯高压釜 80 C 48 h 生长 MOF，水洗；③纯 Zr-AIPA 对照：ZrOCl2·8H2O 0.264 g/2 mL 水 + AIPA 0.150 g/5 mL DMA，搅拌 30 min，100 C 48 h 水热，乙醇/水洗、真空干燥 |  | ZrOCl2.8H2O | 2-aminoterephthalic acid | F1;F4 |  |  | 80 | 48 | 吸附后 XRD 出现 Cr/Pb/Fe 特征峰；FESEM 见白色颗粒沉积；EDS 检出 Cr/Pb/Fe（Fig S2-S4）；5 循环后 FTIR/XRD 结构与结晶性保持（Fig S6/S7） | 未报告 | 5 循环后 Pb 去除率维持 60.02%（Cr 70.01%、Fe 53.45%）；FTIR/XRD 结构与结晶性完好 | E:\mzh3\所有正文和附件\第一波markdown\Synthesis of fenugreek gum‑based metal–organic framework (FG Zr‑AIPA MOF) composite beads for sequestration of heavy metal ions from aqueous solution.md | P0425 | 10.1007/s00226-022-01397-8 | 1 | cm | 298 | 0.7 | 4.074818 | 123.0381 | 280.292 | 126.068 | 1 | 126.2 | 79.88827 | 7 | 126.2 | MOF加入浓度 | Synthesis of fenugreek gum‑based metal–organic framework (FG/ Zr‑AIPA MOF) composite beads for sequestration of heavy metal ions from aqueous solution | P0425 | Other composite
P0145 | P0145_M1 | FG/Zr-AIPA | M5 | T10 | 胡芦巴胶（FG）基 Zr-AIPA MOF 复合珠（多糖/MOF 集成，单滴法成球形珠，解决 MOF 粉末机械强度与回收问题） | Zr-AIPA | Zr | 2-aminoterephthalic acid | 1 | 1 | 0 | 0 | 1 | 1 | 0 | 0 | 0 | 0 |  |  | 1 | Fenugreek gum | 0 | No |  |  | 19.21 |  |  | 球形复合珠（FG-Zr 水凝胶珠成珠后复合缩至约一半）；FESEM：FG 无孔颗粒、FG-Zr 干燥后光滑、Zr-AIPA 花状微晶、复合珠粗糙有凹陷、MOF 沉积于珠表面；EDS Zr/O/Cl/C/N 均匀分布 | vacuum activation; thermal drying |  |  | ①FG-Zr 水凝胶珠：1 g FG/70 mL 水室温搅拌 1 h，注射器滴入 50 mL 含 0.3 g ZrOCl2·8H2O 溶液成珠，静置 48 h 整合，水洗；②复合水热：FG-Zr 水凝胶 + 0.2 g AIPA/5 mL DMA，聚四氟乙烯高压釜 80 C 48 h 生长 MOF，水洗；③纯 Zr-AIPA 对照：ZrOCl2·8H2O 0.264 g/2 mL 水 + AIPA 0.150 g/5 mL DMA，搅拌 30 min，100 C 48 h 水热，乙醇/水洗、真空干燥 |  | ZrOCl2.8H2O | 2-aminoterephthalic acid | F1;F4 |  |  | 80 | 48 | 吸附后 XRD 出现 Cr/Pb/Fe 特征峰；FESEM 见白色颗粒沉积；EDS 检出 Cr/Pb/Fe（Fig S2-S4）；5 循环后 FTIR/XRD 结构与结晶性保持（Fig S6/S7） | 未报告 | 5 循环后 Pb 去除率维持 60.02%（Cr 70.01%、Fe 53.45%）；FTIR/XRD 结构与结晶性完好 | E:\mzh3\所有正文和附件\第一波markdown\Synthesis of fenugreek gum‑based metal–organic framework (FG Zr‑AIPA MOF) composite beads for sequestration of heavy metal ions from aqueous solution.md | P0425 | 10.1007/s00226-022-01397-8 | 1 | cm | 298 | 0.8 | 4.074818 | 121.5325 | 280.292 | 126.068 | 1 | 126.2 | 79.88827 | 7 | 126.2 | MOF加入浓度 | Synthesis of fenugreek gum‑based metal–organic framework (FG/ Zr‑AIPA MOF) composite beads for sequestration of heavy metal ions from aqueous solution | P0425 | Other composite
P0145 | P0145_M1 | FG/Zr-AIPA | M5 | T10 | 胡芦巴胶（FG）基 Zr-AIPA MOF 复合珠（多糖/MOF 集成，单滴法成球形珠，解决 MOF 粉末机械强度与回收问题） | Zr-AIPA | Zr | 2-aminoterephthalic acid | 1 | 1 | 0 | 0 | 1 | 1 | 0 | 0 | 0 | 0 |  |  | 1 | Fenugreek gum | 0 | No |  |  | 19.21 |  |  | 球形复合珠（FG-Zr 水凝胶珠成珠后复合缩至约一半）；FESEM：FG 无孔颗粒、FG-Zr 干燥后光滑、Zr-AIPA 花状微晶、复合珠粗糙有凹陷、MOF 沉积于珠表面；EDS Zr/O/Cl/C/N 均匀分布 | vacuum activation; thermal drying |  |  | ①FG-Zr 水凝胶珠：1 g FG/70 mL 水室温搅拌 1 h，注射器滴入 50 mL 含 0.3 g ZrOCl2·8H2O 溶液成珠，静置 48 h 整合，水洗；②复合水热：FG-Zr 水凝胶 + 0.2 g AIPA/5 mL DMA，聚四氟乙烯高压釜 80 C 48 h 生长 MOF，水洗；③纯 Zr-AIPA 对照：ZrOCl2·8H2O 0.264 g/2 mL 水 + AIPA 0.150 g/5 mL DMA，搅拌 30 min，100 C 48 h 水热，乙醇/水洗、真空干燥 |  | ZrOCl2.8H2O | 2-aminoterephthalic acid | F1;F4 |  |  | 80 | 48 | 吸附后 XRD 出现 Cr/Pb/Fe 特征峰；FESEM 见白色颗粒沉积；EDS 检出 Cr/Pb/Fe（Fig S2-S4）；5 循环后 FTIR/XRD 结构与结晶性保持（Fig S6/S7） | 未报告 | 5 循环后 Pb 去除率维持 60.02%（Cr 70.01%、Fe 53.45%）；FTIR/XRD 结构与结晶性完好 | E:\mzh3\所有正文和附件\第一波markdown\Synthesis of fenugreek gum‑based metal–organic framework (FG Zr‑AIPA MOF) composite beads for sequestration of heavy metal ions from aqueous solution.md | P0425 | 10.1007/s00226-022-01397-8 | 1 | kinetics | 298 | 0.5 | 9.441606 | 102.2667 | 19.70803 | 97.94039 | 1 | 126.2 | 79.88827 | 7 | 126.2 | 动力学 | Synthesis of fenugreek gum‑based metal–organic framework (FG/ Zr‑AIPA MOF) composite beads for sequestration of heavy metal ions from aqueous solution | P0425 | Other composite
P0145 | P0145_M1 | FG/Zr-AIPA | M5 | T10 | 胡芦巴胶（FG）基 Zr-AIPA MOF 复合珠（多糖/MOF 集成，单滴法成球形珠，解决 MOF 粉末机械强度与回收问题） | Zr-AIPA | Zr | 2-aminoterephthalic acid | 1 | 1 | 0 | 0 | 1 | 1 | 0 | 0 | 0 | 0 |  |  | 1 | Fenugreek gum | 0 | No |  |  | 19.21 |  |  | 球形复合珠（FG-Zr 水凝胶珠成珠后复合缩至约一半）；FESEM：FG 无孔颗粒、FG-Zr 干燥后光滑、Zr-AIPA 花状微晶、复合珠粗糙有凹陷、MOF 沉积于珠表面；EDS Zr/O/Cl/C/N 均匀分布 | vacuum activation; thermal drying |  |  | ①FG-Zr 水凝胶珠：1 g FG/70 mL 水室温搅拌 1 h，注射器滴入 50 mL 含 0.3 g ZrOCl2·8H2O 溶液成珠，静置 48 h 整合，水洗；②复合水热：FG-Zr 水凝胶 + 0.2 g AIPA/5 mL DMA，聚四氟乙烯高压釜 80 C 48 h 生长 MOF，水洗；③纯 Zr-AIPA 对照：ZrOCl2·8H2O 0.264 g/2 mL 水 + AIPA 0.150 g/5 mL DMA，搅拌 30 min，100 C 48 h 水热，乙醇/水洗、真空干燥 |  | ZrOCl2.8H2O | 2-aminoterephthalic acid | F1;F4 |  |  | 80 | 48 | 吸附后 XRD 出现 Cr/Pb/Fe 特征峰；FESEM 见白色颗粒沉积；EDS 检出 Cr/Pb/Fe（Fig S2-S4）；5 循环后 FTIR/XRD 结构与结晶性保持（Fig S6/S7） | 未报告 | 5 循环后 Pb 去除率维持 60.02%（Cr 70.01%、Fe 53.45%）；FTIR/XRD 结构与结晶性完好 | E:\mzh3\所有正文和附件\第一波markdown\Synthesis of fenugreek gum‑based metal–organic framework (FG Zr‑AIPA MOF) composite beads for sequestration of heavy metal ions from aqueous solution.md | P0425 | 10.1007/s00226-022-01397-8 | 1 | kinetics | 298 | 0.5 | 9.441606 | 102.2667 | 59.67153 | 110.0894 | 1 | 126.2 | 79.88827 | 7 | 126.2 | 动力学 | Synthesis of fenugreek gum‑based metal–organic framework (FG/ Zr‑AIPA MOF) composite beads for sequestration of heavy metal ions from aqueous solution | P0425 | Other composite
P0145 | P0145_M1 | FG/Zr-AIPA | M5 | T10 | 胡芦巴胶（FG）基 Zr-AIPA MOF 复合珠（多糖/MOF 集成，单滴法成球形珠，解决 MOF 粉末机械强度与回收问题） | Zr-AIPA | Zr | 2-aminoterephthalic acid | 1 | 1 | 0 | 0 | 1 | 1 | 0 | 0 | 0 | 0 |  |  | 1 | Fenugreek gum | 0 | No |  |  | 19.21 |  |  | 球形复合珠（FG-Zr 水凝胶珠成珠后复合缩至约一半）；FESEM：FG 无孔颗粒、FG-Zr 干燥后光滑、Zr-AIPA 花状微晶、复合珠粗糙有凹陷、MOF 沉积于珠表面；EDS Zr/O/Cl/C/N 均匀分布 | vacuum activation; thermal drying |  |  | ①FG-Zr 水凝胶珠：1 g FG/70 mL 水室温搅拌 1 h，注射器滴入 50 mL 含 0.3 g ZrOCl2·8H2O 溶液成珠，静置 48 h 整合，水洗；②复合水热：FG-Zr 水凝胶 + 0.2 g AIPA/5 mL DMA，聚四氟乙烯高压釜 80 C 48 h 生长 MOF，水洗；③纯 Zr-AIPA 对照：ZrOCl2·8H2O 0.264 g/2 mL 水 + AIPA 0.150 g/5 mL DMA，搅拌 30 min，100 C 48 h 水热，乙醇/水洗、真空干燥 |  | ZrOCl2.8H2O | 2-aminoterephthalic acid | F1;F4 |  |  | 80 | 48 | 吸附后 XRD 出现 Cr/Pb/Fe 特征峰；FESEM 见白色颗粒沉积；EDS 检出 Cr/Pb/Fe（Fig S2-S4）；5 循环后 FTIR/XRD 结构与结晶性保持（Fig S6/S7） | 未报告 | 5 循环后 Pb 去除率维持 60.02%（Cr 70.01%、Fe 53.45%）；FTIR/XRD 结构与结晶性完好 | E:\mzh3\所有正文和附件\第一波markdown\Synthesis of fenugreek gum‑based metal–organic framework (FG Zr‑AIPA MOF) composite beads for sequestration of heavy metal ions from aqueous solution.md | P0425 | 10.1007/s00226-022-01397-8 | 1 | kinetics | 298 | 0.5 | 9.441606 | 102.2667 | 120.438 | 118.6729 | 1 | 126.2 | 79.88827 | 7 | 126.2 | 动力学 | Synthesis of fenugreek gum‑based metal–organic framework (FG/ Zr‑AIPA MOF) composite beads for sequestration of heavy metal ions from aqueous solution | P0425 | Other composite
P0145 | P0145_M1 | FG/Zr-AIPA | M5 | T10 | 胡芦巴胶（FG）基 Zr-AIPA MOF 复合珠（多糖/MOF 集成，单滴法成球形珠，解决 MOF 粉末机械强度与回收问题） | Zr-AIPA | Zr | 2-aminoterephthalic acid | 1 | 1 | 0 | 0 | 1 | 1 | 0 | 0 | 0 | 0 |  |  | 1 | Fenugreek gum | 0 | No |  |  | 19.21 |  |  | 球形复合珠（FG-Zr 水凝胶珠成珠后复合缩至约一半）；FESEM：FG 无孔颗粒、FG-Zr 干燥后光滑、Zr-AIPA 花状微晶、复合珠粗糙有凹陷、MOF 沉积于珠表面；EDS Zr/O/Cl/C/N 均匀分布 | vacuum activation; thermal drying |  |  | ①FG-Zr 水凝胶珠：1 g FG/70 mL 水室温搅拌 1 h，注射器滴入 50 mL 含 0.3 g ZrOCl2·8H2O 溶液成珠，静置 48 h 整合，水洗；②复合水热：FG-Zr 水凝胶 + 0.2 g AIPA/5 mL DMA，聚四氟乙烯高压釜 80 C 48 h 生长 MOF，水洗；③纯 Zr-AIPA 对照：ZrOCl2·8H2O 0.264 g/2 mL 水 + AIPA 0.150 g/5 mL DMA，搅拌 30 min，100 C 48 h 水热，乙醇/水洗、真空干燥 |  | ZrOCl2.8H2O | 2-aminoterephthalic acid | F1;F4 |  |  | 80 | 48 | 吸附后 XRD 出现 Cr/Pb/Fe 特征峰；FESEM 见白色颗粒沉积；EDS 检出 Cr/Pb/Fe（Fig S2-S4）；5 循环后 FTIR/XRD 结构与结晶性保持（Fig S6/S7） | 未报告 | 5 循环后 Pb 去除率维持 60.02%（Cr 70.01%、Fe 53.45%）；FTIR/XRD 结构与结晶性完好 | E:\mzh3\所有正文和附件\第一波markdown\Synthesis of fenugreek gum‑based metal–organic framework (FG Zr‑AIPA MOF) composite beads for sequestration of heavy metal ions from aqueous solution.md | P0425 | 10.1007/s00226-022-01397-8 | 1 | kinetics | 298 | 0.5 | 9.441606 | 102.2667 | 180.6569 | 123.559 | 1 | 126.2 | 79.88827 | 7 | 126.2 | 动力学 | Synthesis of fenugreek gum‑based metal–organic framework (FG/ Zr‑AIPA MOF) composite beads for sequestration of heavy metal ions from aqueous solution | P0425 | Other composite
P0145 | P0145_M1 | FG/Zr-AIPA | M5 | T10 | 胡芦巴胶（FG）基 Zr-AIPA MOF 复合珠（多糖/MOF 集成，单滴法成球形珠，解决 MOF 粉末机械强度与回收问题） | Zr-AIPA | Zr | 2-aminoterephthalic acid | 1 | 1 | 0 | 0 | 1 | 1 | 0 | 0 | 0 | 0 |  |  | 1 | Fenugreek gum | 0 | No |  |  | 19.21 |  |  | 球形复合珠（FG-Zr 水凝胶珠成珠后复合缩至约一半）；FESEM：FG 无孔颗粒、FG-Zr 干燥后光滑、Zr-AIPA 花状微晶、复合珠粗糙有凹陷、MOF 沉积于珠表面；EDS Zr/O/Cl/C/N 均匀分布 | vacuum activation; thermal drying |  |  | ①FG-Zr 水凝胶珠：1 g FG/70 mL 水室温搅拌 1 h，注射器滴入 50 mL 含 0.3 g ZrOCl2·8H2O 溶液成珠，静置 48 h 整合，水洗；②复合水热：FG-Zr 水凝胶 + 0.2 g AIPA/5 mL DMA，聚四氟乙烯高压釜 80 C 48 h 生长 MOF，水洗；③纯 Zr-AIPA 对照：ZrOCl2·8H2O 0.264 g/2 mL 水 + AIPA 0.150 g/5 mL DMA，搅拌 30 min，100 C 48 h 水热，乙醇/水洗、真空干燥 |  | ZrOCl2.8H2O | 2-aminoterephthalic acid | F1;F4 |  |  | 80 | 48 | 吸附后 XRD 出现 Cr/Pb/Fe 特征峰；FESEM 见白色颗粒沉积；EDS 检出 Cr/Pb/Fe（Fig S2-S4）；5 循环后 FTIR/XRD 结构与结晶性保持（Fig S6/S7） | 未报告 | 5 循环后 Pb 去除率维持 60.02%（Cr 70.01%、Fe 53.45%）；FTIR/XRD 结构与结晶性完好 | E:\mzh3\所有正文和附件\第一波markdown\Synthesis of fenugreek gum‑based metal–organic framework (FG Zr‑AIPA MOF) composite beads for sequestration of heavy metal ions from aqueous solution.md | P0425 | 10.1007/s00226-022-01397-8 | 1 | kinetics | 298 | 0.5 | 9.441606 | 102.2667 | 240.3285 | 126.2 | 1 | 126.2 | 79.88827 | 7 | 126.2 | 动力学 | Synthesis of fenugreek gum‑based metal–organic framework (FG/ Zr‑AIPA MOF) composite beads for sequestration of heavy metal ions from aqueous solution | P0425 | Other composite
P0145 | P0145_M1 | FG/Zr-AIPA | M5 | T10 | 胡芦巴胶（FG）基 Zr-AIPA MOF 复合珠（多糖/MOF 集成，单滴法成球形珠，解决 MOF 粉末机械强度与回收问题） | Zr-AIPA | Zr | 2-aminoterephthalic acid | 1 | 1 | 0 | 0 | 1 | 1 | 0 | 0 | 0 | 0 |  |  | 1 | Fenugreek gum | 0 | No |  |  | 19.21 |  |  | 球形复合珠（FG-Zr 水凝胶珠成珠后复合缩至约一半）；FESEM：FG 无孔颗粒、FG-Zr 干燥后光滑、Zr-AIPA 花状微晶、复合珠粗糙有凹陷、MOF 沉积于珠表面；EDS Zr/O/Cl/C/N 均匀分布 | vacuum activation; thermal drying |  |  | ①FG-Zr 水凝胶珠：1 g FG/70 mL 水室温搅拌 1 h，注射器滴入 50 mL 含 0.3 g ZrOCl2·8H2O 溶液成珠，静置 48 h 整合，水洗；②复合水热：FG-Zr 水凝胶 + 0.2 g AIPA/5 mL DMA，聚四氟乙烯高压釜 80 C 48 h 生长 MOF，水洗；③纯 Zr-AIPA 对照：ZrOCl2·8H2O 0.264 g/2 mL 水 + AIPA 0.150 g/5 mL DMA，搅拌 30 min，100 C 48 h 水热，乙醇/水洗、真空干燥 |  | ZrOCl2.8H2O | 2-aminoterephthalic acid | F1;F4 |  |  | 80 | 48 | 吸附后 XRD 出现 Cr/Pb/Fe 特征峰；FESEM 见白色颗粒沉积；EDS 检出 Cr/Pb/Fe（Fig S2-S4）；5 循环后 FTIR/XRD 结构与结晶性保持（Fig S6/S7） | 未报告 | 5 循环后 Pb 去除率维持 60.02%（Cr 70.01%、Fe 53.45%）；FTIR/XRD 结构与结晶性完好 | E:\mzh3\所有正文和附件\第一波markdown\Synthesis of fenugreek gum‑based metal–organic framework (FG Zr‑AIPA MOF) composite beads for sequestration of heavy metal ions from aqueous solution.md | P0425 | 10.1007/s00226-022-01397-8 | 1 | kinetics | 298 | 0.5 | 9.441606 | 102.2667 | 280.292 | 126.068 | 1 | 126.2 | 79.88827 | 7 | 126.2 | 动力学 | Synthesis of fenugreek gum‑based metal–organic framework (FG/ Zr‑AIPA MOF) composite beads for sequestration of heavy metal ions from aqueous solution | P0425 | Other composite
P0145 | P0145_M1 | FG/Zr-AIPA | M5 | T10 | 胡芦巴胶（FG）基 Zr-AIPA MOF 复合珠（多糖/MOF 集成，单滴法成球形珠，解决 MOF 粉末机械强度与回收问题） | Zr-AIPA | Zr | 2-aminoterephthalic acid | 1 | 1 | 0 | 0 | 1 | 1 | 0 | 0 | 0 | 0 |  |  | 1 | Fenugreek gum | 0 | No |  |  | 19.21 |  |  | 球形复合珠（FG-Zr 水凝胶珠成珠后复合缩至约一半）；FESEM：FG 无孔颗粒、FG-Zr 干燥后光滑、Zr-AIPA 花状微晶、复合珠粗糙有凹陷、MOF 沉积于珠表面；EDS Zr/O/Cl/C/N 均匀分布 | vacuum activation; thermal drying |  |  | ①FG-Zr 水凝胶珠：1 g FG/70 mL 水室温搅拌 1 h，注射器滴入 50 mL 含 0.3 g ZrOCl2·8H2O 溶液成珠，静置 48 h 整合，水洗；②复合水热：FG-Zr 水凝胶 + 0.2 g AIPA/5 mL DMA，聚四氟乙烯高压釜 80 C 48 h 生长 MOF，水洗；③纯 Zr-AIPA 对照：ZrOCl2·8H2O 0.264 g/2 mL 水 + AIPA 0.150 g/5 mL DMA，搅拌 30 min，100 C 48 h 水热，乙醇/水洗、真空干燥 |  | ZrOCl2.8H2O | 2-aminoterephthalic acid | F1;F4 |  |  | 80 | 48 | 吸附后 XRD 出现 Cr/Pb/Fe 特征峰；FESEM 见白色颗粒沉积；EDS 检出 Cr/Pb/Fe（Fig S2-S4）；5 循环后 FTIR/XRD 结构与结晶性保持（Fig S6/S7） | 未报告 | 5 循环后 Pb 去除率维持 60.02%（Cr 70.01%、Fe 53.45%）；FTIR/XRD 结构与结晶性完好 | E:\mzh3\所有正文和附件\第一波markdown\Synthesis of fenugreek gum‑based metal–organic framework (FG Zr‑AIPA MOF) composite beads for sequestration of heavy metal ions from aqueous solution.md | P0425 | 10.1007/s00226-022-01397-8 | 1 | temperature | 298 | 0.5 | 9.441606 | 126.2 | 280.292 | 126.068 | 1 | 126.2 | 79.88827 | 7 | 126.2 | 温度 | Synthesis of fenugreek gum‑based metal–organic framework (FG/ Zr‑AIPA MOF) composite beads for sequestration of heavy metal ions from aqueous solution | P0425 | Other composite
P0145 | P0145_M1 | FG/Zr-AIPA | M5 | T10 | 胡芦巴胶（FG）基 Zr-AIPA MOF 复合珠（多糖/MOF 集成，单滴法成球形珠，解决 MOF 粉末机械强度与回收问题） | Zr-AIPA | Zr | 2-aminoterephthalic acid | 1 | 1 | 0 | 0 | 1 | 1 | 0 | 0 | 0 | 0 |  |  | 1 | Fenugreek gum | 0 | No |  |  | 19.21 |  |  | 球形复合珠（FG-Zr 水凝胶珠成珠后复合缩至约一半）；FESEM：FG 无孔颗粒、FG-Zr 干燥后光滑、Zr-AIPA 花状微晶、复合珠粗糙有凹陷、MOF 沉积于珠表面；EDS Zr/O/Cl/C/N 均匀分布 | vacuum activation; thermal drying |  |  | ①FG-Zr 水凝胶珠：1 g FG/70 mL 水室温搅拌 1 h，注射器滴入 50 mL 含 0.3 g ZrOCl2·8H2O 溶液成珠，静置 48 h 整合，水洗；②复合水热：FG-Zr 水凝胶 + 0.2 g AIPA/5 mL DMA，聚四氟乙烯高压釜 80 C 48 h 生长 MOF，水洗；③纯 Zr-AIPA 对照：ZrOCl2·8H2O 0.264 g/2 mL 水 + AIPA 0.150 g/5 mL DMA，搅拌 30 min，100 C 48 h 水热，乙醇/水洗、真空干燥 |  | ZrOCl2.8H2O | 2-aminoterephthalic acid | F1;F4 |  |  | 80 | 48 | 吸附后 XRD 出现 Cr/Pb/Fe 特征峰；FESEM 见白色颗粒沉积；EDS 检出 Cr/Pb/Fe（Fig S2-S4）；5 循环后 FTIR/XRD 结构与结晶性保持（Fig S6/S7） | 未报告 | 5 循环后 Pb 去除率维持 60.02%（Cr 70.01%、Fe 53.45%）；FTIR/XRD 结构与结晶性完好 | E:\mzh3\所有正文和附件\第一波markdown\Synthesis of fenugreek gum‑based metal–organic framework (FG Zr‑AIPA MOF) composite beads for sequestration of heavy metal ions from aqueous solution.md | P0425 | 10.1007/s00226-022-01397-8 | 1 | temperature | 303 | 0.5 | 9.441606 | 129.6962 | 280.292 | 126.068 | 1 | 126.2 | 79.88827 | 7 | 126.2 | 温度 | Synthesis of fenugreek gum‑based metal–organic framework (FG/ Zr‑AIPA MOF) composite beads for sequestration of heavy metal ions from aqueous solution | P0425 | Other composite
P0145 | P0145_M1 | FG/Zr-AIPA | M5 | T10 | 胡芦巴胶（FG）基 Zr-AIPA MOF 复合珠（多糖/MOF 集成，单滴法成球形珠，解决 MOF 粉末机械强度与回收问题） | Zr-AIPA | Zr | 2-aminoterephthalic acid | 1 | 1 | 0 | 0 | 1 | 1 | 0 | 0 | 0 | 0 |  |  | 1 | Fenugreek gum | 0 | No |  |  | 19.21 |  |  | 球形复合珠（FG-Zr 水凝胶珠成珠后复合缩至约一半）；FESEM：FG 无孔颗粒、FG-Zr 干燥后光滑、Zr-AIPA 花状微晶、复合珠粗糙有凹陷、MOF 沉积于珠表面；EDS Zr/O/Cl/C/N 均匀分布 | vacuum activation; thermal drying |  |  | ①FG-Zr 水凝胶珠：1 g FG/70 mL 水室温搅拌 1 h，注射器滴入 50 mL 含 0.3 g ZrOCl2·8H2O 溶液成珠，静置 48 h 整合，水洗；②复合水热：FG-Zr 水凝胶 + 0.2 g AIPA/5 mL DMA，聚四氟乙烯高压釜 80 C 48 h 生长 MOF，水洗；③纯 Zr-AIPA 对照：ZrOCl2·8H2O 0.264 g/2 mL 水 + AIPA 0.150 g/5 mL DMA，搅拌 30 min，100 C 48 h 水热，乙醇/水洗、真空干燥 |  | ZrOCl2.8H2O | 2-aminoterephthalic acid | F1;F4 |  |  | 80 | 48 | 吸附后 XRD 出现 Cr/Pb/Fe 特征峰；FESEM 见白色颗粒沉积；EDS 检出 Cr/Pb/Fe（Fig S2-S4）；5 循环后 FTIR/XRD 结构与结晶性保持（Fig S6/S7） | 未报告 | 5 循环后 Pb 去除率维持 60.02%（Cr 70.01%、Fe 53.45%）；FTIR/XRD 结构与结晶性完好 | E:\mzh3\所有正文和附件\第一波markdown\Synthesis of fenugreek gum‑based metal–organic framework (FG Zr‑AIPA MOF) composite beads for sequestration of heavy metal ions from aqueous solution.md | P0425 | 10.1007/s00226-022-01397-8 | 1 | temperature | 313 | 0.5 | 9.441606 | 137.1124 | 280.292 | 126.068 | 1 | 126.2 | 79.88827 | 7 | 126.2 | 温度 | Synthesis of fenugreek gum‑based metal–organic framework (FG/ Zr‑AIPA MOF) composite beads for sequestration of heavy metal ions from aqueous solution | P0425 | Other composite
P0145 | P0145_M1 | FG/Zr-AIPA | M5 | T10 | 胡芦巴胶（FG）基 Zr-AIPA MOF 复合珠（多糖/MOF 集成，单滴法成球形珠，解决 MOF 粉末机械强度与回收问题） | Zr-AIPA | Zr | 2-aminoterephthalic acid | 1 | 1 | 0 | 0 | 1 | 1 | 0 | 0 | 0 | 0 |  |  | 1 | Fenugreek gum | 0 | No |  |  | 19.21 |  |  | 球形复合珠（FG-Zr 水凝胶珠成珠后复合缩至约一半）；FESEM：FG 无孔颗粒、FG-Zr 干燥后光滑、Zr-AIPA 花状微晶、复合珠粗糙有凹陷、MOF 沉积于珠表面；EDS Zr/O/Cl/C/N 均匀分布 | vacuum activation; thermal drying |  |  | ①FG-Zr 水凝胶珠：1 g FG/70 mL 水室温搅拌 1 h，注射器滴入 50 mL 含 0.3 g ZrOCl2·8H2O 溶液成珠，静置 48 h 整合，水洗；②复合水热：FG-Zr 水凝胶 + 0.2 g AIPA/5 mL DMA，聚四氟乙烯高压釜 80 C 48 h 生长 MOF，水洗；③纯 Zr-AIPA 对照：ZrOCl2·8H2O 0.264 g/2 mL 水 + AIPA 0.150 g/5 mL DMA，搅拌 30 min，100 C 48 h 水热，乙醇/水洗、真空干燥 |  | ZrOCl2.8H2O | 2-aminoterephthalic acid | F1;F4 |  |  | 80 | 48 | 吸附后 XRD 出现 Cr/Pb/Fe 特征峰；FESEM 见白色颗粒沉积；EDS 检出 Cr/Pb/Fe（Fig S2-S4）；5 循环后 FTIR/XRD 结构与结晶性保持（Fig S6/S7） | 未报告 | 5 循环后 Pb 去除率维持 60.02%（Cr 70.01%、Fe 53.45%）；FTIR/XRD 结构与结晶性完好 | E:\mzh3\所有正文和附件\第一波markdown\Synthesis of fenugreek gum‑based metal–organic framework (FG Zr‑AIPA MOF) composite beads for sequestration of heavy metal ions from aqueous solution.md | P0425 | 10.1007/s00226-022-01397-8 | 1 | temperature | 323 | 0.5 | 9.441606 | 142.8335 | 280.292 | 126.068 | 1 | 126.2 | 79.88827 | 7 | 126.2 | 温度 | Synthesis of fenugreek gum‑based metal–organic framework (FG/ Zr‑AIPA MOF) composite beads for sequestration of heavy metal ions from aqueous solution | P0425 | Other composite
P0145 | P0145_M1 | FG/Zr-AIPA | M5 | T10 | 胡芦巴胶（FG）基 Zr-AIPA MOF 复合珠（多糖/MOF 集成，单滴法成球形珠，解决 MOF 粉末机械强度与回收问题） | Zr-AIPA | Zr | 2-aminoterephthalic acid | 1 | 1 | 0 | 0 | 1 | 1 | 0 | 0 | 0 | 0 |  |  | 1 | Fenugreek gum | 0 | No |  |  | 19.21 |  |  | 球形复合珠（FG-Zr 水凝胶珠成珠后复合缩至约一半）；FESEM：FG 无孔颗粒、FG-Zr 干燥后光滑、Zr-AIPA 花状微晶、复合珠粗糙有凹陷、MOF 沉积于珠表面；EDS Zr/O/Cl/C/N 均匀分布 | vacuum activation; thermal drying |  |  | ①FG-Zr 水凝胶珠：1 g FG/70 mL 水室温搅拌 1 h，注射器滴入 50 mL 含 0.3 g ZrOCl2·8H2O 溶液成珠，静置 48 h 整合，水洗；②复合水热：FG-Zr 水凝胶 + 0.2 g AIPA/5 mL DMA，聚四氟乙烯高压釜 80 C 48 h 生长 MOF，水洗；③纯 Zr-AIPA 对照：ZrOCl2·8H2O 0.264 g/2 mL 水 + AIPA 0.150 g/5 mL DMA，搅拌 30 min，100 C 48 h 水热，乙醇/水洗、真空干燥 |  | ZrOCl2.8H2O | 2-aminoterephthalic acid | F1;F4 |  |  | 80 | 48 | 吸附后 XRD 出现 Cr/Pb/Fe 特征峰；FESEM 见白色颗粒沉积；EDS 检出 Cr/Pb/Fe（Fig S2-S4）；5 循环后 FTIR/XRD 结构与结晶性保持（Fig S6/S7） | 未报告 | 5 循环后 Pb 去除率维持 60.02%（Cr 70.01%、Fe 53.45%）；FTIR/XRD 结构与结晶性完好 | E:\mzh3\所有正文和附件\第一波markdown\Synthesis of fenugreek gum‑based metal–organic framework (FG Zr‑AIPA MOF) composite beads for sequestration of heavy metal ions from aqueous solution.md | P0425 | 10.1007/s00226-022-01397-8 | 1 | temperature | 333 | 0.5 | 9.441606 | 146.5415 | 280.292 | 126.068 | 1 | 126.2 | 79.88827 | 7 | 126.2 | 温度 | Synthesis of fenugreek gum‑based metal–organic framework (FG/ Zr‑AIPA MOF) composite beads for sequestration of heavy metal ions from aqueous solution | P0425 | Other composite
P0145 | P0145_M1 | FG/Zr-AIPA | M5 | T10 | 胡芦巴胶（FG）基 Zr-AIPA MOF 复合珠（多糖/MOF 集成，单滴法成球形珠，解决 MOF 粉末机械强度与回收问题） | Zr-AIPA | Zr | 2-aminoterephthalic acid | 1 | 1 | 0 | 0 | 1 | 1 | 0 | 0 | 0 | 0 |  |  | 1 | Fenugreek gum | 0 | No |  |  | 19.21 |  |  | 球形复合珠（FG-Zr 水凝胶珠成珠后复合缩至约一半）；FESEM：FG 无孔颗粒、FG-Zr 干燥后光滑、Zr-AIPA 花状微晶、复合珠粗糙有凹陷、MOF 沉积于珠表面；EDS Zr/O/Cl/C/N 均匀分布 | vacuum activation; thermal drying |  |  | ①FG-Zr 水凝胶珠：1 g FG/70 mL 水室温搅拌 1 h，注射器滴入 50 mL 含 0.3 g ZrOCl2·8H2O 溶液成珠，静置 48 h 整合，水洗；②复合水热：FG-Zr 水凝胶 + 0.2 g AIPA/5 mL DMA，聚四氟乙烯高压釜 80 C 48 h 生长 MOF，水洗；③纯 Zr-AIPA 对照：ZrOCl2·8H2O 0.264 g/2 mL 水 + AIPA 0.150 g/5 mL DMA，搅拌 30 min，100 C 48 h 水热，乙醇/水洗、真空干燥 |  | ZrOCl2.8H2O | 2-aminoterephthalic acid | F1;F4 |  |  | 80 | 48 | 吸附后 XRD 出现 Cr/Pb/Fe 特征峰；FESEM 见白色颗粒沉积；EDS 检出 Cr/Pb/Fe（Fig S2-S4）；5 循环后 FTIR/XRD 结构与结晶性保持（Fig S6/S7） | 未报告 | 5 循环后 Pb 去除率维持 60.02%（Cr 70.01%、Fe 53.45%）；FTIR/XRD 结构与结晶性完好 | E:\mzh3\所有正文和附件\第一波markdown\Synthesis of fenugreek gum‑based metal–organic framework (FG Zr‑AIPA MOF) composite beads for sequestration of heavy metal ions from aqueous solution.md | P0425 | 10.1007/s00226-022-01397-8 | 1 | isotherm | 298 | 0.5 | 4.074818 | 126.2 | 280.292 | 126.068 | 1 | 126.2 | 79.88827 | 7 | 126.2 | 等温线 | Synthesis of fenugreek gum‑based metal–organic framework (FG/ Zr‑AIPA MOF) composite beads for sequestration of heavy metal ions from aqueous solution | P0425 | Other composite
P0145 | P0145_M1 | FG/Zr-AIPA | M5 | T10 | 胡芦巴胶（FG）基 Zr-AIPA MOF 复合珠（多糖/MOF 集成，单滴法成球形珠，解决 MOF 粉末机械强度与回收问题） | Zr-AIPA | Zr | 2-aminoterephthalic acid | 1 | 1 | 0 | 0 | 1 | 1 | 0 | 0 | 0 | 0 |  |  | 1 | Fenugreek gum | 0 | No |  |  | 19.21 |  |  | 球形复合珠（FG-Zr 水凝胶珠成珠后复合缩至约一半）；FESEM：FG 无孔颗粒、FG-Zr 干燥后光滑、Zr-AIPA 花状微晶、复合珠粗糙有凹陷、MOF 沉积于珠表面；EDS Zr/O/Cl/C/N 均匀分布 | vacuum activation; thermal drying |  |  | ①FG-Zr 水凝胶珠：1 g FG/70 mL 水室温搅拌 1 h，注射器滴入 50 mL 含 0.3 g ZrOCl2·8H2O 溶液成珠，静置 48 h 整合，水洗；②复合水热：FG-Zr 水凝胶 + 0.2 g AIPA/5 mL DMA，聚四氟乙烯高压釜 80 C 48 h 生长 MOF，水洗；③纯 Zr-AIPA 对照：ZrOCl2·8H2O 0.264 g/2 mL 水 + AIPA 0.150 g/5 mL DMA，搅拌 30 min，100 C 48 h 水热，乙醇/水洗、真空干燥 |  | ZrOCl2.8H2O | 2-aminoterephthalic acid | F1;F4 |  |  | 80 | 48 | 吸附后 XRD 出现 Cr/Pb/Fe 特征峰；FESEM 见白色颗粒沉积；EDS 检出 Cr/Pb/Fe（Fig S2-S4）；5 循环后 FTIR/XRD 结构与结晶性保持（Fig S6/S7） | 未报告 | 5 循环后 Pb 去除率维持 60.02%（Cr 70.01%、Fe 53.45%）；FTIR/XRD 结构与结晶性完好 | E:\mzh3\所有正文和附件\第一波markdown\Synthesis of fenugreek gum‑based metal–organic framework (FG Zr‑AIPA MOF) composite beads for sequestration of heavy metal ions from aqueous solution.md | P0425 | 10.1007/s00226-022-01397-8 | 1 | isotherm | 298 | 0.5 | 4.741788 | 122.5536 | 280.292 | 126.068 | 1 | 126.2 | 79.88827 | 7 | 126.2 | 等温线 | Synthesis of fenugreek gum‑based metal–organic framework (FG/ Zr‑AIPA MOF) composite beads for sequestration of heavy metal ions from aqueous solution | P0425 | Other composite
P0145 | P0145_M1 | FG/Zr-AIPA | M5 | T10 | 胡芦巴胶（FG）基 Zr-AIPA MOF 复合珠（多糖/MOF 集成，单滴法成球形珠，解决 MOF 粉末机械强度与回收问题） | Zr-AIPA | Zr | 2-aminoterephthalic acid | 1 | 1 | 0 | 0 | 1 | 1 | 0 | 0 | 0 | 0 |  |  | 1 | Fenugreek gum | 0 | No |  |  | 19.21 |  |  | 球形复合珠（FG-Zr 水凝胶珠成珠后复合缩至约一半）；FESEM：FG 无孔颗粒、FG-Zr 干燥后光滑、Zr-AIPA 花状微晶、复合珠粗糙有凹陷、MOF 沉积于珠表面；EDS Zr/O/Cl/C/N 均匀分布 | vacuum activation; thermal drying |  |  | ①FG-Zr 水凝胶珠：1 g FG/70 mL 水室温搅拌 1 h，注射器滴入 50 mL 含 0.3 g ZrOCl2·8H2O 溶液成珠，静置 48 h 整合，水洗；②复合水热：FG-Zr 水凝胶 + 0.2 g AIPA/5 mL DMA，聚四氟乙烯高压釜 80 C 48 h 生长 MOF，水洗；③纯 Zr-AIPA 对照：ZrOCl2·8H2O 0.264 g/2 mL 水 + AIPA 0.150 g/5 mL DMA，搅拌 30 min，100 C 48 h 水热，乙醇/水洗、真空干燥 |  | ZrOCl2.8H2O | 2-aminoterephthalic acid | F1;F4 |  |  | 80 | 48 | 吸附后 XRD 出现 Cr/Pb/Fe 特征峰；FESEM 见白色颗粒沉积；EDS 检出 Cr/Pb/Fe（Fig S2-S4）；5 循环后 FTIR/XRD 结构与结晶性保持（Fig S6/S7） | 未报告 | 5 循环后 Pb 去除率维持 60.02%（Cr 70.01%、Fe 53.45%）；FTIR/XRD 结构与结晶性完好 | E:\mzh3\所有正文和附件\第一波markdown\Synthesis of fenugreek gum‑based metal–organic framework (FG Zr‑AIPA MOF) composite beads for sequestration of heavy metal ions from aqueous solution.md | P0425 | 10.1007/s00226-022-01397-8 | 1 | isotherm | 298 | 0.5 | 6.339416 | 117.3642 | 280.292 | 126.068 | 1 | 126.2 | 79.88827 | 7 | 126.2 | 等温线 | Synthesis of fenugreek gum‑based metal–organic framework (FG/ Zr‑AIPA MOF) composite beads for sequestration of heavy metal ions from aqueous solution | P0425 | Other composite
P0145 | P0145_M1 | FG/Zr-AIPA | M5 | T10 | 胡芦巴胶（FG）基 Zr-AIPA MOF 复合珠（多糖/MOF 集成，单滴法成球形珠，解决 MOF 粉末机械强度与回收问题） | Zr-AIPA | Zr | 2-aminoterephthalic acid | 1 | 1 | 0 | 0 | 1 | 1 | 0 | 0 | 0 | 0 |  |  | 1 | Fenugreek gum | 0 | No |  |  | 19.21 |  |  | 球形复合珠（FG-Zr 水凝胶珠成珠后复合缩至约一半）；FESEM：FG 无孔颗粒、FG-Zr 干燥后光滑、Zr-AIPA 花状微晶、复合珠粗糙有凹陷、MOF 沉积于珠表面；EDS Zr/O/Cl/C/N 均匀分布 | vacuum activation; thermal drying |  |  | ①FG-Zr 水凝胶珠：1 g FG/70 mL 水室温搅拌 1 h，注射器滴入 50 mL 含 0.3 g ZrOCl2·8H2O 溶液成珠，静置 48 h 整合，水洗；②复合水热：FG-Zr 水凝胶 + 0.2 g AIPA/5 mL DMA，聚四氟乙烯高压釜 80 C 48 h 生长 MOF，水洗；③纯 Zr-AIPA 对照：ZrOCl2·8H2O 0.264 g/2 mL 水 + AIPA 0.150 g/5 mL DMA，搅拌 30 min，100 C 48 h 水热，乙醇/水洗、真空干燥 |  | ZrOCl2.8H2O | 2-aminoterephthalic acid | F1;F4 |  |  | 80 | 48 | 吸附后 XRD 出现 Cr/Pb/Fe 特征峰；FESEM 见白色颗粒沉积；EDS 检出 Cr/Pb/Fe（Fig S2-S4）；5 循环后 FTIR/XRD 结构与结晶性保持（Fig S6/S7） | 未报告 | 5 循环后 Pb 去除率维持 60.02%（Cr 70.01%、Fe 53.45%）；FTIR/XRD 结构与结晶性完好 | E:\mzh3\所有正文和附件\第一波markdown\Synthesis of fenugreek gum‑based metal–organic framework (FG Zr‑AIPA MOF) composite beads for sequestration of heavy metal ions from aqueous solution.md | P0425 | 10.1007/s00226-022-01397-8 | 1 | isotherm | 298 | 0.5 | 7.952555 | 109.5063 | 280.292 | 126.068 | 1 | 126.2 | 79.88827 | 7 | 126.2 | 等温线 | Synthesis of fenugreek gum‑based metal–organic framework (FG/ Zr‑AIPA MOF) composite beads for sequestration of heavy metal ions from aqueous solution | P0425 | Other composite
P0145 | P0145_M1 | FG/Zr-AIPA | M5 | T10 | 胡芦巴胶（FG）基 Zr-AIPA MOF 复合珠（多糖/MOF 集成，单滴法成球形珠，解决 MOF 粉末机械强度与回收问题） | Zr-AIPA | Zr | 2-aminoterephthalic acid | 1 | 1 | 0 | 0 | 1 | 1 | 0 | 0 | 0 | 0 |  |  | 1 | Fenugreek gum | 0 | No |  |  | 19.21 |  |  | 球形复合珠（FG-Zr 水凝胶珠成珠后复合缩至约一半）；FESEM：FG 无孔颗粒、FG-Zr 干燥后光滑、Zr-AIPA 花状微晶、复合珠粗糙有凹陷、MOF 沉积于珠表面；EDS Zr/O/Cl/C/N 均匀分布 | vacuum activation; thermal drying |  |  | ①FG-Zr 水凝胶珠：1 g FG/70 mL 水室温搅拌 1 h，注射器滴入 50 mL 含 0.3 g ZrOCl2·8H2O 溶液成珠，静置 48 h 整合，水洗；②复合水热：FG-Zr 水凝胶 + 0.2 g AIPA/5 mL DMA，聚四氟乙烯高压釜 80 C 48 h 生长 MOF，水洗；③纯 Zr-AIPA 对照：ZrOCl2·8H2O 0.264 g/2 mL 水 + AIPA 0.150 g/5 mL DMA，搅拌 30 min，100 C 48 h 水热，乙醇/水洗、真空干燥 |  | ZrOCl2.8H2O | 2-aminoterephthalic acid | F1;F4 |  |  | 80 | 48 | 吸附后 XRD 出现 Cr/Pb/Fe 特征峰；FESEM 见白色颗粒沉积；EDS 检出 Cr/Pb/Fe（Fig S2-S4）；5 循环后 FTIR/XRD 结构与结晶性保持（Fig S6/S7） | 未报告 | 5 循环后 Pb 去除率维持 60.02%（Cr 70.01%、Fe 53.45%）；FTIR/XRD 结构与结晶性完好 | E:\mzh3\所有正文和附件\第一波markdown\Synthesis of fenugreek gum‑based metal–organic framework (FG Zr‑AIPA MOF) composite beads for sequestration of heavy metal ions from aqueous solution.md | P0425 | 10.1007/s00226-022-01397-8 | 1 | isotherm | 298 | 0.5 | 9.441606 | 102.2667 | 280.292 | 126.068 | 1 | 126.2 | 79.88827 | 7 | 126.2 | 等温线 | Synthesis of fenugreek gum‑based metal–organic framework (FG/ Zr‑AIPA MOF) composite beads for sequestration of heavy metal ions from aqueous solution | P0425 | Other composite
P0145 | P0145_M1 | FG/Zr-AIPA | M5 | T10 | 胡芦巴胶（FG）基 Zr-AIPA MOF 复合珠（多糖/MOF 集成，单滴法成球形珠，解决 MOF 粉末机械强度与回收问题） | Zr-AIPA | Zr | 2-aminoterephthalic acid | 1 | 1 | 0 | 0 | 1 | 1 | 0 | 0 | 0 | 0 |  |  | 1 | Fenugreek gum | 0 | No |  |  | 19.21 |  |  | 球形复合珠（FG-Zr 水凝胶珠成珠后复合缩至约一半）；FESEM：FG 无孔颗粒、FG-Zr 干燥后光滑、Zr-AIPA 花状微晶、复合珠粗糙有凹陷、MOF 沉积于珠表面；EDS Zr/O/Cl/C/N 均匀分布 | vacuum activation; thermal drying |  |  | ①FG-Zr 水凝胶珠：1 g FG/70 mL 水室温搅拌 1 h，注射器滴入 50 mL 含 0.3 g ZrOCl2·8H2O 溶液成珠，静置 48 h 整合，水洗；②复合水热：FG-Zr 水凝胶 + 0.2 g AIPA/5 mL DMA，聚四氟乙烯高压釜 80 C 48 h 生长 MOF，水洗；③纯 Zr-AIPA 对照：ZrOCl2·8H2O 0.264 g/2 mL 水 + AIPA 0.150 g/5 mL DMA，搅拌 30 min，100 C 48 h 水热，乙醇/水洗、真空干燥 |  | ZrOCl2.8H2O | 2-aminoterephthalic acid | F1;F4 |  |  | 80 | 48 | 吸附后 XRD 出现 Cr/Pb/Fe 特征峰；FESEM 见白色颗粒沉积；EDS 检出 Cr/Pb/Fe（Fig S2-S4）；5 循环后 FTIR/XRD 结构与结晶性保持（Fig S6/S7） | 未报告 | 5 循环后 Pb 去除率维持 60.02%（Cr 70.01%、Fe 53.45%）；FTIR/XRD 结构与结晶性完好 | E:\mzh3\所有正文和附件\第一波markdown\Synthesis of fenugreek gum‑based metal–organic framework (FG Zr‑AIPA MOF) composite beads for sequestration of heavy metal ions from aqueous solution.md | P0425 | 10.1007/s00226-022-01397-8 | 1 | regeneration | 298 | 0.5 | 9.441606 | 102.2667 | 280.292 | 126.068 | 1 | 126.2 | 79.88827 | 7 | 126.2 | 循环性 | Synthesis of fenugreek gum‑based metal–organic framework (FG/ Zr‑AIPA MOF) composite beads for sequestration of heavy metal ions from aqueous solution | P0425 | Other composite
P0145 | P0145_M1 | FG/Zr-AIPA | M5 | T10 | 胡芦巴胶（FG）基 Zr-AIPA MOF 复合珠（多糖/MOF 集成，单滴法成球形珠，解决 MOF 粉末机械强度与回收问题） | Zr-AIPA | Zr | 2-aminoterephthalic acid | 1 | 1 | 0 | 0 | 1 | 1 | 0 | 0 | 0 | 0 |  |  | 1 | Fenugreek gum | 0 | No |  |  | 19.21 |  |  | 球形复合珠（FG-Zr 水凝胶珠成珠后复合缩至约一半）；FESEM：FG 无孔颗粒、FG-Zr 干燥后光滑、Zr-AIPA 花状微晶、复合珠粗糙有凹陷、MOF 沉积于珠表面；EDS Zr/O/Cl/C/N 均匀分布 | vacuum activation; thermal drying |  |  | ①FG-Zr 水凝胶珠：1 g FG/70 mL 水室温搅拌 1 h，注射器滴入 50 mL 含 0.3 g ZrOCl2·8H2O 溶液成珠，静置 48 h 整合，水洗；②复合水热：FG-Zr 水凝胶 + 0.2 g AIPA/5 mL DMA，聚四氟乙烯高压釜 80 C 48 h 生长 MOF，水洗；③纯 Zr-AIPA 对照：ZrOCl2·8H2O 0.264 g/2 mL 水 + AIPA 0.150 g/5 mL DMA，搅拌 30 min，100 C 48 h 水热，乙醇/水洗、真空干燥 |  | ZrOCl2.8H2O | 2-aminoterephthalic acid | F1;F4 |  |  | 80 | 48 | 吸附后 XRD 出现 Cr/Pb/Fe 特征峰；FESEM 见白色颗粒沉积；EDS 检出 Cr/Pb/Fe（Fig S2-S4）；5 循环后 FTIR/XRD 结构与结晶性保持（Fig S6/S7） | 未报告 | 5 循环后 Pb 去除率维持 60.02%（Cr 70.01%、Fe 53.45%）；FTIR/XRD 结构与结晶性完好 | E:\mzh3\所有正文和附件\第一波markdown\Synthesis of fenugreek gum‑based metal–organic framework (FG Zr‑AIPA MOF) composite beads for sequestration of heavy metal ions from aqueous solution.md | P0425 | 10.1007/s00226-022-01397-8 | 1 | regeneration | 298 | 0.5 | 9.441606 | 102.2667 | 280.292 | 126.068 | 2 | 118.6986 | 75.13966 | 7 | 126.2 | 循环性 | Synthesis of fenugreek gum‑based metal–organic framework (FG/ Zr‑AIPA MOF) composite beads for sequestration of heavy metal ions from aqueous solution | P0425 | Other composite
P0145 | P0145_M1 | FG/Zr-AIPA | M5 | T10 | 胡芦巴胶（FG）基 Zr-AIPA MOF 复合珠（多糖/MOF 集成，单滴法成球形珠，解决 MOF 粉末机械强度与回收问题） | Zr-AIPA | Zr | 2-aminoterephthalic acid | 1 | 1 | 0 | 0 | 1 | 1 | 0 | 0 | 0 | 0 |  |  | 1 | Fenugreek gum | 0 | No |  |  | 19.21 |  |  | 球形复合珠（FG-Zr 水凝胶珠成珠后复合缩至约一半）；FESEM：FG 无孔颗粒、FG-Zr 干燥后光滑、Zr-AIPA 花状微晶、复合珠粗糙有凹陷、MOF 沉积于珠表面；EDS Zr/O/Cl/C/N 均匀分布 | vacuum activation; thermal drying |  |  | ①FG-Zr 水凝胶珠：1 g FG/70 mL 水室温搅拌 1 h，注射器滴入 50 mL 含 0.3 g ZrOCl2·8H2O 溶液成珠，静置 48 h 整合，水洗；②复合水热：FG-Zr 水凝胶 + 0.2 g AIPA/5 mL DMA，聚四氟乙烯高压釜 80 C 48 h 生长 MOF，水洗；③纯 Zr-AIPA 对照：ZrOCl2·8H2O 0.264 g/2 mL 水 + AIPA 0.150 g/5 mL DMA，搅拌 30 min，100 C 48 h 水热，乙醇/水洗、真空干燥 |  | ZrOCl2.8H2O | 2-aminoterephthalic acid | F1;F4 |  |  | 80 | 48 | 吸附后 XRD 出现 Cr/Pb/Fe 特征峰；FESEM 见白色颗粒沉积；EDS 检出 Cr/Pb/Fe（Fig S2-S4）；5 循环后 FTIR/XRD 结构与结晶性保持（Fig S6/S7） | 未报告 | 5 循环后 Pb 去除率维持 60.02%（Cr 70.01%、Fe 53.45%）；FTIR/XRD 结构与结晶性完好 | E:\mzh3\所有正文和附件\第一波markdown\Synthesis of fenugreek gum‑based metal–organic framework (FG Zr‑AIPA MOF) composite beads for sequestration of heavy metal ions from aqueous solution.md | P0425 | 10.1007/s00226-022-01397-8 | 1 | regeneration | 298 | 0.5 | 9.441606 | 102.2667 | 280.292 | 126.068 | 3 | 109.8735 | 69.55307 | 7 | 126.2 | 循环性 | Synthesis of fenugreek gum‑based metal–organic framework (FG/ Zr‑AIPA MOF) composite beads for sequestration of heavy metal ions from aqueous solution | P0425 | Other composite
P0145 | P0145_M1 | FG/Zr-AIPA | M5 | T10 | 胡芦巴胶（FG）基 Zr-AIPA MOF 复合珠（多糖/MOF 集成，单滴法成球形珠，解决 MOF 粉末机械强度与回收问题） | Zr-AIPA | Zr | 2-aminoterephthalic acid | 1 | 1 | 0 | 0 | 1 | 1 | 0 | 0 | 0 | 0 |  |  | 1 | Fenugreek gum | 0 | No |  |  | 19.21 |  |  | 球形复合珠（FG-Zr 水凝胶珠成珠后复合缩至约一半）；FESEM：FG 无孔颗粒、FG-Zr 干燥后光滑、Zr-AIPA 花状微晶、复合珠粗糙有凹陷、MOF 沉积于珠表面；EDS Zr/O/Cl/C/N 均匀分布 | vacuum activation; thermal drying |  |  | ①FG-Zr 水凝胶珠：1 g FG/70 mL 水室温搅拌 1 h，注射器滴入 50 mL 含 0.3 g ZrOCl2·8H2O 溶液成珠，静置 48 h 整合，水洗；②复合水热：FG-Zr 水凝胶 + 0.2 g AIPA/5 mL DMA，聚四氟乙烯高压釜 80 C 48 h 生长 MOF，水洗；③纯 Zr-AIPA 对照：ZrOCl2·8H2O 0.264 g/2 mL 水 + AIPA 0.150 g/5 mL DMA，搅拌 30 min，100 C 48 h 水热，乙醇/水洗、真空干燥 |  | ZrOCl2.8H2O | 2-aminoterephthalic acid | F1;F4 |  |  | 80 | 48 | 吸附后 XRD 出现 Cr/Pb/Fe 特征峰；FESEM 见白色颗粒沉积；EDS 检出 Cr/Pb/Fe（Fig S2-S4）；5 循环后 FTIR/XRD 结构与结晶性保持（Fig S6/S7） | 未报告 | 5 循环后 Pb 去除率维持 60.02%（Cr 70.01%、Fe 53.45%）；FTIR/XRD 结构与结晶性完好 | E:\mzh3\所有正文和附件\第一波markdown\Synthesis of fenugreek gum‑based metal–organic framework (FG Zr‑AIPA MOF) composite beads for sequestration of heavy metal ions from aqueous solution.md | P0425 | 10.1007/s00226-022-01397-8 | 1 | regeneration | 298 | 0.5 | 9.441606 | 102.2667 | 280.292 | 126.068 | 4 | 102.8133 | 65.0838 | 7 | 126.2 | 循环性 | Synthesis of fenugreek gum‑based metal–organic framework (FG/ Zr‑AIPA MOF) composite beads for sequestration of heavy metal ions from aqueous solution | P0425 | Other composite
P0145 | P0145_M1 | FG/Zr-AIPA | M5 | T10 | 胡芦巴胶（FG）基 Zr-AIPA MOF 复合珠（多糖/MOF 集成，单滴法成球形珠，解决 MOF 粉末机械强度与回收问题） | Zr-AIPA | Zr | 2-aminoterephthalic acid | 1 | 1 | 0 | 0 | 1 | 1 | 0 | 0 | 0 | 0 |  |  | 1 | Fenugreek gum | 0 | No |  |  | 19.21 |  |  | 球形复合珠（FG-Zr 水凝胶珠成珠后复合缩至约一半）；FESEM：FG 无孔颗粒、FG-Zr 干燥后光滑、Zr-AIPA 花状微晶、复合珠粗糙有凹陷、MOF 沉积于珠表面；EDS Zr/O/Cl/C/N 均匀分布 | vacuum activation; thermal drying |  |  | ①FG-Zr 水凝胶珠：1 g FG/70 mL 水室温搅拌 1 h，注射器滴入 50 mL 含 0.3 g ZrOCl2·8H2O 溶液成珠，静置 48 h 整合，水洗；②复合水热：FG-Zr 水凝胶 + 0.2 g AIPA/5 mL DMA，聚四氟乙烯高压釜 80 C 48 h 生长 MOF，水洗；③纯 Zr-AIPA 对照：ZrOCl2·8H2O 0.264 g/2 mL 水 + AIPA 0.150 g/5 mL DMA，搅拌 30 min，100 C 48 h 水热，乙醇/水洗、真空干燥 |  | ZrOCl2.8H2O | 2-aminoterephthalic acid | F1;F4 |  |  | 80 | 48 | 吸附后 XRD 出现 Cr/Pb/Fe 特征峰；FESEM 见白色颗粒沉积；EDS 检出 Cr/Pb/Fe（Fig S2-S4）；5 循环后 FTIR/XRD 结构与结晶性保持（Fig S6/S7） | 未报告 | 5 循环后 Pb 去除率维持 60.02%（Cr 70.01%、Fe 53.45%）；FTIR/XRD 结构与结晶性完好 | E:\mzh3\所有正文和附件\第一波markdown\Synthesis of fenugreek gum‑based metal–organic framework (FG Zr‑AIPA MOF) composite beads for sequestration of heavy metal ions from aqueous solution.md | P0425 | 10.1007/s00226-022-01397-8 | 1 | regeneration | 298 | 0.5 | 9.441606 | 102.2667 | 280.292 | 126.068 | 5 | 94.42941 | 59.77654 | 7 | 126.2 | 循环性 | Synthesis of fenugreek gum‑based metal–organic framework (FG/ Zr‑AIPA MOF) composite beads for sequestration of heavy metal ions from aqueous solution | P0425 | Other composite
P0146 | P0146_M1 | Zr-PzDC | M1 |  | 吡嗪二羧酸锆基介孔 MOF（UiO 型 Zr6 簇 + H2PzDC；孔径 16 nm 介孔，强酸稳定） | Zr-PzDC | Zr | 2,5-pyrazinedicarboxylic acid | 1 | 1 | 0 | 0 | 1 | 0 | 0 | 0 | 0 | 0 |  |  | 0 |  | 0 | No |  |  | 104.053 | 0.417 | 16.016 | 粗糙表面不规则形貌、孔结构丰富（1a 样品；反应物减至 1/3、1/5、1/10 时表面变光滑、晶体规则、粒径增大、吸附量下降）；EDS-Mapping C/N/O/Zr 均匀；Zr 23.32% | solvent exchange; vacuum activation; thermal drying |  | 24 h | ZrCl4 0.9 mmol + H2PzDC 0.9 mmol + HCOOH 2.7 mL（调节剂）+ DMF 6.3 mL，超声混匀后聚四氟乙烯反应器 120 C 48 h 水热；冷却离心、DMF/乙醇各洗 3 次；DMF/乙醇各浸泡 24 h 活化；减压干燥；产率 0.222 g（61.7%） | DMF | ZrCl4 | 2,5-pyrazinedicarboxylic acid | F1;F5 | formic acid |  | 120 | 48 | 吸附后 PXRD 峰位不变（除 10.26-12.06° 范围）；BET 降至 73.653/0.234/11.9786；FTIR C=O 1635->1610、新 Pb-O 665、吡嗪 1480 变化；XPS Pb 4f 144.02/139.14、N-Pb 399.67；5 循环 FE-SEM 结构完好 | 未报告 | 5 循环后吸附/脱附率仍 >90%；FE-SEM 结构完好；强酸（pH 1）仍有 67.75% 去除；TGA >360 C 配体/簇分解 | E:\mzh3\所有正文和附件\第一波markdown\Synthesis of stable mesoporous Zr-MOFs using pyrazine-containing ligand for efficient capture of Pb(II) in wastewater.md | P0429 | 10.1016/j.jece.2024.112543 | 1 | ph | 298 | 0.4 | 471.7092 | 298.2493 | 120.3581 | 298.2493 | 1 | 298.2493 | 98.18182 | 1 | 199.0566 | pH | Synthesis of stable mesoporous Zr-MOFs using pyrazine-containing ligand for efficient capture of Pb(II) in wastewater | P0429 | Single MOF
P0146 | P0146_M1 | Zr-PzDC | M1 |  | 吡嗪二羧酸锆基介孔 MOF（UiO 型 Zr6 簇 + H2PzDC；孔径 16 nm 介孔，强酸稳定） | Zr-PzDC | Zr | 2,5-pyrazinedicarboxylic acid | 1 | 1 | 0 | 0 | 1 | 0 | 0 | 0 | 0 | 0 |  |  | 0 |  | 0 | No |  |  | 104.053 | 0.417 | 16.016 | 粗糙表面不规则形貌、孔结构丰富（1a 样品；反应物减至 1/3、1/5、1/10 时表面变光滑、晶体规则、粒径增大、吸附量下降）；EDS-Mapping C/N/O/Zr 均匀；Zr 23.32% | solvent exchange; vacuum activation; thermal drying |  | 24 h | ZrCl4 0.9 mmol + H2PzDC 0.9 mmol + HCOOH 2.7 mL（调节剂）+ DMF 6.3 mL，超声混匀后聚四氟乙烯反应器 120 C 48 h 水热；冷却离心、DMF/乙醇各洗 3 次；DMF/乙醇各浸泡 24 h 活化；减压干燥；产率 0.222 g（61.7%） | DMF | ZrCl4 | 2,5-pyrazinedicarboxylic acid | F1;F5 | formic acid |  | 120 | 48 | 吸附后 PXRD 峰位不变（除 10.26-12.06° 范围）；BET 降至 73.653/0.234/11.9786；FTIR C=O 1635->1610、新 Pb-O 665、吡嗪 1480 变化；XPS Pb 4f 144.02/139.14、N-Pb 399.67；5 循环 FE-SEM 结构完好 | 未报告 | 5 循环后吸附/脱附率仍 >90%；FE-SEM 结构完好；强酸（pH 1）仍有 67.75% 去除；TGA >360 C 配体/簇分解 | E:\mzh3\所有正文和附件\第一波markdown\Synthesis of stable mesoporous Zr-MOFs using pyrazine-containing ligand for efficient capture of Pb(II) in wastewater.md | P0429 | 10.1016/j.jece.2024.112543 | 1 | ph | 298 | 0.4 | 471.7092 | 298.2493 | 120.3581 | 298.2493 | 1 | 298.2493 | 98.18182 | 2 | 237.6803 | pH | Synthesis of stable mesoporous Zr-MOFs using pyrazine-containing ligand for efficient capture of Pb(II) in wastewater | P0429 | Single MOF
P0146 | P0146_M1 | Zr-PzDC | M1 |  | 吡嗪二羧酸锆基介孔 MOF（UiO 型 Zr6 簇 + H2PzDC；孔径 16 nm 介孔，强酸稳定） | Zr-PzDC | Zr | 2,5-pyrazinedicarboxylic acid | 1 | 1 | 0 | 0 | 1 | 0 | 0 | 0 | 0 | 0 |  |  | 0 |  | 0 | No |  |  | 104.053 | 0.417 | 16.016 | 粗糙表面不规则形貌、孔结构丰富（1a 样品；反应物减至 1/3、1/5、1/10 时表面变光滑、晶体规则、粒径增大、吸附量下降）；EDS-Mapping C/N/O/Zr 均匀；Zr 23.32% | solvent exchange; vacuum activation; thermal drying |  | 24 h | ZrCl4 0.9 mmol + H2PzDC 0.9 mmol + HCOOH 2.7 mL（调节剂）+ DMF 6.3 mL，超声混匀后聚四氟乙烯反应器 120 C 48 h 水热；冷却离心、DMF/乙醇各洗 3 次；DMF/乙醇各浸泡 24 h 活化；减压干燥；产率 0.222 g（61.7%） | DMF | ZrCl4 | 2,5-pyrazinedicarboxylic acid | F1;F5 | formic acid |  | 120 | 48 | 吸附后 PXRD 峰位不变（除 10.26-12.06° 范围）；BET 降至 73.653/0.234/11.9786；FTIR C=O 1635->1610、新 Pb-O 665、吡嗪 1480 变化；XPS Pb 4f 144.02/139.14、N-Pb 399.67；5 循环 FE-SEM 结构完好 | 未报告 | 5 循环后吸附/脱附率仍 >90%；FE-SEM 结构完好；强酸（pH 1）仍有 67.75% 去除；TGA >360 C 配体/簇分解 | E:\mzh3\所有正文和附件\第一波markdown\Synthesis of stable mesoporous Zr-MOFs using pyrazine-containing ligand for efficient capture of Pb(II) in wastewater.md | P0429 | 10.1016/j.jece.2024.112543 | 1 | ph | 298 | 0.4 | 471.7092 | 298.2493 | 120.3581 | 298.2493 | 1 | 298.2493 | 98.18182 | 3 | 264.0147 | pH | Synthesis of stable mesoporous Zr-MOFs using pyrazine-containing ligand for efficient capture of Pb(II) in wastewater | P0429 | Single MOF
P0146 | P0146_M1 | Zr-PzDC | M1 |  | 吡嗪二羧酸锆基介孔 MOF（UiO 型 Zr6 簇 + H2PzDC；孔径 16 nm 介孔，强酸稳定） | Zr-PzDC | Zr | 2,5-pyrazinedicarboxylic acid | 1 | 1 | 0 | 0 | 1 | 0 | 0 | 0 | 0 | 0 |  |  | 0 |  | 0 | No |  |  | 104.053 | 0.417 | 16.016 | 粗糙表面不规则形貌、孔结构丰富（1a 样品；反应物减至 1/3、1/5、1/10 时表面变光滑、晶体规则、粒径增大、吸附量下降）；EDS-Mapping C/N/O/Zr 均匀；Zr 23.32% | solvent exchange; vacuum activation; thermal drying |  | 24 h | ZrCl4 0.9 mmol + H2PzDC 0.9 mmol + HCOOH 2.7 mL（调节剂）+ DMF 6.3 mL，超声混匀后聚四氟乙烯反应器 120 C 48 h 水热；冷却离心、DMF/乙醇各洗 3 次；DMF/乙醇各浸泡 24 h 活化；减压干燥；产率 0.222 g（61.7%） | DMF | ZrCl4 | 2,5-pyrazinedicarboxylic acid | F1;F5 | formic acid |  | 120 | 48 | 吸附后 PXRD 峰位不变（除 10.26-12.06° 范围）；BET 降至 73.653/0.234/11.9786；FTIR C=O 1635->1610、新 Pb-O 665、吡嗪 1480 变化；XPS Pb 4f 144.02/139.14、N-Pb 399.67；5 循环 FE-SEM 结构完好 | 未报告 | 5 循环后吸附/脱附率仍 >90%；FE-SEM 结构完好；强酸（pH 1）仍有 67.75% 去除；TGA >360 C 配体/簇分解 | E:\mzh3\所有正文和附件\第一波markdown\Synthesis of stable mesoporous Zr-MOFs using pyrazine-containing ligand for efficient capture of Pb(II) in wastewater.md | P0429 | 10.1016/j.jece.2024.112543 | 1 | ph | 298 | 0.4 | 471.7092 | 298.2493 | 120.3581 | 298.2493 | 1 | 298.2493 | 98.18182 | 4 | 277.1818 | pH | Synthesis of stable mesoporous Zr-MOFs using pyrazine-containing ligand for efficient capture of Pb(II) in wastewater | P0429 | Single MOF
P0146 | P0146_M1 | Zr-PzDC | M1 |  | 吡嗪二羧酸锆基介孔 MOF（UiO 型 Zr6 簇 + H2PzDC；孔径 16 nm 介孔，强酸稳定） | Zr-PzDC | Zr | 2,5-pyrazinedicarboxylic acid | 1 | 1 | 0 | 0 | 1 | 0 | 0 | 0 | 0 | 0 |  |  | 0 |  | 0 | No |  |  | 104.053 | 0.417 | 16.016 | 粗糙表面不规则形貌、孔结构丰富（1a 样品；反应物减至 1/3、1/5、1/10 时表面变光滑、晶体规则、粒径增大、吸附量下降）；EDS-Mapping C/N/O/Zr 均匀；Zr 23.32% | solvent exchange; vacuum activation; thermal drying |  | 24 h | ZrCl4 0.9 mmol + H2PzDC 0.9 mmol + HCOOH 2.7 mL（调节剂）+ DMF 6.3 mL，超声混匀后聚四氟乙烯反应器 120 C 48 h 水热；冷却离心、DMF/乙醇各洗 3 次；DMF/乙醇各浸泡 24 h 活化；减压干燥；产率 0.222 g（61.7%） | DMF | ZrCl4 | 2,5-pyrazinedicarboxylic acid | F1;F5 | formic acid |  | 120 | 48 | 吸附后 PXRD 峰位不变（除 10.26-12.06° 范围）；BET 降至 73.653/0.234/11.9786；FTIR C=O 1635->1610、新 Pb-O 665、吡嗪 1480 变化；XPS Pb 4f 144.02/139.14、N-Pb 399.67；5 循环 FE-SEM 结构完好 | 未报告 | 5 循环后吸附/脱附率仍 >90%；FE-SEM 结构完好；强酸（pH 1）仍有 67.75% 去除；TGA >360 C 配体/簇分解 | E:\mzh3\所有正文和附件\第一波markdown\Synthesis of stable mesoporous Zr-MOFs using pyrazine-containing ligand for efficient capture of Pb(II) in wastewater.md | P0429 | 10.1016/j.jece.2024.112543 | 1 | ph | 298 | 0.4 | 471.7092 | 298.2493 | 120.3581 | 298.2493 | 1 | 298.2493 | 98.18182 | 5 | 295.6159 | pH | Synthesis of stable mesoporous Zr-MOFs using pyrazine-containing ligand for efficient capture of Pb(II) in wastewater | P0429 | Single MOF
P0146 | P0146_M1 | Zr-PzDC | M1 |  | 吡嗪二羧酸锆基介孔 MOF（UiO 型 Zr6 簇 + H2PzDC；孔径 16 nm 介孔，强酸稳定） | Zr-PzDC | Zr | 2,5-pyrazinedicarboxylic acid | 1 | 1 | 0 | 0 | 1 | 0 | 0 | 0 | 0 | 0 |  |  | 0 |  | 0 | No |  |  | 104.053 | 0.417 | 16.016 | 粗糙表面不规则形貌、孔结构丰富（1a 样品；反应物减至 1/3、1/5、1/10 时表面变光滑、晶体规则、粒径增大、吸附量下降）；EDS-Mapping C/N/O/Zr 均匀；Zr 23.32% | solvent exchange; vacuum activation; thermal drying |  | 24 h | ZrCl4 0.9 mmol + H2PzDC 0.9 mmol + HCOOH 2.7 mL（调节剂）+ DMF 6.3 mL，超声混匀后聚四氟乙烯反应器 120 C 48 h 水热；冷却离心、DMF/乙醇各洗 3 次；DMF/乙醇各浸泡 24 h 活化；减压干燥；产率 0.222 g（61.7%） | DMF | ZrCl4 | 2,5-pyrazinedicarboxylic acid | F1;F5 | formic acid |  | 120 | 48 | 吸附后 PXRD 峰位不变（除 10.26-12.06° 范围）；BET 降至 73.653/0.234/11.9786；FTIR C=O 1635->1610、新 Pb-O 665、吡嗪 1480 变化；XPS Pb 4f 144.02/139.14、N-Pb 399.67；5 循环 FE-SEM 结构完好 | 未报告 | 5 循环后吸附/脱附率仍 >90%；FE-SEM 结构完好；强酸（pH 1）仍有 67.75% 去除；TGA >360 C 配体/簇分解 | E:\mzh3\所有正文和附件\第一波markdown\Synthesis of stable mesoporous Zr-MOFs using pyrazine-containing ligand for efficient capture of Pb(II) in wastewater.md | P0429 | 10.1016/j.jece.2024.112543 | 1 | ph | 298 | 0.4 | 471.7092 | 298.2493 | 120.3581 | 298.2493 | 1 | 298.2493 | 98.18182 | 6 | 297.3715 | pH | Synthesis of stable mesoporous Zr-MOFs using pyrazine-containing ligand for efficient capture of Pb(II) in wastewater | P0429 | Single MOF
P0146 | P0146_M1 | Zr-PzDC | M1 |  | 吡嗪二羧酸锆基介孔 MOF（UiO 型 Zr6 簇 + H2PzDC；孔径 16 nm 介孔，强酸稳定） | Zr-PzDC | Zr | 2,5-pyrazinedicarboxylic acid | 1 | 1 | 0 | 0 | 1 | 0 | 0 | 0 | 0 | 0 |  |  | 0 |  | 0 | No |  |  | 104.053 | 0.417 | 16.016 | 粗糙表面不规则形貌、孔结构丰富（1a 样品；反应物减至 1/3、1/5、1/10 时表面变光滑、晶体规则、粒径增大、吸附量下降）；EDS-Mapping C/N/O/Zr 均匀；Zr 23.32% | solvent exchange; vacuum activation; thermal drying |  | 24 h | ZrCl4 0.9 mmol + H2PzDC 0.9 mmol + HCOOH 2.7 mL（调节剂）+ DMF 6.3 mL，超声混匀后聚四氟乙烯反应器 120 C 48 h 水热；冷却离心、DMF/乙醇各洗 3 次；DMF/乙醇各浸泡 24 h 活化；减压干燥；产率 0.222 g（61.7%） | DMF | ZrCl4 | 2,5-pyrazinedicarboxylic acid | F1;F5 | formic acid |  | 120 | 48 | 吸附后 PXRD 峰位不变（除 10.26-12.06° 范围）；BET 降至 73.653/0.234/11.9786；FTIR C=O 1635->1610、新 Pb-O 665、吡嗪 1480 变化；XPS Pb 4f 144.02/139.14、N-Pb 399.67；5 循环 FE-SEM 结构完好 | 未报告 | 5 循环后吸附/脱附率仍 >90%；FE-SEM 结构完好；强酸（pH 1）仍有 67.75% 去除；TGA >360 C 配体/簇分解 | E:\mzh3\所有正文和附件\第一波markdown\Synthesis of stable mesoporous Zr-MOFs using pyrazine-containing ligand for efficient capture of Pb(II) in wastewater.md | P0429 | 10.1016/j.jece.2024.112543 | 1 | ph | 298 | 0.4 | 471.7092 | 298.2493 | 120.3581 | 298.2493 | 1 | 298.2493 | 98.18182 | 7 | 298.2493 | pH | Synthesis of stable mesoporous Zr-MOFs using pyrazine-containing ligand for efficient capture of Pb(II) in wastewater | P0429 | Single MOF
P0146 | P0146_M1 | Zr-PzDC | M1 |  | 吡嗪二羧酸锆基介孔 MOF（UiO 型 Zr6 簇 + H2PzDC；孔径 16 nm 介孔，强酸稳定） | Zr-PzDC | Zr | 2,5-pyrazinedicarboxylic acid | 1 | 1 | 0 | 0 | 1 | 0 | 0 | 0 | 0 | 0 |  |  | 0 |  | 0 | No |  |  | 104.053 | 0.417 | 16.016 | 粗糙表面不规则形貌、孔结构丰富（1a 样品；反应物减至 1/3、1/5、1/10 时表面变光滑、晶体规则、粒径增大、吸附量下降）；EDS-Mapping C/N/O/Zr 均匀；Zr 23.32% | solvent exchange; vacuum activation; thermal drying |  | 24 h | ZrCl4 0.9 mmol + H2PzDC 0.9 mmol + HCOOH 2.7 mL（调节剂）+ DMF 6.3 mL，超声混匀后聚四氟乙烯反应器 120 C 48 h 水热；冷却离心、DMF/乙醇各洗 3 次；DMF/乙醇各浸泡 24 h 活化；减压干燥；产率 0.222 g（61.7%） | DMF | ZrCl4 | 2,5-pyrazinedicarboxylic acid | F1;F5 | formic acid |  | 120 | 48 | 吸附后 PXRD 峰位不变（除 10.26-12.06° 范围）；BET 降至 73.653/0.234/11.9786；FTIR C=O 1635->1610、新 Pb-O 665、吡嗪 1480 变化；XPS Pb 4f 144.02/139.14、N-Pb 399.67；5 循环 FE-SEM 结构完好 | 未报告 | 5 循环后吸附/脱附率仍 >90%；FE-SEM 结构完好；强酸（pH 1）仍有 67.75% 去除；TGA >360 C 配体/簇分解 | E:\mzh3\所有正文和附件\第一波markdown\Synthesis of stable mesoporous Zr-MOFs using pyrazine-containing ligand for efficient capture of Pb(II) in wastewater.md | P0429 | 10.1016/j.jece.2024.112543 | 1 | kinetics | 298 | 0.4 | 471.7092 | 298.2493 | 0.7988981 | 277.6073 | 1 | 298.2493 | 98.18182 | 7 | 298.2493 | 动力学 | Synthesis of stable mesoporous Zr-MOFs using pyrazine-containing ligand for efficient capture of Pb(II) in wastewater | P0429 | Single MOF
P0146 | P0146_M1 | Zr-PzDC | M1 |  | 吡嗪二羧酸锆基介孔 MOF（UiO 型 Zr6 簇 + H2PzDC；孔径 16 nm 介孔，强酸稳定） | Zr-PzDC | Zr | 2,5-pyrazinedicarboxylic acid | 1 | 1 | 0 | 0 | 1 | 0 | 0 | 0 | 0 | 0 |  |  | 0 |  | 0 | No |  |  | 104.053 | 0.417 | 16.016 | 粗糙表面不规则形貌、孔结构丰富（1a 样品；反应物减至 1/3、1/5、1/10 时表面变光滑、晶体规则、粒径增大、吸附量下降）；EDS-Mapping C/N/O/Zr 均匀；Zr 23.32% | solvent exchange; vacuum activation; thermal drying |  | 24 h | ZrCl4 0.9 mmol + H2PzDC 0.9 mmol + HCOOH 2.7 mL（调节剂）+ DMF 6.3 mL，超声混匀后聚四氟乙烯反应器 120 C 48 h 水热；冷却离心、DMF/乙醇各洗 3 次；DMF/乙醇各浸泡 24 h 活化；减压干燥；产率 0.222 g（61.7%） | DMF | ZrCl4 | 2,5-pyrazinedicarboxylic acid | F1;F5 | formic acid |  | 120 | 48 | 吸附后 PXRD 峰位不变（除 10.26-12.06° 范围）；BET 降至 73.653/0.234/11.9786；FTIR C=O 1635->1610、新 Pb-O 665、吡嗪 1480 变化；XPS Pb 4f 144.02/139.14、N-Pb 399.67；5 循环 FE-SEM 结构完好 | 未报告 | 5 循环后吸附/脱附率仍 >90%；FE-SEM 结构完好；强酸（pH 1）仍有 67.75% 去除；TGA >360 C 配体/簇分解 | E:\mzh3\所有正文和附件\第一波markdown\Synthesis of stable mesoporous Zr-MOFs using pyrazine-containing ligand for efficient capture of Pb(II) in wastewater.md | P0429 | 10.1016/j.jece.2024.112543 | 1 | kinetics | 298 | 0.4 | 471.7092 | 298.2493 | 5.041322 | 286.8225 | 1 | 298.2493 | 98.18182 | 7 | 298.2493 | 动力学 | Synthesis of stable mesoporous Zr-MOFs using pyrazine-containing ligand for efficient capture of Pb(II) in wastewater | P0429 | Single MOF
P0146 | P0146_M1 | Zr-PzDC | M1 |  | 吡嗪二羧酸锆基介孔 MOF（UiO 型 Zr6 簇 + H2PzDC；孔径 16 nm 介孔，强酸稳定） | Zr-PzDC | Zr | 2,5-pyrazinedicarboxylic acid | 1 | 1 | 0 | 0 | 1 | 0 | 0 | 0 | 0 | 0 |  |  | 0 |  | 0 | No |  |  | 104.053 | 0.417 | 16.016 | 粗糙表面不规则形貌、孔结构丰富（1a 样品；反应物减至 1/3、1/5、1/10 时表面变光滑、晶体规则、粒径增大、吸附量下降）；EDS-Mapping C/N/O/Zr 均匀；Zr 23.32% | solvent exchange; vacuum activation; thermal drying |  | 24 h | ZrCl4 0.9 mmol + H2PzDC 0.9 mmol + HCOOH 2.7 mL（调节剂）+ DMF 6.3 mL，超声混匀后聚四氟乙烯反应器 120 C 48 h 水热；冷却离心、DMF/乙醇各洗 3 次；DMF/乙醇各浸泡 24 h 活化；减压干燥；产率 0.222 g（61.7%） | DMF | ZrCl4 | 2,5-pyrazinedicarboxylic acid | F1;F5 | formic acid |  | 120 | 48 | 吸附后 PXRD 峰位不变（除 10.26-12.06° 范围）；BET 降至 73.653/0.234/11.9786；FTIR C=O 1635->1610、新 Pb-O 665、吡嗪 1480 变化；XPS Pb 4f 144.02/139.14、N-Pb 399.67；5 循环 FE-SEM 结构完好 | 未报告 | 5 循环后吸附/脱附率仍 >90%；FE-SEM 结构完好；强酸（pH 1）仍有 67.75% 去除；TGA >360 C 配体/簇分解 | E:\mzh3\所有正文和附件\第一波markdown\Synthesis of stable mesoporous Zr-MOFs using pyrazine-containing ligand for efficient capture of Pb(II) in wastewater.md | P0429 | 10.1016/j.jece.2024.112543 | 1 | kinetics | 298 | 0.4 | 471.7092 | 298.2493 | 14.6832 | 293.7031 | 1 | 298.2493 | 98.18182 | 7 | 298.2493 | 动力学 | Synthesis of stable mesoporous Zr-MOFs using pyrazine-containing ligand for efficient capture of Pb(II) in wastewater | P0429 | Single MOF
P0146 | P0146_M1 | Zr-PzDC | M1 |  | 吡嗪二羧酸锆基介孔 MOF（UiO 型 Zr6 簇 + H2PzDC；孔径 16 nm 介孔，强酸稳定） | Zr-PzDC | Zr | 2,5-pyrazinedicarboxylic acid | 1 | 1 | 0 | 0 | 1 | 0 | 0 | 0 | 0 | 0 |  |  | 0 |  | 0 | No |  |  | 104.053 | 0.417 | 16.016 | 粗糙表面不规则形貌、孔结构丰富（1a 样品；反应物减至 1/3、1/5、1/10 时表面变光滑、晶体规则、粒径增大、吸附量下降）；EDS-Mapping C/N/O/Zr 均匀；Zr 23.32% | solvent exchange; vacuum activation; thermal drying |  | 24 h | ZrCl4 0.9 mmol + H2PzDC 0.9 mmol + HCOOH 2.7 mL（调节剂）+ DMF 6.3 mL，超声混匀后聚四氟乙烯反应器 120 C 48 h 水热；冷却离心、DMF/乙醇各洗 3 次；DMF/乙醇各浸泡 24 h 活化；减压干燥；产率 0.222 g（61.7%） | DMF | ZrCl4 | 2,5-pyrazinedicarboxylic acid | F1;F5 | formic acid |  | 120 | 48 | 吸附后 PXRD 峰位不变（除 10.26-12.06° 范围）；BET 降至 73.653/0.234/11.9786；FTIR C=O 1635->1610、新 Pb-O 665、吡嗪 1480 变化；XPS Pb 4f 144.02/139.14、N-Pb 399.67；5 循环 FE-SEM 结构完好 | 未报告 | 5 循环后吸附/脱附率仍 >90%；FE-SEM 结构完好；强酸（pH 1）仍有 67.75% 去除；TGA >360 C 配体/簇分解 | E:\mzh3\所有正文和附件\第一波markdown\Synthesis of stable mesoporous Zr-MOFs using pyrazine-containing ligand for efficient capture of Pb(II) in wastewater.md | P0429 | 10.1016/j.jece.2024.112543 | 1 | kinetics | 298 | 0.4 | 471.7092 | 298.2493 | 60.19284 | 298.1264 | 1 | 298.2493 | 98.18182 | 7 | 298.2493 | 动力学 | Synthesis of stable mesoporous Zr-MOFs using pyrazine-containing ligand for efficient capture of Pb(II) in wastewater | P0429 | Single MOF
P0146 | P0146_M1 | Zr-PzDC | M1 |  | 吡嗪二羧酸锆基介孔 MOF（UiO 型 Zr6 簇 + H2PzDC；孔径 16 nm 介孔，强酸稳定） | Zr-PzDC | Zr | 2,5-pyrazinedicarboxylic acid | 1 | 1 | 0 | 0 | 1 | 0 | 0 | 0 | 0 | 0 |  |  | 0 |  | 0 | No |  |  | 104.053 | 0.417 | 16.016 | 粗糙表面不规则形貌、孔结构丰富（1a 样品；反应物减至 1/3、1/5、1/10 时表面变光滑、晶体规则、粒径增大、吸附量下降）；EDS-Mapping C/N/O/Zr 均匀；Zr 23.32% | solvent exchange; vacuum activation; thermal drying |  | 24 h | ZrCl4 0.9 mmol + H2PzDC 0.9 mmol + HCOOH 2.7 mL（调节剂）+ DMF 6.3 mL，超声混匀后聚四氟乙烯反应器 120 C 48 h 水热；冷却离心、DMF/乙醇各洗 3 次；DMF/乙醇各浸泡 24 h 活化；减压干燥；产率 0.222 g（61.7%） | DMF | ZrCl4 | 2,5-pyrazinedicarboxylic acid | F1;F5 | formic acid |  | 120 | 48 | 吸附后 PXRD 峰位不变（除 10.26-12.06° 范围）；BET 降至 73.653/0.234/11.9786；FTIR C=O 1635->1610、新 Pb-O 665、吡嗪 1480 变化；XPS Pb 4f 144.02/139.14、N-Pb 399.67；5 循环 FE-SEM 结构完好 | 未报告 | 5 循环后吸附/脱附率仍 >90%；FE-SEM 结构完好；强酸（pH 1）仍有 67.75% 去除；TGA >360 C 配体/簇分解 | E:\mzh3\所有正文和附件\第一波markdown\Synthesis of stable mesoporous Zr-MOFs using pyrazine-containing ligand for efficient capture of Pb(II) in wastewater.md | P0429 | 10.1016/j.jece.2024.112543 | 1 | kinetics | 298 | 0.4 | 471.7092 | 298.2493 | 120.3581 | 298.2493 | 1 | 298.2493 | 98.18182 | 7 | 298.2493 | 动力学 | Synthesis of stable mesoporous Zr-MOFs using pyrazine-containing ligand for efficient capture of Pb(II) in wastewater | P0429 | Single MOF
P0146 | P0146_M1 | Zr-PzDC | M1 |  | 吡嗪二羧酸锆基介孔 MOF（UiO 型 Zr6 簇 + H2PzDC；孔径 16 nm 介孔，强酸稳定） | Zr-PzDC | Zr | 2,5-pyrazinedicarboxylic acid | 1 | 1 | 0 | 0 | 1 | 0 | 0 | 0 | 0 | 0 |  |  | 0 |  | 0 | No |  |  | 104.053 | 0.417 | 16.016 | 粗糙表面不规则形貌、孔结构丰富（1a 样品；反应物减至 1/3、1/5、1/10 时表面变光滑、晶体规则、粒径增大、吸附量下降）；EDS-Mapping C/N/O/Zr 均匀；Zr 23.32% | solvent exchange; vacuum activation; thermal drying |  | 24 h | ZrCl4 0.9 mmol + H2PzDC 0.9 mmol + HCOOH 2.7 mL（调节剂）+ DMF 6.3 mL，超声混匀后聚四氟乙烯反应器 120 C 48 h 水热；冷却离心、DMF/乙醇各洗 3 次；DMF/乙醇各浸泡 24 h 活化；减压干燥；产率 0.222 g（61.7%） | DMF | ZrCl4 | 2,5-pyrazinedicarboxylic acid | F1;F5 | formic acid |  | 120 | 48 | 吸附后 PXRD 峰位不变（除 10.26-12.06° 范围）；BET 降至 73.653/0.234/11.9786；FTIR C=O 1635->1610、新 Pb-O 665、吡嗪 1480 变化；XPS Pb 4f 144.02/139.14、N-Pb 399.67；5 循环 FE-SEM 结构完好 | 未报告 | 5 循环后吸附/脱附率仍 >90%；FE-SEM 结构完好；强酸（pH 1）仍有 67.75% 去除；TGA >360 C 配体/簇分解 | E:\mzh3\所有正文和附件\第一波markdown\Synthesis of stable mesoporous Zr-MOFs using pyrazine-containing ligand for efficient capture of Pb(II) in wastewater.md | P0429 | 10.1016/j.jece.2024.112543 | 1 | cm | 298 | 0.1 | 471.7092 | 298.2493 | 120.3581 | 298.2493 | 1 | 298.2493 | 98.18182 | 7 | 298.2493 | MOF加入浓度 | Synthesis of stable mesoporous Zr-MOFs using pyrazine-containing ligand for efficient capture of Pb(II) in wastewater | P0429 | Single MOF
P0146 | P0146_M1 | Zr-PzDC | M1 |  | 吡嗪二羧酸锆基介孔 MOF（UiO 型 Zr6 簇 + H2PzDC；孔径 16 nm 介孔，强酸稳定） | Zr-PzDC | Zr | 2,5-pyrazinedicarboxylic acid | 1 | 1 | 0 | 0 | 1 | 0 | 0 | 0 | 0 | 0 |  |  | 0 |  | 0 | No |  |  | 104.053 | 0.417 | 16.016 | 粗糙表面不规则形貌、孔结构丰富（1a 样品；反应物减至 1/3、1/5、1/10 时表面变光滑、晶体规则、粒径增大、吸附量下降）；EDS-Mapping C/N/O/Zr 均匀；Zr 23.32% | solvent exchange; vacuum activation; thermal drying |  | 24 h | ZrCl4 0.9 mmol + H2PzDC 0.9 mmol + HCOOH 2.7 mL（调节剂）+ DMF 6.3 mL，超声混匀后聚四氟乙烯反应器 120 C 48 h 水热；冷却离心、DMF/乙醇各洗 3 次；DMF/乙醇各浸泡 24 h 活化；减压干燥；产率 0.222 g（61.7%） | DMF | ZrCl4 | 2,5-pyrazinedicarboxylic acid | F1;F5 | formic acid |  | 120 | 48 | 吸附后 PXRD 峰位不变（除 10.26-12.06° 范围）；BET 降至 73.653/0.234/11.9786；FTIR C=O 1635->1610、新 Pb-O 665、吡嗪 1480 变化；XPS Pb 4f 144.02/139.14、N-Pb 399.67；5 循环 FE-SEM 结构完好 | 未报告 | 5 循环后吸附/脱附率仍 >90%；FE-SEM 结构完好；强酸（pH 1）仍有 67.75% 去除；TGA >360 C 配体/簇分解 | E:\mzh3\所有正文和附件\第一波markdown\Synthesis of stable mesoporous Zr-MOFs using pyrazine-containing ligand for efficient capture of Pb(II) in wastewater.md | P0429 | 10.1016/j.jece.2024.112543 | 1 | cm | 298 | 0.2 | 471.7092 | 266.7611 | 120.3581 | 298.2493 | 1 | 298.2493 | 98.18182 | 7 | 298.2493 | MOF加入浓度 | Synthesis of stable mesoporous Zr-MOFs using pyrazine-containing ligand for efficient capture of Pb(II) in wastewater | P0429 | Single MOF
P0146 | P0146_M1 | Zr-PzDC | M1 |  | 吡嗪二羧酸锆基介孔 MOF（UiO 型 Zr6 簇 + H2PzDC；孔径 16 nm 介孔，强酸稳定） | Zr-PzDC | Zr | 2,5-pyrazinedicarboxylic acid | 1 | 1 | 0 | 0 | 1 | 0 | 0 | 0 | 0 | 0 |  |  | 0 |  | 0 | No |  |  | 104.053 | 0.417 | 16.016 | 粗糙表面不规则形貌、孔结构丰富（1a 样品；反应物减至 1/3、1/5、1/10 时表面变光滑、晶体规则、粒径增大、吸附量下降）；EDS-Mapping C/N/O/Zr 均匀；Zr 23.32% | solvent exchange; vacuum activation; thermal drying |  | 24 h | ZrCl4 0.9 mmol + H2PzDC 0.9 mmol + HCOOH 2.7 mL（调节剂）+ DMF 6.3 mL，超声混匀后聚四氟乙烯反应器 120 C 48 h 水热；冷却离心、DMF/乙醇各洗 3 次；DMF/乙醇各浸泡 24 h 活化；减压干燥；产率 0.222 g（61.7%） | DMF | ZrCl4 | 2,5-pyrazinedicarboxylic acid | F1;F5 | formic acid |  | 120 | 48 | 吸附后 PXRD 峰位不变（除 10.26-12.06° 范围）；BET 降至 73.653/0.234/11.9786；FTIR C=O 1635->1610、新 Pb-O 665、吡嗪 1480 变化；XPS Pb 4f 144.02/139.14、N-Pb 399.67；5 循环 FE-SEM 结构完好 | 未报告 | 5 循环后吸附/脱附率仍 >90%；FE-SEM 结构完好；强酸（pH 1）仍有 67.75% 去除；TGA >360 C 配体/簇分解 | E:\mzh3\所有正文和附件\第一波markdown\Synthesis of stable mesoporous Zr-MOFs using pyrazine-containing ligand for efficient capture of Pb(II) in wastewater.md | P0429 | 10.1016/j.jece.2024.112543 | 1 | cm | 298 | 0.3003 | 471.7092 | 237.4445 | 120.3581 | 298.2493 | 1 | 298.2493 | 98.18182 | 7 | 298.2493 | MOF加入浓度 | Synthesis of stable mesoporous Zr-MOFs using pyrazine-containing ligand for efficient capture of Pb(II) in wastewater | P0429 | Single MOF
P0146 | P0146_M1 | Zr-PzDC | M1 |  | 吡嗪二羧酸锆基介孔 MOF（UiO 型 Zr6 簇 + H2PzDC；孔径 16 nm 介孔，强酸稳定） | Zr-PzDC | Zr | 2,5-pyrazinedicarboxylic acid | 1 | 1 | 0 | 0 | 1 | 0 | 0 | 0 | 0 | 0 |  |  | 0 |  | 0 | No |  |  | 104.053 | 0.417 | 16.016 | 粗糙表面不规则形貌、孔结构丰富（1a 样品；反应物减至 1/3、1/5、1/10 时表面变光滑、晶体规则、粒径增大、吸附量下降）；EDS-Mapping C/N/O/Zr 均匀；Zr 23.32% | solvent exchange; vacuum activation; thermal drying |  | 24 h | ZrCl4 0.9 mmol + H2PzDC 0.9 mmol + HCOOH 2.7 mL（调节剂）+ DMF 6.3 mL，超声混匀后聚四氟乙烯反应器 120 C 48 h 水热；冷却离心、DMF/乙醇各洗 3 次；DMF/乙醇各浸泡 24 h 活化；减压干燥；产率 0.222 g（61.7%） | DMF | ZrCl4 | 2,5-pyrazinedicarboxylic acid | F1;F5 | formic acid |  | 120 | 48 | 吸附后 PXRD 峰位不变（除 10.26-12.06° 范围）；BET 降至 73.653/0.234/11.9786；FTIR C=O 1635->1610、新 Pb-O 665、吡嗪 1480 变化；XPS Pb 4f 144.02/139.14、N-Pb 399.67；5 循环 FE-SEM 结构完好 | 未报告 | 5 循环后吸附/脱附率仍 >90%；FE-SEM 结构完好；强酸（pH 1）仍有 67.75% 去除；TGA >360 C 配体/簇分解 | E:\mzh3\所有正文和附件\第一波markdown\Synthesis of stable mesoporous Zr-MOFs using pyrazine-containing ligand for efficient capture of Pb(II) in wastewater.md | P0429 | 10.1016/j.jece.2024.112543 | 1 | cm | 298 | 0.3975 | 471.7092 | 194.0126 | 120.3581 | 298.2493 | 1 | 298.2493 | 98.18182 | 7 | 298.2493 | MOF加入浓度 | Synthesis of stable mesoporous Zr-MOFs using pyrazine-containing ligand for efficient capture of Pb(II) in wastewater | P0429 | Single MOF
P0146 | P0146_M1 | Zr-PzDC | M1 |  | 吡嗪二羧酸锆基介孔 MOF（UiO 型 Zr6 簇 + H2PzDC；孔径 16 nm 介孔，强酸稳定） | Zr-PzDC | Zr | 2,5-pyrazinedicarboxylic acid | 1 | 1 | 0 | 0 | 1 | 0 | 0 | 0 | 0 | 0 |  |  | 0 |  | 0 | No |  |  | 104.053 | 0.417 | 16.016 | 粗糙表面不规则形貌、孔结构丰富（1a 样品；反应物减至 1/3、1/5、1/10 时表面变光滑、晶体规则、粒径增大、吸附量下降）；EDS-Mapping C/N/O/Zr 均匀；Zr 23.32% | solvent exchange; vacuum activation; thermal drying |  | 24 h | ZrCl4 0.9 mmol + H2PzDC 0.9 mmol + HCOOH 2.7 mL（调节剂）+ DMF 6.3 mL，超声混匀后聚四氟乙烯反应器 120 C 48 h 水热；冷却离心、DMF/乙醇各洗 3 次；DMF/乙醇各浸泡 24 h 活化；减压干燥；产率 0.222 g（61.7%） | DMF | ZrCl4 | 2,5-pyrazinedicarboxylic acid | F1;F5 | formic acid |  | 120 | 48 | 吸附后 PXRD 峰位不变（除 10.26-12.06° 范围）；BET 降至 73.653/0.234/11.9786；FTIR C=O 1635->1610、新 Pb-O 665、吡嗪 1480 变化；XPS Pb 4f 144.02/139.14、N-Pb 399.67；5 循环 FE-SEM 结构完好 | 未报告 | 5 循环后吸附/脱附率仍 >90%；FE-SEM 结构完好；强酸（pH 1）仍有 67.75% 去除；TGA >360 C 配体/簇分解 | E:\mzh3\所有正文和附件\第一波markdown\Synthesis of stable mesoporous Zr-MOFs using pyrazine-containing ligand for efficient capture of Pb(II) in wastewater.md | P0429 | 10.1016/j.jece.2024.112543 | 1 | cm | 298 | 0.498 | 471.7092 | 154.9238 | 120.3581 | 298.2493 | 1 | 298.2493 | 98.18182 | 7 | 298.2493 | MOF加入浓度 | Synthesis of stable mesoporous Zr-MOFs using pyrazine-containing ligand for efficient capture of Pb(II) in wastewater | P0429 | Single MOF
P0146 | P0146_M1 | Zr-PzDC | M1 |  | 吡嗪二羧酸锆基介孔 MOF（UiO 型 Zr6 簇 + H2PzDC；孔径 16 nm 介孔，强酸稳定） | Zr-PzDC | Zr | 2,5-pyrazinedicarboxylic acid | 1 | 1 | 0 | 0 | 1 | 0 | 0 | 0 | 0 | 0 |  |  | 0 |  | 0 | No |  |  | 104.053 | 0.417 | 16.016 | 粗糙表面不规则形貌、孔结构丰富（1a 样品；反应物减至 1/3、1/5、1/10 时表面变光滑、晶体规则、粒径增大、吸附量下降）；EDS-Mapping C/N/O/Zr 均匀；Zr 23.32% | solvent exchange; vacuum activation; thermal drying |  | 24 h | ZrCl4 0.9 mmol + H2PzDC 0.9 mmol + HCOOH 2.7 mL（调节剂）+ DMF 6.3 mL，超声混匀后聚四氟乙烯反应器 120 C 48 h 水热；冷却离心、DMF/乙醇各洗 3 次；DMF/乙醇各浸泡 24 h 活化；减压干燥；产率 0.222 g（61.7%） | DMF | ZrCl4 | 2,5-pyrazinedicarboxylic acid | F1;F5 | formic acid |  | 120 | 48 | 吸附后 PXRD 峰位不变（除 10.26-12.06° 范围）；BET 降至 73.653/0.234/11.9786；FTIR C=O 1635->1610、新 Pb-O 665、吡嗪 1480 变化；XPS Pb 4f 144.02/139.14、N-Pb 399.67；5 循环 FE-SEM 结构完好 | 未报告 | 5 循环后吸附/脱附率仍 >90%；FE-SEM 结构完好；强酸（pH 1）仍有 67.75% 去除；TGA >360 C 配体/簇分解 | E:\mzh3\所有正文和附件\第一波markdown\Synthesis of stable mesoporous Zr-MOFs using pyrazine-containing ligand for efficient capture of Pb(II) in wastewater.md | P0429 | 10.1016/j.jece.2024.112543 | 1 | cm | 298 | 0.5984 | 471.7092 | 126.693 | 120.3581 | 298.2493 | 1 | 298.2493 | 98.18182 | 7 | 298.2493 | MOF加入浓度 | Synthesis of stable mesoporous Zr-MOFs using pyrazine-containing ligand for efficient capture of Pb(II) in wastewater | P0429 | Single MOF
P0146 | P0146_M1 | Zr-PzDC | M1 |  | 吡嗪二羧酸锆基介孔 MOF（UiO 型 Zr6 簇 + H2PzDC；孔径 16 nm 介孔，强酸稳定） | Zr-PzDC | Zr | 2,5-pyrazinedicarboxylic acid | 1 | 1 | 0 | 0 | 1 | 0 | 0 | 0 | 0 | 0 |  |  | 0 |  | 0 | No |  |  | 104.053 | 0.417 | 16.016 | 粗糙表面不规则形貌、孔结构丰富（1a 样品；反应物减至 1/3、1/5、1/10 时表面变光滑、晶体规则、粒径增大、吸附量下降）；EDS-Mapping C/N/O/Zr 均匀；Zr 23.32% | solvent exchange; vacuum activation; thermal drying |  | 24 h | ZrCl4 0.9 mmol + H2PzDC 0.9 mmol + HCOOH 2.7 mL（调节剂）+ DMF 6.3 mL，超声混匀后聚四氟乙烯反应器 120 C 48 h 水热；冷却离心、DMF/乙醇各洗 3 次；DMF/乙醇各浸泡 24 h 活化；减压干燥；产率 0.222 g（61.7%） | DMF | ZrCl4 | 2,5-pyrazinedicarboxylic acid | F1;F5 | formic acid |  | 120 | 48 | 吸附后 PXRD 峰位不变（除 10.26-12.06° 范围）；BET 降至 73.653/0.234/11.9786；FTIR C=O 1635->1610、新 Pb-O 665、吡嗪 1480 变化；XPS Pb 4f 144.02/139.14、N-Pb 399.67；5 循环 FE-SEM 结构完好 | 未报告 | 5 循环后吸附/脱附率仍 >90%；FE-SEM 结构完好；强酸（pH 1）仍有 67.75% 去除；TGA >360 C 配体/簇分解 | E:\mzh3\所有正文和附件\第一波markdown\Synthesis of stable mesoporous Zr-MOFs using pyrazine-containing ligand for efficient capture of Pb(II) in wastewater.md | P0429 | 10.1016/j.jece.2024.112543 | 1 | isotherm | 298 | 0.4 | 78.29077 | 180.6022 | 120.3581 | 298.2493 | 1 | 298.2493 | 98.18182 | 7 | 298.2493 | 等温线 | Synthesis of stable mesoporous Zr-MOFs using pyrazine-containing ligand for efficient capture of Pb(II) in wastewater | P0429 | Single MOF
P0146 | P0146_M1 | Zr-PzDC | M1 |  | 吡嗪二羧酸锆基介孔 MOF（UiO 型 Zr6 簇 + H2PzDC；孔径 16 nm 介孔，强酸稳定） | Zr-PzDC | Zr | 2,5-pyrazinedicarboxylic acid | 1 | 1 | 0 | 0 | 1 | 0 | 0 | 0 | 0 | 0 |  |  | 0 |  | 0 | No |  |  | 104.053 | 0.417 | 16.016 | 粗糙表面不规则形貌、孔结构丰富（1a 样品；反应物减至 1/3、1/5、1/10 时表面变光滑、晶体规则、粒径增大、吸附量下降）；EDS-Mapping C/N/O/Zr 均匀；Zr 23.32% | solvent exchange; vacuum activation; thermal drying |  | 24 h | ZrCl4 0.9 mmol + H2PzDC 0.9 mmol + HCOOH 2.7 mL（调节剂）+ DMF 6.3 mL，超声混匀后聚四氟乙烯反应器 120 C 48 h 水热；冷却离心、DMF/乙醇各洗 3 次；DMF/乙醇各浸泡 24 h 活化；减压干燥；产率 0.222 g（61.7%） | DMF | ZrCl4 | 2,5-pyrazinedicarboxylic acid | F1;F5 | formic acid |  | 120 | 48 | 吸附后 PXRD 峰位不变（除 10.26-12.06° 范围）；BET 降至 73.653/0.234/11.9786；FTIR C=O 1635->1610、新 Pb-O 665、吡嗪 1480 变化；XPS Pb 4f 144.02/139.14、N-Pb 399.67；5 循环 FE-SEM 结构完好 | 未报告 | 5 循环后吸附/脱附率仍 >90%；FE-SEM 结构完好；强酸（pH 1）仍有 67.75% 去除；TGA >360 C 配体/簇分解 | E:\mzh3\所有正文和附件\第一波markdown\Synthesis of stable mesoporous Zr-MOFs using pyrazine-containing ligand for efficient capture of Pb(II) in wastewater.md | P0429 | 10.1016/j.jece.2024.112543 | 1 | isotherm | 298 | 0.4 | 135.7564 | 248.8796 | 120.3581 | 298.2493 | 1 | 298.2493 | 98.18182 | 7 | 298.2493 | 等温线 | Synthesis of stable mesoporous Zr-MOFs using pyrazine-containing ligand for efficient capture of Pb(II) in wastewater | P0429 | Single MOF
P0146 | P0146_M1 | Zr-PzDC | M1 |  | 吡嗪二羧酸锆基介孔 MOF（UiO 型 Zr6 簇 + H2PzDC；孔径 16 nm 介孔，强酸稳定） | Zr-PzDC | Zr | 2,5-pyrazinedicarboxylic acid | 1 | 1 | 0 | 0 | 1 | 0 | 0 | 0 | 0 | 0 |  |  | 0 |  | 0 | No |  |  | 104.053 | 0.417 | 16.016 | 粗糙表面不规则形貌、孔结构丰富（1a 样品；反应物减至 1/3、1/5、1/10 时表面变光滑、晶体规则、粒径增大、吸附量下降）；EDS-Mapping C/N/O/Zr 均匀；Zr 23.32% | solvent exchange; vacuum activation; thermal drying |  | 24 h | ZrCl4 0.9 mmol + H2PzDC 0.9 mmol + HCOOH 2.7 mL（调节剂）+ DMF 6.3 mL，超声混匀后聚四氟乙烯反应器 120 C 48 h 水热；冷却离心、DMF/乙醇各洗 3 次；DMF/乙醇各浸泡 24 h 活化；减压干燥；产率 0.222 g（61.7%） | DMF | ZrCl4 | 2,5-pyrazinedicarboxylic acid | F1;F5 | formic acid |  | 120 | 48 | 吸附后 PXRD 峰位不变（除 10.26-12.06° 范围）；BET 降至 73.653/0.234/11.9786；FTIR C=O 1635->1610、新 Pb-O 665、吡嗪 1480 变化；XPS Pb 4f 144.02/139.14、N-Pb 399.67；5 循环 FE-SEM 结构完好 | 未报告 | 5 循环后吸附/脱附率仍 >90%；FE-SEM 结构完好；强酸（pH 1）仍有 67.75% 去除；TGA >360 C 配体/簇分解 | E:\mzh3\所有正文和附件\第一波markdown\Synthesis of stable mesoporous Zr-MOFs using pyrazine-containing ligand for efficient capture of Pb(II) in wastewater.md | P0429 | 10.1016/j.jece.2024.112543 | 1 | isotherm | 298 | 0.4 | 190.5697 | 275.4902 | 120.3581 | 298.2493 | 1 | 298.2493 | 98.18182 | 7 | 298.2493 | 等温线 | Synthesis of stable mesoporous Zr-MOFs using pyrazine-containing ligand for efficient capture of Pb(II) in wastewater | P0429 | Single MOF
P0146 | P0146_M1 | Zr-PzDC | M1 |  | 吡嗪二羧酸锆基介孔 MOF（UiO 型 Zr6 簇 + H2PzDC；孔径 16 nm 介孔，强酸稳定） | Zr-PzDC | Zr | 2,5-pyrazinedicarboxylic acid | 1 | 1 | 0 | 0 | 1 | 0 | 0 | 0 | 0 | 0 |  |  | 0 |  | 0 | No |  |  | 104.053 | 0.417 | 16.016 | 粗糙表面不规则形貌、孔结构丰富（1a 样品；反应物减至 1/3、1/5、1/10 时表面变光滑、晶体规则、粒径增大、吸附量下降）；EDS-Mapping C/N/O/Zr 均匀；Zr 23.32% | solvent exchange; vacuum activation; thermal drying |  | 24 h | ZrCl4 0.9 mmol + H2PzDC 0.9 mmol + HCOOH 2.7 mL（调节剂）+ DMF 6.3 mL，超声混匀后聚四氟乙烯反应器 120 C 48 h 水热；冷却离心、DMF/乙醇各洗 3 次；DMF/乙醇各浸泡 24 h 活化；减压干燥；产率 0.222 g（61.7%） | DMF | ZrCl4 | 2,5-pyrazinedicarboxylic acid | F1;F5 | formic acid |  | 120 | 48 | 吸附后 PXRD 峰位不变（除 10.26-12.06° 范围）；BET 降至 73.653/0.234/11.9786；FTIR C=O 1635->1610、新 Pb-O 665、吡嗪 1480 变化；XPS Pb 4f 144.02/139.14、N-Pb 399.67；5 循环 FE-SEM 结构完好 | 未报告 | 5 循环后吸附/脱附率仍 >90%；FE-SEM 结构完好；强酸（pH 1）仍有 67.75% 去除；TGA >360 C 配体/簇分解 | E:\mzh3\所有正文和附件\第一波markdown\Synthesis of stable mesoporous Zr-MOFs using pyrazine-containing ligand for efficient capture of Pb(II) in wastewater.md | P0429 | 10.1016/j.jece.2024.112543 | 1 | isotherm | 298 | 0.4 | 302.8487 | 290.1961 | 120.3581 | 298.2493 | 1 | 298.2493 | 98.18182 | 7 | 298.2493 | 等温线 | Synthesis of stable mesoporous Zr-MOFs using pyrazine-containing ligand for efficient capture of Pb(II) in wastewater | P0429 | Single MOF
P0146 | P0146_M1 | Zr-PzDC | M1 |  | 吡嗪二羧酸锆基介孔 MOF（UiO 型 Zr6 簇 + H2PzDC；孔径 16 nm 介孔，强酸稳定） | Zr-PzDC | Zr | 2,5-pyrazinedicarboxylic acid | 1 | 1 | 0 | 0 | 1 | 0 | 0 | 0 | 0 | 0 |  |  | 0 |  | 0 | No |  |  | 104.053 | 0.417 | 16.016 | 粗糙表面不规则形貌、孔结构丰富（1a 样品；反应物减至 1/3、1/5、1/10 时表面变光滑、晶体规则、粒径增大、吸附量下降）；EDS-Mapping C/N/O/Zr 均匀；Zr 23.32% | solvent exchange; vacuum activation; thermal drying |  | 24 h | ZrCl4 0.9 mmol + H2PzDC 0.9 mmol + HCOOH 2.7 mL（调节剂）+ DMF 6.3 mL，超声混匀后聚四氟乙烯反应器 120 C 48 h 水热；冷却离心、DMF/乙醇各洗 3 次；DMF/乙醇各浸泡 24 h 活化；减压干燥；产率 0.222 g（61.7%） | DMF | ZrCl4 | 2,5-pyrazinedicarboxylic acid | F1;F5 | formic acid |  | 120 | 48 | 吸附后 PXRD 峰位不变（除 10.26-12.06° 范围）；BET 降至 73.653/0.234/11.9786；FTIR C=O 1635->1610、新 Pb-O 665、吡嗪 1480 变化；XPS Pb 4f 144.02/139.14、N-Pb 399.67；5 循环 FE-SEM 结构完好 | 未报告 | 5 循环后吸附/脱附率仍 >90%；FE-SEM 结构完好；强酸（pH 1）仍有 67.75% 去除；TGA >360 C 配体/簇分解 | E:\mzh3\所有正文和附件\第一波markdown\Synthesis of stable mesoporous Zr-MOFs using pyrazine-containing ligand for efficient capture of Pb(II) in wastewater.md | P0429 | 10.1016/j.jece.2024.112543 | 1 | isotherm | 298 | 0.4 | 416.0118 | 297.8992 | 120.3581 | 298.2493 | 1 | 298.2493 | 98.18182 | 7 | 298.2493 | 等温线 | Synthesis of stable mesoporous Zr-MOFs using pyrazine-containing ligand for efficient capture of Pb(II) in wastewater | P0429 | Single MOF
P0146 | P0146_M1 | Zr-PzDC | M1 |  | 吡嗪二羧酸锆基介孔 MOF（UiO 型 Zr6 簇 + H2PzDC；孔径 16 nm 介孔，强酸稳定） | Zr-PzDC | Zr | 2,5-pyrazinedicarboxylic acid | 1 | 1 | 0 | 0 | 1 | 0 | 0 | 0 | 0 | 0 |  |  | 0 |  | 0 | No |  |  | 104.053 | 0.417 | 16.016 | 粗糙表面不规则形貌、孔结构丰富（1a 样品；反应物减至 1/3、1/5、1/10 时表面变光滑、晶体规则、粒径增大、吸附量下降）；EDS-Mapping C/N/O/Zr 均匀；Zr 23.32% | solvent exchange; vacuum activation; thermal drying |  | 24 h | ZrCl4 0.9 mmol + H2PzDC 0.9 mmol + HCOOH 2.7 mL（调节剂）+ DMF 6.3 mL，超声混匀后聚四氟乙烯反应器 120 C 48 h 水热；冷却离心、DMF/乙醇各洗 3 次；DMF/乙醇各浸泡 24 h 活化；减压干燥；产率 0.222 g（61.7%） | DMF | ZrCl4 | 2,5-pyrazinedicarboxylic acid | F1;F5 | formic acid |  | 120 | 48 | 吸附后 PXRD 峰位不变（除 10.26-12.06° 范围）；BET 降至 73.653/0.234/11.9786；FTIR C=O 1635->1610、新 Pb-O 665、吡嗪 1480 变化；XPS Pb 4f 144.02/139.14、N-Pb 399.67；5 循环 FE-SEM 结构完好 | 未报告 | 5 循环后吸附/脱附率仍 >90%；FE-SEM 结构完好；强酸（pH 1）仍有 67.75% 去除；TGA >360 C 配体/簇分解 | E:\mzh3\所有正文和附件\第一波markdown\Synthesis of stable mesoporous Zr-MOFs using pyrazine-containing ligand for efficient capture of Pb(II) in wastewater.md | P0429 | 10.1016/j.jece.2024.112543 | 1 | isotherm | 298 | 0.4 | 471.7092 | 298.2493 | 120.3581 | 298.2493 | 1 | 298.2493 | 98.18182 | 7 | 298.2493 | 等温线 | Synthesis of stable mesoporous Zr-MOFs using pyrazine-containing ligand for efficient capture of Pb(II) in wastewater | P0429 | Single MOF
P0146 | P0146_M1 | Zr-PzDC | M1 |  | 吡嗪二羧酸锆基介孔 MOF（UiO 型 Zr6 簇 + H2PzDC；孔径 16 nm 介孔，强酸稳定） | Zr-PzDC | Zr | 2,5-pyrazinedicarboxylic acid | 1 | 1 | 0 | 0 | 1 | 0 | 0 | 0 | 0 | 0 |  |  | 0 |  | 0 | No |  |  | 104.053 | 0.417 | 16.016 | 粗糙表面不规则形貌、孔结构丰富（1a 样品；反应物减至 1/3、1/5、1/10 时表面变光滑、晶体规则、粒径增大、吸附量下降）；EDS-Mapping C/N/O/Zr 均匀；Zr 23.32% | solvent exchange; vacuum activation; thermal drying |  | 24 h | ZrCl4 0.9 mmol + H2PzDC 0.9 mmol + HCOOH 2.7 mL（调节剂）+ DMF 6.3 mL，超声混匀后聚四氟乙烯反应器 120 C 48 h 水热；冷却离心、DMF/乙醇各洗 3 次；DMF/乙醇各浸泡 24 h 活化；减压干燥；产率 0.222 g（61.7%） | DMF | ZrCl4 | 2,5-pyrazinedicarboxylic acid | F1;F5 | formic acid |  | 120 | 48 | 吸附后 PXRD 峰位不变（除 10.26-12.06° 范围）；BET 降至 73.653/0.234/11.9786；FTIR C=O 1635->1610、新 Pb-O 665、吡嗪 1480 变化；XPS Pb 4f 144.02/139.14、N-Pb 399.67；5 循环 FE-SEM 结构完好 | 未报告 | 5 循环后吸附/脱附率仍 >90%；FE-SEM 结构完好；强酸（pH 1）仍有 67.75% 去除；TGA >360 C 配体/簇分解 | E:\mzh3\所有正文和附件\第一波markdown\Synthesis of stable mesoporous Zr-MOFs using pyrazine-containing ligand for efficient capture of Pb(II) in wastewater.md | P0429 | 10.1016/j.jece.2024.112543 | 1 | temperature | 298 | 0.4 | 471.7092 | 298.2493 | 120.3581 | 298.2493 | 1 | 298.2493 | 98.18182 | 7 | 298.2493 | 温度 | Synthesis of stable mesoporous Zr-MOFs using pyrazine-containing ligand for efficient capture of Pb(II) in wastewater | P0429 | Single MOF
P0146 | P0146_M1 | Zr-PzDC | M1 |  | 吡嗪二羧酸锆基介孔 MOF（UiO 型 Zr6 簇 + H2PzDC；孔径 16 nm 介孔，强酸稳定） | Zr-PzDC | Zr | 2,5-pyrazinedicarboxylic acid | 1 | 1 | 0 | 0 | 1 | 0 | 0 | 0 | 0 | 0 |  |  | 0 |  | 0 | No |  |  | 104.053 | 0.417 | 16.016 | 粗糙表面不规则形貌、孔结构丰富（1a 样品；反应物减至 1/3、1/5、1/10 时表面变光滑、晶体规则、粒径增大、吸附量下降）；EDS-Mapping C/N/O/Zr 均匀；Zr 23.32% | solvent exchange; vacuum activation; thermal drying |  | 24 h | ZrCl4 0.9 mmol + H2PzDC 0.9 mmol + HCOOH 2.7 mL（调节剂）+ DMF 6.3 mL，超声混匀后聚四氟乙烯反应器 120 C 48 h 水热；冷却离心、DMF/乙醇各洗 3 次；DMF/乙醇各浸泡 24 h 活化；减压干燥；产率 0.222 g（61.7%） | DMF | ZrCl4 | 2,5-pyrazinedicarboxylic acid | F1;F5 | formic acid |  | 120 | 48 | 吸附后 PXRD 峰位不变（除 10.26-12.06° 范围）；BET 降至 73.653/0.234/11.9786；FTIR C=O 1635->1610、新 Pb-O 665、吡嗪 1480 变化；XPS Pb 4f 144.02/139.14、N-Pb 399.67；5 循环 FE-SEM 结构完好 | 未报告 | 5 循环后吸附/脱附率仍 >90%；FE-SEM 结构完好；强酸（pH 1）仍有 67.75% 去除；TGA >360 C 配体/簇分解 | E:\mzh3\所有正文和附件\第一波markdown\Synthesis of stable mesoporous Zr-MOFs using pyrazine-containing ligand for efficient capture of Pb(II) in wastewater.md | P0429 | 10.1016/j.jece.2024.112543 | 1 | temperature | 308 | 0.4 | 471.7092 | 305.2725 | 120.3581 | 298.2493 | 1 | 298.2493 | 98.18182 | 7 | 298.2493 | 温度 | Synthesis of stable mesoporous Zr-MOFs using pyrazine-containing ligand for efficient capture of Pb(II) in wastewater | P0429 | Single MOF
P0146 | P0146_M1 | Zr-PzDC | M1 |  | 吡嗪二羧酸锆基介孔 MOF（UiO 型 Zr6 簇 + H2PzDC；孔径 16 nm 介孔，强酸稳定） | Zr-PzDC | Zr | 2,5-pyrazinedicarboxylic acid | 1 | 1 | 0 | 0 | 1 | 0 | 0 | 0 | 0 | 0 |  |  | 0 |  | 0 | No |  |  | 104.053 | 0.417 | 16.016 | 粗糙表面不规则形貌、孔结构丰富（1a 样品；反应物减至 1/3、1/5、1/10 时表面变光滑、晶体规则、粒径增大、吸附量下降）；EDS-Mapping C/N/O/Zr 均匀；Zr 23.32% | solvent exchange; vacuum activation; thermal drying |  | 24 h | ZrCl4 0.9 mmol + H2PzDC 0.9 mmol + HCOOH 2.7 mL（调节剂）+ DMF 6.3 mL，超声混匀后聚四氟乙烯反应器 120 C 48 h 水热；冷却离心、DMF/乙醇各洗 3 次；DMF/乙醇各浸泡 24 h 活化；减压干燥；产率 0.222 g（61.7%） | DMF | ZrCl4 | 2,5-pyrazinedicarboxylic acid | F1;F5 | formic acid |  | 120 | 48 | 吸附后 PXRD 峰位不变（除 10.26-12.06° 范围）；BET 降至 73.653/0.234/11.9786；FTIR C=O 1635->1610、新 Pb-O 665、吡嗪 1480 变化；XPS Pb 4f 144.02/139.14、N-Pb 399.67；5 循环 FE-SEM 结构完好 | 未报告 | 5 循环后吸附/脱附率仍 >90%；FE-SEM 结构完好；强酸（pH 1）仍有 67.75% 去除；TGA >360 C 配体/簇分解 | E:\mzh3\所有正文和附件\第一波markdown\Synthesis of stable mesoporous Zr-MOFs using pyrazine-containing ligand for efficient capture of Pb(II) in wastewater.md | P0429 | 10.1016/j.jece.2024.112543 | 1 | temperature | 318 | 0.4 | 471.7092 | 312.3819 | 120.3581 | 298.2493 | 1 | 298.2493 | 98.18182 | 7 | 298.2493 | 温度 | Synthesis of stable mesoporous Zr-MOFs using pyrazine-containing ligand for efficient capture of Pb(II) in wastewater | P0429 | Single MOF
P0146 | P0146_M1 | Zr-PzDC | M1 |  | 吡嗪二羧酸锆基介孔 MOF（UiO 型 Zr6 簇 + H2PzDC；孔径 16 nm 介孔，强酸稳定） | Zr-PzDC | Zr | 2,5-pyrazinedicarboxylic acid | 1 | 1 | 0 | 0 | 1 | 0 | 0 | 0 | 0 | 0 |  |  | 0 |  | 0 | No |  |  | 104.053 | 0.417 | 16.016 | 粗糙表面不规则形貌、孔结构丰富（1a 样品；反应物减至 1/3、1/5、1/10 时表面变光滑、晶体规则、粒径增大、吸附量下降）；EDS-Mapping C/N/O/Zr 均匀；Zr 23.32% | solvent exchange; vacuum activation; thermal drying |  | 24 h | ZrCl4 0.9 mmol + H2PzDC 0.9 mmol + HCOOH 2.7 mL（调节剂）+ DMF 6.3 mL，超声混匀后聚四氟乙烯反应器 120 C 48 h 水热；冷却离心、DMF/乙醇各洗 3 次；DMF/乙醇各浸泡 24 h 活化；减压干燥；产率 0.222 g（61.7%） | DMF | ZrCl4 | 2,5-pyrazinedicarboxylic acid | F1;F5 | formic acid |  | 120 | 48 | 吸附后 PXRD 峰位不变（除 10.26-12.06° 范围）；BET 降至 73.653/0.234/11.9786；FTIR C=O 1635->1610、新 Pb-O 665、吡嗪 1480 变化；XPS Pb 4f 144.02/139.14、N-Pb 399.67；5 循环 FE-SEM 结构完好 | 未报告 | 5 循环后吸附/脱附率仍 >90%；FE-SEM 结构完好；强酸（pH 1）仍有 67.75% 去除；TGA >360 C 配体/簇分解 | E:\mzh3\所有正文和附件\第一波markdown\Synthesis of stable mesoporous Zr-MOFs using pyrazine-containing ligand for efficient capture of Pb(II) in wastewater.md | P0429 | 10.1016/j.jece.2024.112543 | 1 | regeneration | 298 | 0.4 | 471.7092 | 298.2493 | 120.3581 | 298.2493 | 1 | 298.2493 | 98.18182 | 7 | 298.2493 | 循环性 | Synthesis of stable mesoporous Zr-MOFs using pyrazine-containing ligand for efficient capture of Pb(II) in wastewater | P0429 | Single MOF
P0146 | P0146_M1 | Zr-PzDC | M1 |  | 吡嗪二羧酸锆基介孔 MOF（UiO 型 Zr6 簇 + H2PzDC；孔径 16 nm 介孔，强酸稳定） | Zr-PzDC | Zr | 2,5-pyrazinedicarboxylic acid | 1 | 1 | 0 | 0 | 1 | 0 | 0 | 0 | 0 | 0 |  |  | 0 |  | 0 | No |  |  | 104.053 | 0.417 | 16.016 | 粗糙表面不规则形貌、孔结构丰富（1a 样品；反应物减至 1/3、1/5、1/10 时表面变光滑、晶体规则、粒径增大、吸附量下降）；EDS-Mapping C/N/O/Zr 均匀；Zr 23.32% | solvent exchange; vacuum activation; thermal drying |  | 24 h | ZrCl4 0.9 mmol + H2PzDC 0.9 mmol + HCOOH 2.7 mL（调节剂）+ DMF 6.3 mL，超声混匀后聚四氟乙烯反应器 120 C 48 h 水热；冷却离心、DMF/乙醇各洗 3 次；DMF/乙醇各浸泡 24 h 活化；减压干燥；产率 0.222 g（61.7%） | DMF | ZrCl4 | 2,5-pyrazinedicarboxylic acid | F1;F5 | formic acid |  | 120 | 48 | 吸附后 PXRD 峰位不变（除 10.26-12.06° 范围）；BET 降至 73.653/0.234/11.9786；FTIR C=O 1635->1610、新 Pb-O 665、吡嗪 1480 变化；XPS Pb 4f 144.02/139.14、N-Pb 399.67；5 循环 FE-SEM 结构完好 | 未报告 | 5 循环后吸附/脱附率仍 >90%；FE-SEM 结构完好；强酸（pH 1）仍有 67.75% 去除；TGA >360 C 配体/簇分解 | E:\mzh3\所有正文和附件\第一波markdown\Synthesis of stable mesoporous Zr-MOFs using pyrazine-containing ligand for efficient capture of Pb(II) in wastewater.md | P0429 | 10.1016/j.jece.2024.112543 | 1 | regeneration | 298 | 0.4 | 471.7092 | 298.2493 | 120.3581 | 298.2493 | 2 | 295.4877 | 97.27273 | 7 | 298.2493 | 循环性 | Synthesis of stable mesoporous Zr-MOFs using pyrazine-containing ligand for efficient capture of Pb(II) in wastewater | P0429 | Single MOF
P0146 | P0146_M1 | Zr-PzDC | M1 |  | 吡嗪二羧酸锆基介孔 MOF（UiO 型 Zr6 簇 + H2PzDC；孔径 16 nm 介孔，强酸稳定） | Zr-PzDC | Zr | 2,5-pyrazinedicarboxylic acid | 1 | 1 | 0 | 0 | 1 | 0 | 0 | 0 | 0 | 0 |  |  | 0 |  | 0 | No |  |  | 104.053 | 0.417 | 16.016 | 粗糙表面不规则形貌、孔结构丰富（1a 样品；反应物减至 1/3、1/5、1/10 时表面变光滑、晶体规则、粒径增大、吸附量下降）；EDS-Mapping C/N/O/Zr 均匀；Zr 23.32% | solvent exchange; vacuum activation; thermal drying |  | 24 h | ZrCl4 0.9 mmol + H2PzDC 0.9 mmol + HCOOH 2.7 mL（调节剂）+ DMF 6.3 mL，超声混匀后聚四氟乙烯反应器 120 C 48 h 水热；冷却离心、DMF/乙醇各洗 3 次；DMF/乙醇各浸泡 24 h 活化；减压干燥；产率 0.222 g（61.7%） | DMF | ZrCl4 | 2,5-pyrazinedicarboxylic acid | F1;F5 | formic acid |  | 120 | 48 | 吸附后 PXRD 峰位不变（除 10.26-12.06° 范围）；BET 降至 73.653/0.234/11.9786；FTIR C=O 1635->1610、新 Pb-O 665、吡嗪 1480 变化；XPS Pb 4f 144.02/139.14、N-Pb 399.67；5 循环 FE-SEM 结构完好 | 未报告 | 5 循环后吸附/脱附率仍 >90%；FE-SEM 结构完好；强酸（pH 1）仍有 67.75% 去除；TGA >360 C 配体/簇分解 | E:\mzh3\所有正文和附件\第一波markdown\Synthesis of stable mesoporous Zr-MOFs using pyrazine-containing ligand for efficient capture of Pb(II) in wastewater.md | P0429 | 10.1016/j.jece.2024.112543 | 1 | regeneration | 298 | 0.4 | 471.7092 | 298.2493 | 120.3581 | 298.2493 | 3 | 290.7931 | 95.72727 | 7 | 298.2493 | 循环性 | Synthesis of stable mesoporous Zr-MOFs using pyrazine-containing ligand for efficient capture of Pb(II) in wastewater | P0429 | Single MOF
P0146 | P0146_M1 | Zr-PzDC | M1 |  | 吡嗪二羧酸锆基介孔 MOF（UiO 型 Zr6 簇 + H2PzDC；孔径 16 nm 介孔，强酸稳定） | Zr-PzDC | Zr | 2,5-pyrazinedicarboxylic acid | 1 | 1 | 0 | 0 | 1 | 0 | 0 | 0 | 0 | 0 |  |  | 0 |  | 0 | No |  |  | 104.053 | 0.417 | 16.016 | 粗糙表面不规则形貌、孔结构丰富（1a 样品；反应物减至 1/3、1/5、1/10 时表面变光滑、晶体规则、粒径增大、吸附量下降）；EDS-Mapping C/N/O/Zr 均匀；Zr 23.32% | solvent exchange; vacuum activation; thermal drying |  | 24 h | ZrCl4 0.9 mmol + H2PzDC 0.9 mmol + HCOOH 2.7 mL（调节剂）+ DMF 6.3 mL，超声混匀后聚四氟乙烯反应器 120 C 48 h 水热；冷却离心、DMF/乙醇各洗 3 次；DMF/乙醇各浸泡 24 h 活化；减压干燥；产率 0.222 g（61.7%） | DMF | ZrCl4 | 2,5-pyrazinedicarboxylic acid | F1;F5 | formic acid |  | 120 | 48 | 吸附后 PXRD 峰位不变（除 10.26-12.06° 范围）；BET 降至 73.653/0.234/11.9786；FTIR C=O 1635->1610、新 Pb-O 665、吡嗪 1480 变化；XPS Pb 4f 144.02/139.14、N-Pb 399.67；5 循环 FE-SEM 结构完好 | 未报告 | 5 循环后吸附/脱附率仍 >90%；FE-SEM 结构完好；强酸（pH 1）仍有 67.75% 去除；TGA >360 C 配体/簇分解 | E:\mzh3\所有正文和附件\第一波markdown\Synthesis of stable mesoporous Zr-MOFs using pyrazine-containing ligand for efficient capture of Pb(II) in wastewater.md | P0429 | 10.1016/j.jece.2024.112543 | 1 | regeneration | 298 | 0.4 | 471.7092 | 298.2493 | 120.3581 | 298.2493 | 4 | 283.0607 | 93.18182 | 7 | 298.2493 | 循环性 | Synthesis of stable mesoporous Zr-MOFs using pyrazine-containing ligand for efficient capture of Pb(II) in wastewater | P0429 | Single MOF
P0146 | P0146_M1 | Zr-PzDC | M1 |  | 吡嗪二羧酸锆基介孔 MOF（UiO 型 Zr6 簇 + H2PzDC；孔径 16 nm 介孔，强酸稳定） | Zr-PzDC | Zr | 2,5-pyrazinedicarboxylic acid | 1 | 1 | 0 | 0 | 1 | 0 | 0 | 0 | 0 | 0 |  |  | 0 |  | 0 | No |  |  | 104.053 | 0.417 | 16.016 | 粗糙表面不规则形貌、孔结构丰富（1a 样品；反应物减至 1/3、1/5、1/10 时表面变光滑、晶体规则、粒径增大、吸附量下降）；EDS-Mapping C/N/O/Zr 均匀；Zr 23.32% | solvent exchange; vacuum activation; thermal drying |  | 24 h | ZrCl4 0.9 mmol + H2PzDC 0.9 mmol + HCOOH 2.7 mL（调节剂）+ DMF 6.3 mL，超声混匀后聚四氟乙烯反应器 120 C 48 h 水热；冷却离心、DMF/乙醇各洗 3 次；DMF/乙醇各浸泡 24 h 活化；减压干燥；产率 0.222 g（61.7%） | DMF | ZrCl4 | 2,5-pyrazinedicarboxylic acid | F1;F5 | formic acid |  | 120 | 48 | 吸附后 PXRD 峰位不变（除 10.26-12.06° 范围）；BET 降至 73.653/0.234/11.9786；FTIR C=O 1635->1610、新 Pb-O 665、吡嗪 1480 变化；XPS Pb 4f 144.02/139.14、N-Pb 399.67；5 循环 FE-SEM 结构完好 | 未报告 | 5 循环后吸附/脱附率仍 >90%；FE-SEM 结构完好；强酸（pH 1）仍有 67.75% 去除；TGA >360 C 配体/簇分解 | E:\mzh3\所有正文和附件\第一波markdown\Synthesis of stable mesoporous Zr-MOFs using pyrazine-containing ligand for efficient capture of Pb(II) in wastewater.md | P0429 | 10.1016/j.jece.2024.112543 | 1 | regeneration | 298 | 0.4 | 471.7092 | 298.2493 | 120.3581 | 298.2493 | 5 | 278.0899 | 91.54545 | 7 | 298.2493 | 循环性 | Synthesis of stable mesoporous Zr-MOFs using pyrazine-containing ligand for efficient capture of Pb(II) in wastewater | P0429 | Single MOF
P0147 | P0147_M1 | ZIF-8@GO-COOH | M4 | T2 | ZIF-8@羧基氧化石墨烯原位自组装纳米复合（GO-COOH 为功能载体+配位调节剂，ZIF-8 菱形十二面体生长于 GO-COOH 片层） | ZIF-8 | Zn | 2-methylimidazole | 1 | 1 | 0 | 0 | 1 | 0 | 0 | 0 | 0 | 0 |  |  | 1 | graphene oxide | 0 | No |  |  | 1054.952 |  |  | ZIF-8 菱形十二面体 50-80 nm（纯相 64.63±8.7 nm）；复合 70-130 nm（GO-COOH 片层空间位阻使成核率<生长率）；ZIF-8 原位生长于 GO-COOH 片层；HRTEM ZIF-8 多孔嵌入 GO-COOH；type I 微孔 + DFT 5-20 nm 介孔 | solvent exchange; thermal drying | 70 | 12 h | ①GO 改性 Hummers（3 g 石墨+1.5 g NaNO3/69 mL H2SO4，9 g KMnO4，35 C 7 h+14 h，H2O2 中和，真空 48 h）；②GO-COOH（0.2 g GO/100 mL 水超声 3 h + 6 g NaOH + 10 g ClCH2COOH 超声 3 h，透析 MD34-3500 水洗干燥）；③ZIF-8@GO-COOH（100 mg GO-COOH/100 mL 甲醇超声 4 h + 0.587 g Zn(NO3)2·6H2O 搅 1 h + 1.298 g Hmim 搅 3 h，甲醇洗，70 C 12 h） | methanol | Zn(NO3)2.6H2O | 2-methylimidazole | F6 |  |  | 25 | 6 | XPS 检出 Pb 4f 137.93 eV、Cu 2p 933.96 eV；C=O 286.18→285.77、C-N 398.8→398.51 eV（Pb）；C-N 含量 90.49→84.08%；N1s 信号衰减；所有键合峰向低结合能位移 | 未报告 | 4 循环后吸附量下降但仍稳定（正文）；CSV ret 94.67→33.10（cycle1-4，下降明显，标注）；ZIF-8@GO-COOH 结构在酸性脱附中保持 | E:\mzh3\所有正文和附件\第一波markdown\Synthesis of ZIF-8@GO-COOH and its adsorption for Cu(II) and Pb(II) from water Capability and mechanism.md | P0433 | 10.1016/j.seppur.2022.122957 | 1 | ph | 298 | 1 | 190.5817 | 411.8943 | 180 | 409.749 | 1 | 418.5022 | 94.66814 | 2 | 200.8945 | pH | Synthesis of ZIF-8@GO-COOH and its adsorption for Cu(II) and Pb(II) from water: Capability and mechanism | P0433 | Carbide composite
P0147 | P0147_M1 | ZIF-8@GO-COOH | M4 | T2 | ZIF-8@羧基氧化石墨烯原位自组装纳米复合（GO-COOH 为功能载体+配位调节剂，ZIF-8 菱形十二面体生长于 GO-COOH 片层） | ZIF-8 | Zn | 2-methylimidazole | 1 | 1 | 0 | 0 | 1 | 0 | 0 | 0 | 0 | 0 |  |  | 1 | graphene oxide | 0 | No |  |  | 1054.952 |  |  | ZIF-8 菱形十二面体 50-80 nm（纯相 64.63±8.7 nm）；复合 70-130 nm（GO-COOH 片层空间位阻使成核率<生长率）；ZIF-8 原位生长于 GO-COOH 片层；HRTEM ZIF-8 多孔嵌入 GO-COOH；type I 微孔 + DFT 5-20 nm 介孔 | solvent exchange; thermal drying | 70 | 12 h | ①GO 改性 Hummers（3 g 石墨+1.5 g NaNO3/69 mL H2SO4，9 g KMnO4，35 C 7 h+14 h，H2O2 中和，真空 48 h）；②GO-COOH（0.2 g GO/100 mL 水超声 3 h + 6 g NaOH + 10 g ClCH2COOH 超声 3 h，透析 MD34-3500 水洗干燥）；③ZIF-8@GO-COOH（100 mg GO-COOH/100 mL 甲醇超声 4 h + 0.587 g Zn(NO3)2·6H2O 搅 1 h + 1.298 g Hmim 搅 3 h，甲醇洗，70 C 12 h） | methanol | Zn(NO3)2.6H2O | 2-methylimidazole | F6 |  |  | 25 | 6 | XPS 检出 Pb 4f 137.93 eV、Cu 2p 933.96 eV；C=O 286.18→285.77、C-N 398.8→398.51 eV（Pb）；C-N 含量 90.49→84.08%；N1s 信号衰减；所有键合峰向低结合能位移 | 未报告 | 4 循环后吸附量下降但仍稳定（正文）；CSV ret 94.67→33.10（cycle1-4，下降明显，标注）；ZIF-8@GO-COOH 结构在酸性脱附中保持 | E:\mzh3\所有正文和附件\第一波markdown\Synthesis of ZIF-8@GO-COOH and its adsorption for Cu(II) and Pb(II) from water Capability and mechanism.md | P0433 | 10.1016/j.seppur.2022.122957 | 1 | ph | 298 | 1 | 190.5817 | 411.8943 | 180 | 409.749 | 1 | 418.5022 | 94.66814 | 3 | 385.2161 | pH | Synthesis of ZIF-8@GO-COOH and its adsorption for Cu(II) and Pb(II) from water: Capability and mechanism | P0433 | Carbide composite
P0147 | P0147_M1 | ZIF-8@GO-COOH | M4 | T2 | ZIF-8@羧基氧化石墨烯原位自组装纳米复合（GO-COOH 为功能载体+配位调节剂，ZIF-8 菱形十二面体生长于 GO-COOH 片层） | ZIF-8 | Zn | 2-methylimidazole | 1 | 1 | 0 | 0 | 1 | 0 | 0 | 0 | 0 | 0 |  |  | 1 | graphene oxide | 0 | No |  |  | 1054.952 |  |  | ZIF-8 菱形十二面体 50-80 nm（纯相 64.63±8.7 nm）；复合 70-130 nm（GO-COOH 片层空间位阻使成核率<生长率）；ZIF-8 原位生长于 GO-COOH 片层；HRTEM ZIF-8 多孔嵌入 GO-COOH；type I 微孔 + DFT 5-20 nm 介孔 | solvent exchange; thermal drying | 70 | 12 h | ①GO 改性 Hummers（3 g 石墨+1.5 g NaNO3/69 mL H2SO4，9 g KMnO4，35 C 7 h+14 h，H2O2 中和，真空 48 h）；②GO-COOH（0.2 g GO/100 mL 水超声 3 h + 6 g NaOH + 10 g ClCH2COOH 超声 3 h，透析 MD34-3500 水洗干燥）；③ZIF-8@GO-COOH（100 mg GO-COOH/100 mL 甲醇超声 4 h + 0.587 g Zn(NO3)2·6H2O 搅 1 h + 1.298 g Hmim 搅 3 h，甲醇洗，70 C 12 h） | methanol | Zn(NO3)2.6H2O | 2-methylimidazole | F6 |  |  | 25 | 6 | XPS 检出 Pb 4f 137.93 eV、Cu 2p 933.96 eV；C=O 286.18→285.77、C-N 398.8→398.51 eV（Pb）；C-N 含量 90.49→84.08%；N1s 信号衰减；所有键合峰向低结合能位移 | 未报告 | 4 循环后吸附量下降但仍稳定（正文）；CSV ret 94.67→33.10（cycle1-4，下降明显，标注）；ZIF-8@GO-COOH 结构在酸性脱附中保持 | E:\mzh3\所有正文和附件\第一波markdown\Synthesis of ZIF-8@GO-COOH and its adsorption for Cu(II) and Pb(II) from water Capability and mechanism.md | P0433 | 10.1016/j.seppur.2022.122957 | 1 | ph | 298 | 1 | 190.5817 | 411.8943 | 180 | 409.749 | 1 | 418.5022 | 94.66814 | 4 | 392.492 | pH | Synthesis of ZIF-8@GO-COOH and its adsorption for Cu(II) and Pb(II) from water: Capability and mechanism | P0433 | Carbide composite
P0147 | P0147_M1 | ZIF-8@GO-COOH | M4 | T2 | ZIF-8@羧基氧化石墨烯原位自组装纳米复合（GO-COOH 为功能载体+配位调节剂，ZIF-8 菱形十二面体生长于 GO-COOH 片层） | ZIF-8 | Zn | 2-methylimidazole | 1 | 1 | 0 | 0 | 1 | 0 | 0 | 0 | 0 | 0 |  |  | 1 | graphene oxide | 0 | No |  |  | 1054.952 |  |  | ZIF-8 菱形十二面体 50-80 nm（纯相 64.63±8.7 nm）；复合 70-130 nm（GO-COOH 片层空间位阻使成核率<生长率）；ZIF-8 原位生长于 GO-COOH 片层；HRTEM ZIF-8 多孔嵌入 GO-COOH；type I 微孔 + DFT 5-20 nm 介孔 | solvent exchange; thermal drying | 70 | 12 h | ①GO 改性 Hummers（3 g 石墨+1.5 g NaNO3/69 mL H2SO4，9 g KMnO4，35 C 7 h+14 h，H2O2 中和，真空 48 h）；②GO-COOH（0.2 g GO/100 mL 水超声 3 h + 6 g NaOH + 10 g ClCH2COOH 超声 3 h，透析 MD34-3500 水洗干燥）；③ZIF-8@GO-COOH（100 mg GO-COOH/100 mL 甲醇超声 4 h + 0.587 g Zn(NO3)2·6H2O 搅 1 h + 1.298 g Hmim 搅 3 h，甲醇洗，70 C 12 h） | methanol | Zn(NO3)2.6H2O | 2-methylimidazole | F6 |  |  | 25 | 6 | XPS 检出 Pb 4f 137.93 eV、Cu 2p 933.96 eV；C=O 286.18→285.77、C-N 398.8→398.51 eV（Pb）；C-N 含量 90.49→84.08%；N1s 信号衰减；所有键合峰向低结合能位移 | 未报告 | 4 循环后吸附量下降但仍稳定（正文）；CSV ret 94.67→33.10（cycle1-4，下降明显，标注）；ZIF-8@GO-COOH 结构在酸性脱附中保持 | E:\mzh3\所有正文和附件\第一波markdown\Synthesis of ZIF-8@GO-COOH and its adsorption for Cu(II) and Pb(II) from water Capability and mechanism.md | P0433 | 10.1016/j.seppur.2022.122957 | 1 | ph | 298 | 1 | 190.5817 | 411.8943 | 180 | 409.749 | 1 | 418.5022 | 94.66814 | 5 | 392.492 | pH | Synthesis of ZIF-8@GO-COOH and its adsorption for Cu(II) and Pb(II) from water: Capability and mechanism | P0433 | Carbide composite
P0147 | P0147_M1 | ZIF-8@GO-COOH | M4 | T2 | ZIF-8@羧基氧化石墨烯原位自组装纳米复合（GO-COOH 为功能载体+配位调节剂，ZIF-8 菱形十二面体生长于 GO-COOH 片层） | ZIF-8 | Zn | 2-methylimidazole | 1 | 1 | 0 | 0 | 1 | 0 | 0 | 0 | 0 | 0 |  |  | 1 | graphene oxide | 0 | No |  |  | 1054.952 |  |  | ZIF-8 菱形十二面体 50-80 nm（纯相 64.63±8.7 nm）；复合 70-130 nm（GO-COOH 片层空间位阻使成核率<生长率）；ZIF-8 原位生长于 GO-COOH 片层；HRTEM ZIF-8 多孔嵌入 GO-COOH；type I 微孔 + DFT 5-20 nm 介孔 | solvent exchange; thermal drying | 70 | 12 h | ①GO 改性 Hummers（3 g 石墨+1.5 g NaNO3/69 mL H2SO4，9 g KMnO4，35 C 7 h+14 h，H2O2 中和，真空 48 h）；②GO-COOH（0.2 g GO/100 mL 水超声 3 h + 6 g NaOH + 10 g ClCH2COOH 超声 3 h，透析 MD34-3500 水洗干燥）；③ZIF-8@GO-COOH（100 mg GO-COOH/100 mL 甲醇超声 4 h + 0.587 g Zn(NO3)2·6H2O 搅 1 h + 1.298 g Hmim 搅 3 h，甲醇洗，70 C 12 h） | methanol | Zn(NO3)2.6H2O | 2-methylimidazole | F6 |  |  | 25 | 6 | XPS 检出 Pb 4f 137.93 eV、Cu 2p 933.96 eV；C=O 286.18→285.77、C-N 398.8→398.51 eV（Pb）；C-N 含量 90.49→84.08%；N1s 信号衰减；所有键合峰向低结合能位移 | 未报告 | 4 循环后吸附量下降但仍稳定（正文）；CSV ret 94.67→33.10（cycle1-4，下降明显，标注）；ZIF-8@GO-COOH 结构在酸性脱附中保持 | E:\mzh3\所有正文和附件\第一波markdown\Synthesis of ZIF-8@GO-COOH and its adsorption for Cu(II) and Pb(II) from water Capability and mechanism.md | P0433 | 10.1016/j.seppur.2022.122957 | 1 | ph | 298 | 1 | 190.5817 | 411.8943 | 180 | 409.749 | 1 | 418.5022 | 94.66814 | 6 | 400.9805 | pH | Synthesis of ZIF-8@GO-COOH and its adsorption for Cu(II) and Pb(II) from water: Capability and mechanism | P0433 | Carbide composite
P0147 | P0147_M1 | ZIF-8@GO-COOH | M4 | T2 | ZIF-8@羧基氧化石墨烯原位自组装纳米复合（GO-COOH 为功能载体+配位调节剂，ZIF-8 菱形十二面体生长于 GO-COOH 片层） | ZIF-8 | Zn | 2-methylimidazole | 1 | 1 | 0 | 0 | 1 | 0 | 0 | 0 | 0 | 0 |  |  | 1 | graphene oxide | 0 | No |  |  | 1054.952 |  |  | ZIF-8 菱形十二面体 50-80 nm（纯相 64.63±8.7 nm）；复合 70-130 nm（GO-COOH 片层空间位阻使成核率<生长率）；ZIF-8 原位生长于 GO-COOH 片层；HRTEM ZIF-8 多孔嵌入 GO-COOH；type I 微孔 + DFT 5-20 nm 介孔 | solvent exchange; thermal drying | 70 | 12 h | ①GO 改性 Hummers（3 g 石墨+1.5 g NaNO3/69 mL H2SO4，9 g KMnO4，35 C 7 h+14 h，H2O2 中和，真空 48 h）；②GO-COOH（0.2 g GO/100 mL 水超声 3 h + 6 g NaOH + 10 g ClCH2COOH 超声 3 h，透析 MD34-3500 水洗干燥）；③ZIF-8@GO-COOH（100 mg GO-COOH/100 mL 甲醇超声 4 h + 0.587 g Zn(NO3)2·6H2O 搅 1 h + 1.298 g Hmim 搅 3 h，甲醇洗，70 C 12 h） | methanol | Zn(NO3)2.6H2O | 2-methylimidazole | F6 |  |  | 25 | 6 | XPS 检出 Pb 4f 137.93 eV、Cu 2p 933.96 eV；C=O 286.18→285.77、C-N 398.8→398.51 eV（Pb）；C-N 含量 90.49→84.08%；N1s 信号衰减；所有键合峰向低结合能位移 | 未报告 | 4 循环后吸附量下降但仍稳定（正文）；CSV ret 94.67→33.10（cycle1-4，下降明显，标注）；ZIF-8@GO-COOH 结构在酸性脱附中保持 | E:\mzh3\所有正文和附件\第一波markdown\Synthesis of ZIF-8@GO-COOH and its adsorption for Cu(II) and Pb(II) from water Capability and mechanism.md | P0433 | 10.1016/j.seppur.2022.122957 | 1 | ph | 298 | 1 | 190.5817 | 411.8943 | 180 | 409.749 | 1 | 418.5022 | 94.66814 | 7 | 411.8943 | pH | Synthesis of ZIF-8@GO-COOH and its adsorption for Cu(II) and Pb(II) from water: Capability and mechanism | P0433 | Carbide composite
P0147 | P0147_M1 | ZIF-8@GO-COOH | M4 | T2 | ZIF-8@羧基氧化石墨烯原位自组装纳米复合（GO-COOH 为功能载体+配位调节剂，ZIF-8 菱形十二面体生长于 GO-COOH 片层） | ZIF-8 | Zn | 2-methylimidazole | 1 | 1 | 0 | 0 | 1 | 0 | 0 | 0 | 0 | 0 |  |  | 1 | graphene oxide | 0 | No |  |  | 1054.952 |  |  | ZIF-8 菱形十二面体 50-80 nm（纯相 64.63±8.7 nm）；复合 70-130 nm（GO-COOH 片层空间位阻使成核率<生长率）；ZIF-8 原位生长于 GO-COOH 片层；HRTEM ZIF-8 多孔嵌入 GO-COOH；type I 微孔 + DFT 5-20 nm 介孔 | solvent exchange; thermal drying | 70 | 12 h | ①GO 改性 Hummers（3 g 石墨+1.5 g NaNO3/69 mL H2SO4，9 g KMnO4，35 C 7 h+14 h，H2O2 中和，真空 48 h）；②GO-COOH（0.2 g GO/100 mL 水超声 3 h + 6 g NaOH + 10 g ClCH2COOH 超声 3 h，透析 MD34-3500 水洗干燥）；③ZIF-8@GO-COOH（100 mg GO-COOH/100 mL 甲醇超声 4 h + 0.587 g Zn(NO3)2·6H2O 搅 1 h + 1.298 g Hmim 搅 3 h，甲醇洗，70 C 12 h） | methanol | Zn(NO3)2.6H2O | 2-methylimidazole | F6 |  |  | 25 | 6 | XPS 检出 Pb 4f 137.93 eV、Cu 2p 933.96 eV；C=O 286.18→285.77、C-N 398.8→398.51 eV（Pb）；C-N 含量 90.49→84.08%；N1s 信号衰减；所有键合峰向低结合能位移 | 未报告 | 4 循环后吸附量下降但仍稳定（正文）；CSV ret 94.67→33.10（cycle1-4，下降明显，标注）；ZIF-8@GO-COOH 结构在酸性脱附中保持 | E:\mzh3\所有正文和附件\第一波markdown\Synthesis of ZIF-8@GO-COOH and its adsorption for Cu(II) and Pb(II) from water Capability and mechanism.md | P0433 | 10.1016/j.seppur.2022.122957 | 1 | ph | 298 | 1 | 190.5817 | 411.8943 | 180 | 409.749 | 1 | 418.5022 | 94.66814 | 8 | 411.8943 | pH | Synthesis of ZIF-8@GO-COOH and its adsorption for Cu(II) and Pb(II) from water: Capability and mechanism | P0433 | Carbide composite
P0147 | P0147_M1 | ZIF-8@GO-COOH | M4 | T2 | ZIF-8@羧基氧化石墨烯原位自组装纳米复合（GO-COOH 为功能载体+配位调节剂，ZIF-8 菱形十二面体生长于 GO-COOH 片层） | ZIF-8 | Zn | 2-methylimidazole | 1 | 1 | 0 | 0 | 1 | 0 | 0 | 0 | 0 | 0 |  |  | 1 | graphene oxide | 0 | No |  |  | 1054.952 |  |  | ZIF-8 菱形十二面体 50-80 nm（纯相 64.63±8.7 nm）；复合 70-130 nm（GO-COOH 片层空间位阻使成核率<生长率）；ZIF-8 原位生长于 GO-COOH 片层；HRTEM ZIF-8 多孔嵌入 GO-COOH；type I 微孔 + DFT 5-20 nm 介孔 | solvent exchange; thermal drying | 70 | 12 h | ①GO 改性 Hummers（3 g 石墨+1.5 g NaNO3/69 mL H2SO4，9 g KMnO4，35 C 7 h+14 h，H2O2 中和，真空 48 h）；②GO-COOH（0.2 g GO/100 mL 水超声 3 h + 6 g NaOH + 10 g ClCH2COOH 超声 3 h，透析 MD34-3500 水洗干燥）；③ZIF-8@GO-COOH（100 mg GO-COOH/100 mL 甲醇超声 4 h + 0.587 g Zn(NO3)2·6H2O 搅 1 h + 1.298 g Hmim 搅 3 h，甲醇洗，70 C 12 h） | methanol | Zn(NO3)2.6H2O | 2-methylimidazole | F6 |  |  | 25 | 6 | XPS 检出 Pb 4f 137.93 eV、Cu 2p 933.96 eV；C=O 286.18→285.77、C-N 398.8→398.51 eV（Pb）；C-N 含量 90.49→84.08%；N1s 信号衰减；所有键合峰向低结合能位移 | 未报告 | 4 循环后吸附量下降但仍稳定（正文）；CSV ret 94.67→33.10（cycle1-4，下降明显，标注）；ZIF-8@GO-COOH 结构在酸性脱附中保持 | E:\mzh3\所有正文和附件\第一波markdown\Synthesis of ZIF-8@GO-COOH and its adsorption for Cu(II) and Pb(II) from water Capability and mechanism.md | P0433 | 10.1016/j.seppur.2022.122957 | 1 | kinetics | 298 | 1 | 190.5817 | 411.8943 | 9.473684 | 358.2622 | 1 | 418.5022 | 94.66814 | 7 | 411.8943 | 动力学 | Synthesis of ZIF-8@GO-COOH and its adsorption for Cu(II) and Pb(II) from water: Capability and mechanism | P0433 | Carbide composite
P0147 | P0147_M1 | ZIF-8@GO-COOH | M4 | T2 | ZIF-8@羧基氧化石墨烯原位自组装纳米复合（GO-COOH 为功能载体+配位调节剂，ZIF-8 菱形十二面体生长于 GO-COOH 片层） | ZIF-8 | Zn | 2-methylimidazole | 1 | 1 | 0 | 0 | 1 | 0 | 0 | 0 | 0 | 0 |  |  | 1 | graphene oxide | 0 | No |  |  | 1054.952 |  |  | ZIF-8 菱形十二面体 50-80 nm（纯相 64.63±8.7 nm）；复合 70-130 nm（GO-COOH 片层空间位阻使成核率<生长率）；ZIF-8 原位生长于 GO-COOH 片层；HRTEM ZIF-8 多孔嵌入 GO-COOH；type I 微孔 + DFT 5-20 nm 介孔 | solvent exchange; thermal drying | 70 | 12 h | ①GO 改性 Hummers（3 g 石墨+1.5 g NaNO3/69 mL H2SO4，9 g KMnO4，35 C 7 h+14 h，H2O2 中和，真空 48 h）；②GO-COOH（0.2 g GO/100 mL 水超声 3 h + 6 g NaOH + 10 g ClCH2COOH 超声 3 h，透析 MD34-3500 水洗干燥）；③ZIF-8@GO-COOH（100 mg GO-COOH/100 mL 甲醇超声 4 h + 0.587 g Zn(NO3)2·6H2O 搅 1 h + 1.298 g Hmim 搅 3 h，甲醇洗，70 C 12 h） | methanol | Zn(NO3)2.6H2O | 2-methylimidazole | F6 |  |  | 25 | 6 | XPS 检出 Pb 4f 137.93 eV、Cu 2p 933.96 eV；C=O 286.18→285.77、C-N 398.8→398.51 eV（Pb）；C-N 含量 90.49→84.08%；N1s 信号衰减；所有键合峰向低结合能位移 | 未报告 | 4 循环后吸附量下降但仍稳定（正文）；CSV ret 94.67→33.10（cycle1-4，下降明显，标注）；ZIF-8@GO-COOH 结构在酸性脱附中保持 | E:\mzh3\所有正文和附件\第一波markdown\Synthesis of ZIF-8@GO-COOH and its adsorption for Cu(II) and Pb(II) from water Capability and mechanism.md | P0433 | 10.1016/j.seppur.2022.122957 | 1 | kinetics | 298 | 1 | 190.5817 | 411.8943 | 29.36842 | 399.0226 | 1 | 418.5022 | 94.66814 | 7 | 411.8943 | 动力学 | Synthesis of ZIF-8@GO-COOH and its adsorption for Cu(II) and Pb(II) from water: Capability and mechanism | P0433 | Carbide composite
P0147 | P0147_M1 | ZIF-8@GO-COOH | M4 | T2 | ZIF-8@羧基氧化石墨烯原位自组装纳米复合（GO-COOH 为功能载体+配位调节剂，ZIF-8 菱形十二面体生长于 GO-COOH 片层） | ZIF-8 | Zn | 2-methylimidazole | 1 | 1 | 0 | 0 | 1 | 0 | 0 | 0 | 0 | 0 |  |  | 1 | graphene oxide | 0 | No |  |  | 1054.952 |  |  | ZIF-8 菱形十二面体 50-80 nm（纯相 64.63±8.7 nm）；复合 70-130 nm（GO-COOH 片层空间位阻使成核率<生长率）；ZIF-8 原位生长于 GO-COOH 片层；HRTEM ZIF-8 多孔嵌入 GO-COOH；type I 微孔 + DFT 5-20 nm 介孔 | solvent exchange; thermal drying | 70 | 12 h | ①GO 改性 Hummers（3 g 石墨+1.5 g NaNO3/69 mL H2SO4，9 g KMnO4，35 C 7 h+14 h，H2O2 中和，真空 48 h）；②GO-COOH（0.2 g GO/100 mL 水超声 3 h + 6 g NaOH + 10 g ClCH2COOH 超声 3 h，透析 MD34-3500 水洗干燥）；③ZIF-8@GO-COOH（100 mg GO-COOH/100 mL 甲醇超声 4 h + 0.587 g Zn(NO3)2·6H2O 搅 1 h + 1.298 g Hmim 搅 3 h，甲醇洗，70 C 12 h） | methanol | Zn(NO3)2.6H2O | 2-methylimidazole | F6 |  |  | 25 | 6 | XPS 检出 Pb 4f 137.93 eV、Cu 2p 933.96 eV；C=O 286.18→285.77、C-N 398.8→398.51 eV（Pb）；C-N 含量 90.49→84.08%；N1s 信号衰减；所有键合峰向低结合能位移 | 未报告 | 4 循环后吸附量下降但仍稳定（正文）；CSV ret 94.67→33.10（cycle1-4，下降明显，标注）；ZIF-8@GO-COOH 结构在酸性脱附中保持 | E:\mzh3\所有正文和附件\第一波markdown\Synthesis of ZIF-8@GO-COOH and its adsorption for Cu(II) and Pb(II) from water Capability and mechanism.md | P0433 | 10.1016/j.seppur.2022.122957 | 1 | kinetics | 298 | 1 | 190.5817 | 411.8943 | 90 | 403.3131 | 1 | 418.5022 | 94.66814 | 7 | 411.8943 | 动力学 | Synthesis of ZIF-8@GO-COOH and its adsorption for Cu(II) and Pb(II) from water: Capability and mechanism | P0433 | Carbide composite
P0147 | P0147_M1 | ZIF-8@GO-COOH | M4 | T2 | ZIF-8@羧基氧化石墨烯原位自组装纳米复合（GO-COOH 为功能载体+配位调节剂，ZIF-8 菱形十二面体生长于 GO-COOH 片层） | ZIF-8 | Zn | 2-methylimidazole | 1 | 1 | 0 | 0 | 1 | 0 | 0 | 0 | 0 | 0 |  |  | 1 | graphene oxide | 0 | No |  |  | 1054.952 |  |  | ZIF-8 菱形十二面体 50-80 nm（纯相 64.63±8.7 nm）；复合 70-130 nm（GO-COOH 片层空间位阻使成核率<生长率）；ZIF-8 原位生长于 GO-COOH 片层；HRTEM ZIF-8 多孔嵌入 GO-COOH；type I 微孔 + DFT 5-20 nm 介孔 | solvent exchange; thermal drying | 70 | 12 h | ①GO 改性 Hummers（3 g 石墨+1.5 g NaNO3/69 mL H2SO4，9 g KMnO4，35 C 7 h+14 h，H2O2 中和，真空 48 h）；②GO-COOH（0.2 g GO/100 mL 水超声 3 h + 6 g NaOH + 10 g ClCH2COOH 超声 3 h，透析 MD34-3500 水洗干燥）；③ZIF-8@GO-COOH（100 mg GO-COOH/100 mL 甲醇超声 4 h + 0.587 g Zn(NO3)2·6H2O 搅 1 h + 1.298 g Hmim 搅 3 h，甲醇洗，70 C 12 h） | methanol | Zn(NO3)2.6H2O | 2-methylimidazole | F6 |  |  | 25 | 6 | XPS 检出 Pb 4f 137.93 eV、Cu 2p 933.96 eV；C=O 286.18→285.77、C-N 398.8→398.51 eV（Pb）；C-N 含量 90.49→84.08%；N1s 信号衰减；所有键合峰向低结合能位移 | 未报告 | 4 循环后吸附量下降但仍稳定（正文）；CSV ret 94.67→33.10（cycle1-4，下降明显，标注）；ZIF-8@GO-COOH 结构在酸性脱附中保持 | E:\mzh3\所有正文和附件\第一波markdown\Synthesis of ZIF-8@GO-COOH and its adsorption for Cu(II) and Pb(II) from water Capability and mechanism.md | P0433 | 10.1016/j.seppur.2022.122957 | 1 | kinetics | 298 | 1 | 190.5817 | 411.8943 | 120.3158 | 411.8943 | 1 | 418.5022 | 94.66814 | 7 | 411.8943 | 动力学 | Synthesis of ZIF-8@GO-COOH and its adsorption for Cu(II) and Pb(II) from water: Capability and mechanism | P0433 | Carbide composite
P0147 | P0147_M1 | ZIF-8@GO-COOH | M4 | T2 | ZIF-8@羧基氧化石墨烯原位自组装纳米复合（GO-COOH 为功能载体+配位调节剂，ZIF-8 菱形十二面体生长于 GO-COOH 片层） | ZIF-8 | Zn | 2-methylimidazole | 1 | 1 | 0 | 0 | 1 | 0 | 0 | 0 | 0 | 0 |  |  | 1 | graphene oxide | 0 | No |  |  | 1054.952 |  |  | ZIF-8 菱形十二面体 50-80 nm（纯相 64.63±8.7 nm）；复合 70-130 nm（GO-COOH 片层空间位阻使成核率<生长率）；ZIF-8 原位生长于 GO-COOH 片层；HRTEM ZIF-8 多孔嵌入 GO-COOH；type I 微孔 + DFT 5-20 nm 介孔 | solvent exchange; thermal drying | 70 | 12 h | ①GO 改性 Hummers（3 g 石墨+1.5 g NaNO3/69 mL H2SO4，9 g KMnO4，35 C 7 h+14 h，H2O2 中和，真空 48 h）；②GO-COOH（0.2 g GO/100 mL 水超声 3 h + 6 g NaOH + 10 g ClCH2COOH 超声 3 h，透析 MD34-3500 水洗干燥）；③ZIF-8@GO-COOH（100 mg GO-COOH/100 mL 甲醇超声 4 h + 0.587 g Zn(NO3)2·6H2O 搅 1 h + 1.298 g Hmim 搅 3 h，甲醇洗，70 C 12 h） | methanol | Zn(NO3)2.6H2O | 2-methylimidazole | F6 |  |  | 25 | 6 | XPS 检出 Pb 4f 137.93 eV、Cu 2p 933.96 eV；C=O 286.18→285.77、C-N 398.8→398.51 eV（Pb）；C-N 含量 90.49→84.08%；N1s 信号衰减；所有键合峰向低结合能位移 | 未报告 | 4 循环后吸附量下降但仍稳定（正文）；CSV ret 94.67→33.10（cycle1-4，下降明显，标注）；ZIF-8@GO-COOH 结构在酸性脱附中保持 | E:\mzh3\所有正文和附件\第一波markdown\Synthesis of ZIF-8@GO-COOH and its adsorption for Cu(II) and Pb(II) from water Capability and mechanism.md | P0433 | 10.1016/j.seppur.2022.122957 | 1 | kinetics | 298 | 1 | 190.5817 | 411.8943 | 180 | 409.749 | 1 | 418.5022 | 94.66814 | 7 | 411.8943 | 动力学 | Synthesis of ZIF-8@GO-COOH and its adsorption for Cu(II) and Pb(II) from water: Capability and mechanism | P0433 | Carbide composite
P0147 | P0147_M1 | ZIF-8@GO-COOH | M4 | T2 | ZIF-8@羧基氧化石墨烯原位自组装纳米复合（GO-COOH 为功能载体+配位调节剂，ZIF-8 菱形十二面体生长于 GO-COOH 片层） | ZIF-8 | Zn | 2-methylimidazole | 1 | 1 | 0 | 0 | 1 | 0 | 0 | 0 | 0 | 0 |  |  | 1 | graphene oxide | 0 | No |  |  | 1054.952 |  |  | ZIF-8 菱形十二面体 50-80 nm（纯相 64.63±8.7 nm）；复合 70-130 nm（GO-COOH 片层空间位阻使成核率<生长率）；ZIF-8 原位生长于 GO-COOH 片层；HRTEM ZIF-8 多孔嵌入 GO-COOH；type I 微孔 + DFT 5-20 nm 介孔 | solvent exchange; thermal drying | 70 | 12 h | ①GO 改性 Hummers（3 g 石墨+1.5 g NaNO3/69 mL H2SO4，9 g KMnO4，35 C 7 h+14 h，H2O2 中和，真空 48 h）；②GO-COOH（0.2 g GO/100 mL 水超声 3 h + 6 g NaOH + 10 g ClCH2COOH 超声 3 h，透析 MD34-3500 水洗干燥）；③ZIF-8@GO-COOH（100 mg GO-COOH/100 mL 甲醇超声 4 h + 0.587 g Zn(NO3)2·6H2O 搅 1 h + 1.298 g Hmim 搅 3 h，甲醇洗，70 C 12 h） | methanol | Zn(NO3)2.6H2O | 2-methylimidazole | F6 |  |  | 25 | 6 | XPS 检出 Pb 4f 137.93 eV、Cu 2p 933.96 eV；C=O 286.18→285.77、C-N 398.8→398.51 eV（Pb）；C-N 含量 90.49→84.08%；N1s 信号衰减；所有键合峰向低结合能位移 | 未报告 | 4 循环后吸附量下降但仍稳定（正文）；CSV ret 94.67→33.10（cycle1-4，下降明显，标注）；ZIF-8@GO-COOH 结构在酸性脱附中保持 | E:\mzh3\所有正文和附件\第一波markdown\Synthesis of ZIF-8@GO-COOH and its adsorption for Cu(II) and Pb(II) from water Capability and mechanism.md | P0433 | 10.1016/j.seppur.2022.122957 | 1 | cm | 298 | 1 | 183.3795 | 411.8943 | 180 | 409.749 | 1 | 418.5022 | 94.66814 | 7 | 411.8943 | MOF加入浓度 | Synthesis of ZIF-8@GO-COOH and its adsorption for Cu(II) and Pb(II) from water: Capability and mechanism | P0433 | Carbide composite
P0147 | P0147_M1 | ZIF-8@GO-COOH | M4 | T2 | ZIF-8@羧基氧化石墨烯原位自组装纳米复合（GO-COOH 为功能载体+配位调节剂，ZIF-8 菱形十二面体生长于 GO-COOH 片层） | ZIF-8 | Zn | 2-methylimidazole | 1 | 1 | 0 | 0 | 1 | 0 | 0 | 0 | 0 | 0 |  |  | 1 | graphene oxide | 0 | No |  |  | 1054.952 |  |  | ZIF-8 菱形十二面体 50-80 nm（纯相 64.63±8.7 nm）；复合 70-130 nm（GO-COOH 片层空间位阻使成核率<生长率）；ZIF-8 原位生长于 GO-COOH 片层；HRTEM ZIF-8 多孔嵌入 GO-COOH；type I 微孔 + DFT 5-20 nm 介孔 | solvent exchange; thermal drying | 70 | 12 h | ①GO 改性 Hummers（3 g 石墨+1.5 g NaNO3/69 mL H2SO4，9 g KMnO4，35 C 7 h+14 h，H2O2 中和，真空 48 h）；②GO-COOH（0.2 g GO/100 mL 水超声 3 h + 6 g NaOH + 10 g ClCH2COOH 超声 3 h，透析 MD34-3500 水洗干燥）；③ZIF-8@GO-COOH（100 mg GO-COOH/100 mL 甲醇超声 4 h + 0.587 g Zn(NO3)2·6H2O 搅 1 h + 1.298 g Hmim 搅 3 h，甲醇洗，70 C 12 h） | methanol | Zn(NO3)2.6H2O | 2-methylimidazole | F6 |  |  | 25 | 6 | XPS 检出 Pb 4f 137.93 eV、Cu 2p 933.96 eV；C=O 286.18→285.77、C-N 398.8→398.51 eV（Pb）；C-N 含量 90.49→84.08%；N1s 信号衰减；所有键合峰向低结合能位移 | 未报告 | 4 循环后吸附量下降但仍稳定（正文）；CSV ret 94.67→33.10（cycle1-4，下降明显，标注）；ZIF-8@GO-COOH 结构在酸性脱附中保持 | E:\mzh3\所有正文和附件\第一波markdown\Synthesis of ZIF-8@GO-COOH and its adsorption for Cu(II) and Pb(II) from water Capability and mechanism.md | P0433 | 10.1016/j.seppur.2022.122957 | 1 | cm | 298 | 1.5 | 183.3795 | 275.3906 | 180 | 409.749 | 1 | 418.5022 | 94.66814 | 7 | 411.8943 | MOF加入浓度 | Synthesis of ZIF-8@GO-COOH and its adsorption for Cu(II) and Pb(II) from water: Capability and mechanism | P0433 | Carbide composite
P0147 | P0147_M1 | ZIF-8@GO-COOH | M4 | T2 | ZIF-8@羧基氧化石墨烯原位自组装纳米复合（GO-COOH 为功能载体+配位调节剂，ZIF-8 菱形十二面体生长于 GO-COOH 片层） | ZIF-8 | Zn | 2-methylimidazole | 1 | 1 | 0 | 0 | 1 | 0 | 0 | 0 | 0 | 0 |  |  | 1 | graphene oxide | 0 | No |  |  | 1054.952 |  |  | ZIF-8 菱形十二面体 50-80 nm（纯相 64.63±8.7 nm）；复合 70-130 nm（GO-COOH 片层空间位阻使成核率<生长率）；ZIF-8 原位生长于 GO-COOH 片层；HRTEM ZIF-8 多孔嵌入 GO-COOH；type I 微孔 + DFT 5-20 nm 介孔 | solvent exchange; thermal drying | 70 | 12 h | ①GO 改性 Hummers（3 g 石墨+1.5 g NaNO3/69 mL H2SO4，9 g KMnO4，35 C 7 h+14 h，H2O2 中和，真空 48 h）；②GO-COOH（0.2 g GO/100 mL 水超声 3 h + 6 g NaOH + 10 g ClCH2COOH 超声 3 h，透析 MD34-3500 水洗干燥）；③ZIF-8@GO-COOH（100 mg GO-COOH/100 mL 甲醇超声 4 h + 0.587 g Zn(NO3)2·6H2O 搅 1 h + 1.298 g Hmim 搅 3 h，甲醇洗，70 C 12 h） | methanol | Zn(NO3)2.6H2O | 2-methylimidazole | F6 |  |  | 25 | 6 | XPS 检出 Pb 4f 137.93 eV、Cu 2p 933.96 eV；C=O 286.18→285.77、C-N 398.8→398.51 eV（Pb）；C-N 含量 90.49→84.08%；N1s 信号衰减；所有键合峰向低结合能位移 | 未报告 | 4 循环后吸附量下降但仍稳定（正文）；CSV ret 94.67→33.10（cycle1-4，下降明显，标注）；ZIF-8@GO-COOH 结构在酸性脱附中保持 | E:\mzh3\所有正文和附件\第一波markdown\Synthesis of ZIF-8@GO-COOH and its adsorption for Cu(II) and Pb(II) from water Capability and mechanism.md | P0433 | 10.1016/j.seppur.2022.122957 | 1 | cm | 298 | 2 | 183.3795 | 213.2057 | 180 | 409.749 | 1 | 418.5022 | 94.66814 | 7 | 411.8943 | MOF加入浓度 | Synthesis of ZIF-8@GO-COOH and its adsorption for Cu(II) and Pb(II) from water: Capability and mechanism | P0433 | Carbide composite
P0147 | P0147_M1 | ZIF-8@GO-COOH | M4 | T2 | ZIF-8@羧基氧化石墨烯原位自组装纳米复合（GO-COOH 为功能载体+配位调节剂，ZIF-8 菱形十二面体生长于 GO-COOH 片层） | ZIF-8 | Zn | 2-methylimidazole | 1 | 1 | 0 | 0 | 1 | 0 | 0 | 0 | 0 | 0 |  |  | 1 | graphene oxide | 0 | No |  |  | 1054.952 |  |  | ZIF-8 菱形十二面体 50-80 nm（纯相 64.63±8.7 nm）；复合 70-130 nm（GO-COOH 片层空间位阻使成核率<生长率）；ZIF-8 原位生长于 GO-COOH 片层；HRTEM ZIF-8 多孔嵌入 GO-COOH；type I 微孔 + DFT 5-20 nm 介孔 | solvent exchange; thermal drying | 70 | 12 h | ①GO 改性 Hummers（3 g 石墨+1.5 g NaNO3/69 mL H2SO4，9 g KMnO4，35 C 7 h+14 h，H2O2 中和，真空 48 h）；②GO-COOH（0.2 g GO/100 mL 水超声 3 h + 6 g NaOH + 10 g ClCH2COOH 超声 3 h，透析 MD34-3500 水洗干燥）；③ZIF-8@GO-COOH（100 mg GO-COOH/100 mL 甲醇超声 4 h + 0.587 g Zn(NO3)2·6H2O 搅 1 h + 1.298 g Hmim 搅 3 h，甲醇洗，70 C 12 h） | methanol | Zn(NO3)2.6H2O | 2-methylimidazole | F6 |  |  | 25 | 6 | XPS 检出 Pb 4f 137.93 eV、Cu 2p 933.96 eV；C=O 286.18→285.77、C-N 398.8→398.51 eV（Pb）；C-N 含量 90.49→84.08%；N1s 信号衰减；所有键合峰向低结合能位移 | 未报告 | 4 循环后吸附量下降但仍稳定（正文）；CSV ret 94.67→33.10（cycle1-4，下降明显，标注）；ZIF-8@GO-COOH 结构在酸性脱附中保持 | E:\mzh3\所有正文和附件\第一波markdown\Synthesis of ZIF-8@GO-COOH and its adsorption for Cu(II) and Pb(II) from water Capability and mechanism.md | P0433 | 10.1016/j.seppur.2022.122957 | 1 | cm | 298 | 2.5 | 183.3795 | 170.7379 | 180 | 409.749 | 1 | 418.5022 | 94.66814 | 7 | 411.8943 | MOF加入浓度 | Synthesis of ZIF-8@GO-COOH and its adsorption for Cu(II) and Pb(II) from water: Capability and mechanism | P0433 | Carbide composite
P0147 | P0147_M1 | ZIF-8@GO-COOH | M4 | T2 | ZIF-8@羧基氧化石墨烯原位自组装纳米复合（GO-COOH 为功能载体+配位调节剂，ZIF-8 菱形十二面体生长于 GO-COOH 片层） | ZIF-8 | Zn | 2-methylimidazole | 1 | 1 | 0 | 0 | 1 | 0 | 0 | 0 | 0 | 0 |  |  | 1 | graphene oxide | 0 | No |  |  | 1054.952 |  |  | ZIF-8 菱形十二面体 50-80 nm（纯相 64.63±8.7 nm）；复合 70-130 nm（GO-COOH 片层空间位阻使成核率<生长率）；ZIF-8 原位生长于 GO-COOH 片层；HRTEM ZIF-8 多孔嵌入 GO-COOH；type I 微孔 + DFT 5-20 nm 介孔 | solvent exchange; thermal drying | 70 | 12 h | ①GO 改性 Hummers（3 g 石墨+1.5 g NaNO3/69 mL H2SO4，9 g KMnO4，35 C 7 h+14 h，H2O2 中和，真空 48 h）；②GO-COOH（0.2 g GO/100 mL 水超声 3 h + 6 g NaOH + 10 g ClCH2COOH 超声 3 h，透析 MD34-3500 水洗干燥）；③ZIF-8@GO-COOH（100 mg GO-COOH/100 mL 甲醇超声 4 h + 0.587 g Zn(NO3)2·6H2O 搅 1 h + 1.298 g Hmim 搅 3 h，甲醇洗，70 C 12 h） | methanol | Zn(NO3)2.6H2O | 2-methylimidazole | F6 |  |  | 25 | 6 | XPS 检出 Pb 4f 137.93 eV、Cu 2p 933.96 eV；C=O 286.18→285.77、C-N 398.8→398.51 eV（Pb）；C-N 含量 90.49→84.08%；N1s 信号衰减；所有键合峰向低结合能位移 | 未报告 | 4 循环后吸附量下降但仍稳定（正文）；CSV ret 94.67→33.10（cycle1-4，下降明显，标注）；ZIF-8@GO-COOH 结构在酸性脱附中保持 | E:\mzh3\所有正文和附件\第一波markdown\Synthesis of ZIF-8@GO-COOH and its adsorption for Cu(II) and Pb(II) from water Capability and mechanism.md | P0433 | 10.1016/j.seppur.2022.122957 | 1 | cm | 298 | 3 | 183.3795 | 146.4706 | 180 | 409.749 | 1 | 418.5022 | 94.66814 | 7 | 411.8943 | MOF加入浓度 | Synthesis of ZIF-8@GO-COOH and its adsorption for Cu(II) and Pb(II) from water: Capability and mechanism | P0433 | Carbide composite
P0147 | P0147_M1 | ZIF-8@GO-COOH | M4 | T2 | ZIF-8@羧基氧化石墨烯原位自组装纳米复合（GO-COOH 为功能载体+配位调节剂，ZIF-8 菱形十二面体生长于 GO-COOH 片层） | ZIF-8 | Zn | 2-methylimidazole | 1 | 1 | 0 | 0 | 1 | 0 | 0 | 0 | 0 | 0 |  |  | 1 | graphene oxide | 0 | No |  |  | 1054.952 |  |  | ZIF-8 菱形十二面体 50-80 nm（纯相 64.63±8.7 nm）；复合 70-130 nm（GO-COOH 片层空间位阻使成核率<生长率）；ZIF-8 原位生长于 GO-COOH 片层；HRTEM ZIF-8 多孔嵌入 GO-COOH；type I 微孔 + DFT 5-20 nm 介孔 | solvent exchange; thermal drying | 70 | 12 h | ①GO 改性 Hummers（3 g 石墨+1.5 g NaNO3/69 mL H2SO4，9 g KMnO4，35 C 7 h+14 h，H2O2 中和，真空 48 h）；②GO-COOH（0.2 g GO/100 mL 水超声 3 h + 6 g NaOH + 10 g ClCH2COOH 超声 3 h，透析 MD34-3500 水洗干燥）；③ZIF-8@GO-COOH（100 mg GO-COOH/100 mL 甲醇超声 4 h + 0.587 g Zn(NO3)2·6H2O 搅 1 h + 1.298 g Hmim 搅 3 h，甲醇洗，70 C 12 h） | methanol | Zn(NO3)2.6H2O | 2-methylimidazole | F6 |  |  | 25 | 6 | XPS 检出 Pb 4f 137.93 eV、Cu 2p 933.96 eV；C=O 286.18→285.77、C-N 398.8→398.51 eV（Pb）；C-N 含量 90.49→84.08%；N1s 信号衰减；所有键合峰向低结合能位移 | 未报告 | 4 循环后吸附量下降但仍稳定（正文）；CSV ret 94.67→33.10（cycle1-4，下降明显，标注）；ZIF-8@GO-COOH 结构在酸性脱附中保持 | E:\mzh3\所有正文和附件\第一波markdown\Synthesis of ZIF-8@GO-COOH and its adsorption for Cu(II) and Pb(II) from water Capability and mechanism.md | P0433 | 10.1016/j.seppur.2022.122957 | 1 | isotherm | 293 | 1 | 3.3241 | 191.63 | 180 | 409.749 | 1 | 418.5022 | 94.66814 | 7 | 411.8943 | 等温线 | Synthesis of ZIF-8@GO-COOH and its adsorption for Cu(II) and Pb(II) from water: Capability and mechanism | P0433 | Carbide composite
P0147 | P0147_M1 | ZIF-8@GO-COOH | M4 | T2 | ZIF-8@羧基氧化石墨烯原位自组装纳米复合（GO-COOH 为功能载体+配位调节剂，ZIF-8 菱形十二面体生长于 GO-COOH 片层） | ZIF-8 | Zn | 2-methylimidazole | 1 | 1 | 0 | 0 | 1 | 0 | 0 | 0 | 0 | 0 |  |  | 1 | graphene oxide | 0 | No |  |  | 1054.952 |  |  | ZIF-8 菱形十二面体 50-80 nm（纯相 64.63±8.7 nm）；复合 70-130 nm（GO-COOH 片层空间位阻使成核率<生长率）；ZIF-8 原位生长于 GO-COOH 片层；HRTEM ZIF-8 多孔嵌入 GO-COOH；type I 微孔 + DFT 5-20 nm 介孔 | solvent exchange; thermal drying | 70 | 12 h | ①GO 改性 Hummers（3 g 石墨+1.5 g NaNO3/69 mL H2SO4，9 g KMnO4，35 C 7 h+14 h，H2O2 中和，真空 48 h）；②GO-COOH（0.2 g GO/100 mL 水超声 3 h + 6 g NaOH + 10 g ClCH2COOH 超声 3 h，透析 MD34-3500 水洗干燥）；③ZIF-8@GO-COOH（100 mg GO-COOH/100 mL 甲醇超声 4 h + 0.587 g Zn(NO3)2·6H2O 搅 1 h + 1.298 g Hmim 搅 3 h，甲醇洗，70 C 12 h） | methanol | Zn(NO3)2.6H2O | 2-methylimidazole | F6 |  |  | 25 | 6 | XPS 检出 Pb 4f 137.93 eV、Cu 2p 933.96 eV；C=O 286.18→285.77、C-N 398.8→398.51 eV（Pb）；C-N 含量 90.49→84.08%；N1s 信号衰减；所有键合峰向低结合能位移 | 未报告 | 4 循环后吸附量下降但仍稳定（正文）；CSV ret 94.67→33.10（cycle1-4，下降明显，标注）；ZIF-8@GO-COOH 结构在酸性脱附中保持 | E:\mzh3\所有正文和附件\第一波markdown\Synthesis of ZIF-8@GO-COOH and its adsorption for Cu(II) and Pb(II) from water Capability and mechanism.md | P0433 | 10.1016/j.seppur.2022.122957 | 1 | isotherm | 293 | 1 | 14.95845 | 284.141 | 180 | 409.749 | 1 | 418.5022 | 94.66814 | 7 | 411.8943 | 等温线 | Synthesis of ZIF-8@GO-COOH and its adsorption for Cu(II) and Pb(II) from water: Capability and mechanism | P0433 | Carbide composite
P0147 | P0147_M1 | ZIF-8@GO-COOH | M4 | T2 | ZIF-8@羧基氧化石墨烯原位自组装纳米复合（GO-COOH 为功能载体+配位调节剂，ZIF-8 菱形十二面体生长于 GO-COOH 片层） | ZIF-8 | Zn | 2-methylimidazole | 1 | 1 | 0 | 0 | 1 | 0 | 0 | 0 | 0 | 0 |  |  | 1 | graphene oxide | 0 | No |  |  | 1054.952 |  |  | ZIF-8 菱形十二面体 50-80 nm（纯相 64.63±8.7 nm）；复合 70-130 nm（GO-COOH 片层空间位阻使成核率<生长率）；ZIF-8 原位生长于 GO-COOH 片层；HRTEM ZIF-8 多孔嵌入 GO-COOH；type I 微孔 + DFT 5-20 nm 介孔 | solvent exchange; thermal drying | 70 | 12 h | ①GO 改性 Hummers（3 g 石墨+1.5 g NaNO3/69 mL H2SO4，9 g KMnO4，35 C 7 h+14 h，H2O2 中和，真空 48 h）；②GO-COOH（0.2 g GO/100 mL 水超声 3 h + 6 g NaOH + 10 g ClCH2COOH 超声 3 h，透析 MD34-3500 水洗干燥）；③ZIF-8@GO-COOH（100 mg GO-COOH/100 mL 甲醇超声 4 h + 0.587 g Zn(NO3)2·6H2O 搅 1 h + 1.298 g Hmim 搅 3 h，甲醇洗，70 C 12 h） | methanol | Zn(NO3)2.6H2O | 2-methylimidazole | F6 |  |  | 25 | 6 | XPS 检出 Pb 4f 137.93 eV、Cu 2p 933.96 eV；C=O 286.18→285.77、C-N 398.8→398.51 eV（Pb）；C-N 含量 90.49→84.08%；N1s 信号衰减；所有键合峰向低结合能位移 | 未报告 | 4 循环后吸附量下降但仍稳定（正文）；CSV ret 94.67→33.10（cycle1-4，下降明显，标注）；ZIF-8@GO-COOH 结构在酸性脱附中保持 | E:\mzh3\所有正文和附件\第一波markdown\Synthesis of ZIF-8@GO-COOH and its adsorption for Cu(II) and Pb(II) from water Capability and mechanism.md | P0433 | 10.1016/j.seppur.2022.122957 | 1 | isotherm | 293 | 1 | 44.87535 | 352.4229 | 180 | 409.749 | 1 | 418.5022 | 94.66814 | 7 | 411.8943 | 等温线 | Synthesis of ZIF-8@GO-COOH and its adsorption for Cu(II) and Pb(II) from water: Capability and mechanism | P0433 | Carbide composite
P0147 | P0147_M1 | ZIF-8@GO-COOH | M4 | T2 | ZIF-8@羧基氧化石墨烯原位自组装纳米复合（GO-COOH 为功能载体+配位调节剂，ZIF-8 菱形十二面体生长于 GO-COOH 片层） | ZIF-8 | Zn | 2-methylimidazole | 1 | 1 | 0 | 0 | 1 | 0 | 0 | 0 | 0 | 0 |  |  | 1 | graphene oxide | 0 | No |  |  | 1054.952 |  |  | ZIF-8 菱形十二面体 50-80 nm（纯相 64.63±8.7 nm）；复合 70-130 nm（GO-COOH 片层空间位阻使成核率<生长率）；ZIF-8 原位生长于 GO-COOH 片层；HRTEM ZIF-8 多孔嵌入 GO-COOH；type I 微孔 + DFT 5-20 nm 介孔 | solvent exchange; thermal drying | 70 | 12 h | ①GO 改性 Hummers（3 g 石墨+1.5 g NaNO3/69 mL H2SO4，9 g KMnO4，35 C 7 h+14 h，H2O2 中和，真空 48 h）；②GO-COOH（0.2 g GO/100 mL 水超声 3 h + 6 g NaOH + 10 g ClCH2COOH 超声 3 h，透析 MD34-3500 水洗干燥）；③ZIF-8@GO-COOH（100 mg GO-COOH/100 mL 甲醇超声 4 h + 0.587 g Zn(NO3)2·6H2O 搅 1 h + 1.298 g Hmim 搅 3 h，甲醇洗，70 C 12 h） | methanol | Zn(NO3)2.6H2O | 2-methylimidazole | F6 |  |  | 25 | 6 | XPS 检出 Pb 4f 137.93 eV、Cu 2p 933.96 eV；C=O 286.18→285.77、C-N 398.8→398.51 eV（Pb）；C-N 含量 90.49→84.08%；N1s 信号衰减；所有键合峰向低结合能位移 | 未报告 | 4 循环后吸附量下降但仍稳定（正文）；CSV ret 94.67→33.10（cycle1-4，下降明显，标注）；ZIF-8@GO-COOH 结构在酸性脱附中保持 | E:\mzh3\所有正文和附件\第一波markdown\Synthesis of ZIF-8@GO-COOH and its adsorption for Cu(II) and Pb(II) from water Capability and mechanism.md | P0433 | 10.1016/j.seppur.2022.122957 | 1 | isotherm | 293 | 1 | 115.7895 | 383.2599 | 180 | 409.749 | 1 | 418.5022 | 94.66814 | 7 | 411.8943 | 等温线 | Synthesis of ZIF-8@GO-COOH and its adsorption for Cu(II) and Pb(II) from water: Capability and mechanism | P0433 | Carbide composite
P0147 | P0147_M1 | ZIF-8@GO-COOH | M4 | T2 | ZIF-8@羧基氧化石墨烯原位自组装纳米复合（GO-COOH 为功能载体+配位调节剂，ZIF-8 菱形十二面体生长于 GO-COOH 片层） | ZIF-8 | Zn | 2-methylimidazole | 1 | 1 | 0 | 0 | 1 | 0 | 0 | 0 | 0 | 0 |  |  | 1 | graphene oxide | 0 | No |  |  | 1054.952 |  |  | ZIF-8 菱形十二面体 50-80 nm（纯相 64.63±8.7 nm）；复合 70-130 nm（GO-COOH 片层空间位阻使成核率<生长率）；ZIF-8 原位生长于 GO-COOH 片层；HRTEM ZIF-8 多孔嵌入 GO-COOH；type I 微孔 + DFT 5-20 nm 介孔 | solvent exchange; thermal drying | 70 | 12 h | ①GO 改性 Hummers（3 g 石墨+1.5 g NaNO3/69 mL H2SO4，9 g KMnO4，35 C 7 h+14 h，H2O2 中和，真空 48 h）；②GO-COOH（0.2 g GO/100 mL 水超声 3 h + 6 g NaOH + 10 g ClCH2COOH 超声 3 h，透析 MD34-3500 水洗干燥）；③ZIF-8@GO-COOH（100 mg GO-COOH/100 mL 甲醇超声 4 h + 0.587 g Zn(NO3)2·6H2O 搅 1 h + 1.298 g Hmim 搅 3 h，甲醇洗，70 C 12 h） | methanol | Zn(NO3)2.6H2O | 2-methylimidazole | F6 |  |  | 25 | 6 | XPS 检出 Pb 4f 137.93 eV、Cu 2p 933.96 eV；C=O 286.18→285.77、C-N 398.8→398.51 eV（Pb）；C-N 含量 90.49→84.08%；N1s 信号衰减；所有键合峰向低结合能位移 | 未报告 | 4 循环后吸附量下降但仍稳定（正文）；CSV ret 94.67→33.10（cycle1-4，下降明显，标注）；ZIF-8@GO-COOH 结构在酸性脱附中保持 | E:\mzh3\所有正文和附件\第一波markdown\Synthesis of ZIF-8@GO-COOH and its adsorption for Cu(II) and Pb(II) from water Capability and mechanism.md | P0433 | 10.1016/j.seppur.2022.122957 | 1 | isotherm | 293 | 1 | 195.5679 | 403.0837 | 180 | 409.749 | 1 | 418.5022 | 94.66814 | 7 | 411.8943 | 等温线 | Synthesis of ZIF-8@GO-COOH and its adsorption for Cu(II) and Pb(II) from water: Capability and mechanism | P0433 | Carbide composite
P0147 | P0147_M1 | ZIF-8@GO-COOH | M4 | T2 | ZIF-8@羧基氧化石墨烯原位自组装纳米复合（GO-COOH 为功能载体+配位调节剂，ZIF-8 菱形十二面体生长于 GO-COOH 片层） | ZIF-8 | Zn | 2-methylimidazole | 1 | 1 | 0 | 0 | 1 | 0 | 0 | 0 | 0 | 0 |  |  | 1 | graphene oxide | 0 | No |  |  | 1054.952 |  |  | ZIF-8 菱形十二面体 50-80 nm（纯相 64.63±8.7 nm）；复合 70-130 nm（GO-COOH 片层空间位阻使成核率<生长率）；ZIF-8 原位生长于 GO-COOH 片层；HRTEM ZIF-8 多孔嵌入 GO-COOH；type I 微孔 + DFT 5-20 nm 介孔 | solvent exchange; thermal drying | 70 | 12 h | ①GO 改性 Hummers（3 g 石墨+1.5 g NaNO3/69 mL H2SO4，9 g KMnO4，35 C 7 h+14 h，H2O2 中和，真空 48 h）；②GO-COOH（0.2 g GO/100 mL 水超声 3 h + 6 g NaOH + 10 g ClCH2COOH 超声 3 h，透析 MD34-3500 水洗干燥）；③ZIF-8@GO-COOH（100 mg GO-COOH/100 mL 甲醇超声 4 h + 0.587 g Zn(NO3)2·6H2O 搅 1 h + 1.298 g Hmim 搅 3 h，甲醇洗，70 C 12 h） | methanol | Zn(NO3)2.6H2O | 2-methylimidazole | F6 |  |  | 25 | 6 | XPS 检出 Pb 4f 137.93 eV、Cu 2p 933.96 eV；C=O 286.18→285.77、C-N 398.8→398.51 eV（Pb）；C-N 含量 90.49→84.08%；N1s 信号衰减；所有键合峰向低结合能位移 | 未报告 | 4 循环后吸附量下降但仍稳定（正文）；CSV ret 94.67→33.10（cycle1-4，下降明显，标注）；ZIF-8@GO-COOH 结构在酸性脱附中保持 | E:\mzh3\所有正文和附件\第一波markdown\Synthesis of ZIF-8@GO-COOH and its adsorption for Cu(II) and Pb(II) from water Capability and mechanism.md | P0433 | 10.1016/j.seppur.2022.122957 | 1 | isotherm | 298 | 1 | 2.770083 | 196.0352 | 180 | 409.749 | 1 | 418.5022 | 94.66814 | 7 | 411.8943 | 等温线 | Synthesis of ZIF-8@GO-COOH and its adsorption for Cu(II) and Pb(II) from water: Capability and mechanism | P0433 | Carbide composite
P0147 | P0147_M1 | ZIF-8@GO-COOH | M4 | T2 | ZIF-8@羧基氧化石墨烯原位自组装纳米复合（GO-COOH 为功能载体+配位调节剂，ZIF-8 菱形十二面体生长于 GO-COOH 片层） | ZIF-8 | Zn | 2-methylimidazole | 1 | 1 | 0 | 0 | 1 | 0 | 0 | 0 | 0 | 0 |  |  | 1 | graphene oxide | 0 | No |  |  | 1054.952 |  |  | ZIF-8 菱形十二面体 50-80 nm（纯相 64.63±8.7 nm）；复合 70-130 nm（GO-COOH 片层空间位阻使成核率<生长率）；ZIF-8 原位生长于 GO-COOH 片层；HRTEM ZIF-8 多孔嵌入 GO-COOH；type I 微孔 + DFT 5-20 nm 介孔 | solvent exchange; thermal drying | 70 | 12 h | ①GO 改性 Hummers（3 g 石墨+1.5 g NaNO3/69 mL H2SO4，9 g KMnO4，35 C 7 h+14 h，H2O2 中和，真空 48 h）；②GO-COOH（0.2 g GO/100 mL 水超声 3 h + 6 g NaOH + 10 g ClCH2COOH 超声 3 h，透析 MD34-3500 水洗干燥）；③ZIF-8@GO-COOH（100 mg GO-COOH/100 mL 甲醇超声 4 h + 0.587 g Zn(NO3)2·6H2O 搅 1 h + 1.298 g Hmim 搅 3 h，甲醇洗，70 C 12 h） | methanol | Zn(NO3)2.6H2O | 2-methylimidazole | F6 |  |  | 25 | 6 | XPS 检出 Pb 4f 137.93 eV、Cu 2p 933.96 eV；C=O 286.18→285.77、C-N 398.8→398.51 eV（Pb）；C-N 含量 90.49→84.08%；N1s 信号衰减；所有键合峰向低结合能位移 | 未报告 | 4 循环后吸附量下降但仍稳定（正文）；CSV ret 94.67→33.10（cycle1-4，下降明显，标注）；ZIF-8@GO-COOH 结构在酸性脱附中保持 | E:\mzh3\所有正文和附件\第一波markdown\Synthesis of ZIF-8@GO-COOH and its adsorption for Cu(II) and Pb(II) from water Capability and mechanism.md | P0433 | 10.1016/j.seppur.2022.122957 | 1 | isotherm | 298 | 1 | 13.2964 | 295.1542 | 180 | 409.749 | 1 | 418.5022 | 94.66814 | 7 | 411.8943 | 等温线 | Synthesis of ZIF-8@GO-COOH and its adsorption for Cu(II) and Pb(II) from water: Capability and mechanism | P0433 | Carbide composite
P0147 | P0147_M1 | ZIF-8@GO-COOH | M4 | T2 | ZIF-8@羧基氧化石墨烯原位自组装纳米复合（GO-COOH 为功能载体+配位调节剂，ZIF-8 菱形十二面体生长于 GO-COOH 片层） | ZIF-8 | Zn | 2-methylimidazole | 1 | 1 | 0 | 0 | 1 | 0 | 0 | 0 | 0 | 0 |  |  | 1 | graphene oxide | 0 | No |  |  | 1054.952 |  |  | ZIF-8 菱形十二面体 50-80 nm（纯相 64.63±8.7 nm）；复合 70-130 nm（GO-COOH 片层空间位阻使成核率<生长率）；ZIF-8 原位生长于 GO-COOH 片层；HRTEM ZIF-8 多孔嵌入 GO-COOH；type I 微孔 + DFT 5-20 nm 介孔 | solvent exchange; thermal drying | 70 | 12 h | ①GO 改性 Hummers（3 g 石墨+1.5 g NaNO3/69 mL H2SO4，9 g KMnO4，35 C 7 h+14 h，H2O2 中和，真空 48 h）；②GO-COOH（0.2 g GO/100 mL 水超声 3 h + 6 g NaOH + 10 g ClCH2COOH 超声 3 h，透析 MD34-3500 水洗干燥）；③ZIF-8@GO-COOH（100 mg GO-COOH/100 mL 甲醇超声 4 h + 0.587 g Zn(NO3)2·6H2O 搅 1 h + 1.298 g Hmim 搅 3 h，甲醇洗，70 C 12 h） | methanol | Zn(NO3)2.6H2O | 2-methylimidazole | F6 |  |  | 25 | 6 | XPS 检出 Pb 4f 137.93 eV、Cu 2p 933.96 eV；C=O 286.18→285.77、C-N 398.8→398.51 eV（Pb）；C-N 含量 90.49→84.08%；N1s 信号衰减；所有键合峰向低结合能位移 | 未报告 | 4 循环后吸附量下降但仍稳定（正文）；CSV ret 94.67→33.10（cycle1-4，下降明显，标注）；ZIF-8@GO-COOH 结构在酸性脱附中保持 | E:\mzh3\所有正文和附件\第一波markdown\Synthesis of ZIF-8@GO-COOH and its adsorption for Cu(II) and Pb(II) from water Capability and mechanism.md | P0433 | 10.1016/j.seppur.2022.122957 | 1 | isotherm | 298 | 1 | 38.78116 | 363.4361 | 180 | 409.749 | 1 | 418.5022 | 94.66814 | 7 | 411.8943 | 等温线 | Synthesis of ZIF-8@GO-COOH and its adsorption for Cu(II) and Pb(II) from water: Capability and mechanism | P0433 | Carbide composite
P0147 | P0147_M1 | ZIF-8@GO-COOH | M4 | T2 | ZIF-8@羧基氧化石墨烯原位自组装纳米复合（GO-COOH 为功能载体+配位调节剂，ZIF-8 菱形十二面体生长于 GO-COOH 片层） | ZIF-8 | Zn | 2-methylimidazole | 1 | 1 | 0 | 0 | 1 | 0 | 0 | 0 | 0 | 0 |  |  | 1 | graphene oxide | 0 | No |  |  | 1054.952 |  |  | ZIF-8 菱形十二面体 50-80 nm（纯相 64.63±8.7 nm）；复合 70-130 nm（GO-COOH 片层空间位阻使成核率<生长率）；ZIF-8 原位生长于 GO-COOH 片层；HRTEM ZIF-8 多孔嵌入 GO-COOH；type I 微孔 + DFT 5-20 nm 介孔 | solvent exchange; thermal drying | 70 | 12 h | ①GO 改性 Hummers（3 g 石墨+1.5 g NaNO3/69 mL H2SO4，9 g KMnO4，35 C 7 h+14 h，H2O2 中和，真空 48 h）；②GO-COOH（0.2 g GO/100 mL 水超声 3 h + 6 g NaOH + 10 g ClCH2COOH 超声 3 h，透析 MD34-3500 水洗干燥）；③ZIF-8@GO-COOH（100 mg GO-COOH/100 mL 甲醇超声 4 h + 0.587 g Zn(NO3)2·6H2O 搅 1 h + 1.298 g Hmim 搅 3 h，甲醇洗，70 C 12 h） | methanol | Zn(NO3)2.6H2O | 2-methylimidazole | F6 |  |  | 25 | 6 | XPS 检出 Pb 4f 137.93 eV、Cu 2p 933.96 eV；C=O 286.18→285.77、C-N 398.8→398.51 eV（Pb）；C-N 含量 90.49→84.08%；N1s 信号衰减；所有键合峰向低结合能位移 | 未报告 | 4 循环后吸附量下降但仍稳定（正文）；CSV ret 94.67→33.10（cycle1-4，下降明显，标注）；ZIF-8@GO-COOH 结构在酸性脱附中保持 | E:\mzh3\所有正文和附件\第一波markdown\Synthesis of ZIF-8@GO-COOH and its adsorption for Cu(II) and Pb(II) from water Capability and mechanism.md | P0433 | 10.1016/j.seppur.2022.122957 | 1 | isotherm | 298 | 1 | 106.3712 | 396.4758 | 180 | 409.749 | 1 | 418.5022 | 94.66814 | 7 | 411.8943 | 等温线 | Synthesis of ZIF-8@GO-COOH and its adsorption for Cu(II) and Pb(II) from water: Capability and mechanism | P0433 | Carbide composite
P0147 | P0147_M1 | ZIF-8@GO-COOH | M4 | T2 | ZIF-8@羧基氧化石墨烯原位自组装纳米复合（GO-COOH 为功能载体+配位调节剂，ZIF-8 菱形十二面体生长于 GO-COOH 片层） | ZIF-8 | Zn | 2-methylimidazole | 1 | 1 | 0 | 0 | 1 | 0 | 0 | 0 | 0 | 0 |  |  | 1 | graphene oxide | 0 | No |  |  | 1054.952 |  |  | ZIF-8 菱形十二面体 50-80 nm（纯相 64.63±8.7 nm）；复合 70-130 nm（GO-COOH 片层空间位阻使成核率<生长率）；ZIF-8 原位生长于 GO-COOH 片层；HRTEM ZIF-8 多孔嵌入 GO-COOH；type I 微孔 + DFT 5-20 nm 介孔 | solvent exchange; thermal drying | 70 | 12 h | ①GO 改性 Hummers（3 g 石墨+1.5 g NaNO3/69 mL H2SO4，9 g KMnO4，35 C 7 h+14 h，H2O2 中和，真空 48 h）；②GO-COOH（0.2 g GO/100 mL 水超声 3 h + 6 g NaOH + 10 g ClCH2COOH 超声 3 h，透析 MD34-3500 水洗干燥）；③ZIF-8@GO-COOH（100 mg GO-COOH/100 mL 甲醇超声 4 h + 0.587 g Zn(NO3)2·6H2O 搅 1 h + 1.298 g Hmim 搅 3 h，甲醇洗，70 C 12 h） | methanol | Zn(NO3)2.6H2O | 2-methylimidazole | F6 |  |  | 25 | 6 | XPS 检出 Pb 4f 137.93 eV、Cu 2p 933.96 eV；C=O 286.18→285.77、C-N 398.8→398.51 eV（Pb）；C-N 含量 90.49→84.08%；N1s 信号衰减；所有键合峰向低结合能位移 | 未报告 | 4 循环后吸附量下降但仍稳定（正文）；CSV ret 94.67→33.10（cycle1-4，下降明显，标注）；ZIF-8@GO-COOH 结构在酸性脱附中保持 | E:\mzh3\所有正文和附件\第一波markdown\Synthesis of ZIF-8@GO-COOH and its adsorption for Cu(II) and Pb(II) from water Capability and mechanism.md | P0433 | 10.1016/j.seppur.2022.122957 | 1 | isotherm | 298 | 1 | 190.5817 | 411.8943 | 180 | 409.749 | 1 | 418.5022 | 94.66814 | 7 | 411.8943 | 等温线 | Synthesis of ZIF-8@GO-COOH and its adsorption for Cu(II) and Pb(II) from water: Capability and mechanism | P0433 | Carbide composite
P0147 | P0147_M1 | ZIF-8@GO-COOH | M4 | T2 | ZIF-8@羧基氧化石墨烯原位自组装纳米复合（GO-COOH 为功能载体+配位调节剂，ZIF-8 菱形十二面体生长于 GO-COOH 片层） | ZIF-8 | Zn | 2-methylimidazole | 1 | 1 | 0 | 0 | 1 | 0 | 0 | 0 | 0 | 0 |  |  | 1 | graphene oxide | 0 | No |  |  | 1054.952 |  |  | ZIF-8 菱形十二面体 50-80 nm（纯相 64.63±8.7 nm）；复合 70-130 nm（GO-COOH 片层空间位阻使成核率<生长率）；ZIF-8 原位生长于 GO-COOH 片层；HRTEM ZIF-8 多孔嵌入 GO-COOH；type I 微孔 + DFT 5-20 nm 介孔 | solvent exchange; thermal drying | 70 | 12 h | ①GO 改性 Hummers（3 g 石墨+1.5 g NaNO3/69 mL H2SO4，9 g KMnO4，35 C 7 h+14 h，H2O2 中和，真空 48 h）；②GO-COOH（0.2 g GO/100 mL 水超声 3 h + 6 g NaOH + 10 g ClCH2COOH 超声 3 h，透析 MD34-3500 水洗干燥）；③ZIF-8@GO-COOH（100 mg GO-COOH/100 mL 甲醇超声 4 h + 0.587 g Zn(NO3)2·6H2O 搅 1 h + 1.298 g Hmim 搅 3 h，甲醇洗，70 C 12 h） | methanol | Zn(NO3)2.6H2O | 2-methylimidazole | F6 |  |  | 25 | 6 | XPS 检出 Pb 4f 137.93 eV、Cu 2p 933.96 eV；C=O 286.18→285.77、C-N 398.8→398.51 eV（Pb）；C-N 含量 90.49→84.08%；N1s 信号衰减；所有键合峰向低结合能位移 | 未报告 | 4 循环后吸附量下降但仍稳定（正文）；CSV ret 94.67→33.10（cycle1-4，下降明显，标注）；ZIF-8@GO-COOH 结构在酸性脱附中保持 | E:\mzh3\所有正文和附件\第一波markdown\Synthesis of ZIF-8@GO-COOH and its adsorption for Cu(II) and Pb(II) from water Capability and mechanism.md | P0433 | 10.1016/j.seppur.2022.122957 | 1 | isotherm | 303 | 1 | 4.98615 | 193.8326 | 180 | 409.749 | 1 | 418.5022 | 94.66814 | 7 | 411.8943 | 等温线 | Synthesis of ZIF-8@GO-COOH and its adsorption for Cu(II) and Pb(II) from water: Capability and mechanism | P0433 | Carbide composite
P0147 | P0147_M1 | ZIF-8@GO-COOH | M4 | T2 | ZIF-8@羧基氧化石墨烯原位自组装纳米复合（GO-COOH 为功能载体+配位调节剂，ZIF-8 菱形十二面体生长于 GO-COOH 片层） | ZIF-8 | Zn | 2-methylimidazole | 1 | 1 | 0 | 0 | 1 | 0 | 0 | 0 | 0 | 0 |  |  | 1 | graphene oxide | 0 | No |  |  | 1054.952 |  |  | ZIF-8 菱形十二面体 50-80 nm（纯相 64.63±8.7 nm）；复合 70-130 nm（GO-COOH 片层空间位阻使成核率<生长率）；ZIF-8 原位生长于 GO-COOH 片层；HRTEM ZIF-8 多孔嵌入 GO-COOH；type I 微孔 + DFT 5-20 nm 介孔 | solvent exchange; thermal drying | 70 | 12 h | ①GO 改性 Hummers（3 g 石墨+1.5 g NaNO3/69 mL H2SO4，9 g KMnO4，35 C 7 h+14 h，H2O2 中和，真空 48 h）；②GO-COOH（0.2 g GO/100 mL 水超声 3 h + 6 g NaOH + 10 g ClCH2COOH 超声 3 h，透析 MD34-3500 水洗干燥）；③ZIF-8@GO-COOH（100 mg GO-COOH/100 mL 甲醇超声 4 h + 0.587 g Zn(NO3)2·6H2O 搅 1 h + 1.298 g Hmim 搅 3 h，甲醇洗，70 C 12 h） | methanol | Zn(NO3)2.6H2O | 2-methylimidazole | F6 |  |  | 25 | 6 | XPS 检出 Pb 4f 137.93 eV、Cu 2p 933.96 eV；C=O 286.18→285.77、C-N 398.8→398.51 eV（Pb）；C-N 含量 90.49→84.08%；N1s 信号衰减；所有键合峰向低结合能位移 | 未报告 | 4 循环后吸附量下降但仍稳定（正文）；CSV ret 94.67→33.10（cycle1-4，下降明显，标注）；ZIF-8@GO-COOH 结构在酸性脱附中保持 | E:\mzh3\所有正文和附件\第一波markdown\Synthesis of ZIF-8@GO-COOH and its adsorption for Cu(II) and Pb(II) from water Capability and mechanism.md | P0433 | 10.1016/j.seppur.2022.122957 | 1 | isotherm | 303 | 1 | 11.08033 | 295.1542 | 180 | 409.749 | 1 | 418.5022 | 94.66814 | 7 | 411.8943 | 等温线 | Synthesis of ZIF-8@GO-COOH and its adsorption for Cu(II) and Pb(II) from water: Capability and mechanism | P0433 | Carbide composite
P0147 | P0147_M1 | ZIF-8@GO-COOH | M4 | T2 | ZIF-8@羧基氧化石墨烯原位自组装纳米复合（GO-COOH 为功能载体+配位调节剂，ZIF-8 菱形十二面体生长于 GO-COOH 片层） | ZIF-8 | Zn | 2-methylimidazole | 1 | 1 | 0 | 0 | 1 | 0 | 0 | 0 | 0 | 0 |  |  | 1 | graphene oxide | 0 | No |  |  | 1054.952 |  |  | ZIF-8 菱形十二面体 50-80 nm（纯相 64.63±8.7 nm）；复合 70-130 nm（GO-COOH 片层空间位阻使成核率<生长率）；ZIF-8 原位生长于 GO-COOH 片层；HRTEM ZIF-8 多孔嵌入 GO-COOH；type I 微孔 + DFT 5-20 nm 介孔 | solvent exchange; thermal drying | 70 | 12 h | ①GO 改性 Hummers（3 g 石墨+1.5 g NaNO3/69 mL H2SO4，9 g KMnO4，35 C 7 h+14 h，H2O2 中和，真空 48 h）；②GO-COOH（0.2 g GO/100 mL 水超声 3 h + 6 g NaOH + 10 g ClCH2COOH 超声 3 h，透析 MD34-3500 水洗干燥）；③ZIF-8@GO-COOH（100 mg GO-COOH/100 mL 甲醇超声 4 h + 0.587 g Zn(NO3)2·6H2O 搅 1 h + 1.298 g Hmim 搅 3 h，甲醇洗，70 C 12 h） | methanol | Zn(NO3)2.6H2O | 2-methylimidazole | F6 |  |  | 25 | 6 | XPS 检出 Pb 4f 137.93 eV、Cu 2p 933.96 eV；C=O 286.18→285.77、C-N 398.8→398.51 eV（Pb）；C-N 含量 90.49→84.08%；N1s 信号衰减；所有键合峰向低结合能位移 | 未报告 | 4 循环后吸附量下降但仍稳定（正文）；CSV ret 94.67→33.10（cycle1-4，下降明显，标注）；ZIF-8@GO-COOH 结构在酸性脱附中保持 | E:\mzh3\所有正文和附件\第一波markdown\Synthesis of ZIF-8@GO-COOH and its adsorption for Cu(II) and Pb(II) from water Capability and mechanism.md | P0433 | 10.1016/j.seppur.2022.122957 | 1 | isotherm | 303 | 1 | 27.14681 | 372.2467 | 180 | 409.749 | 1 | 418.5022 | 94.66814 | 7 | 411.8943 | 等温线 | Synthesis of ZIF-8@GO-COOH and its adsorption for Cu(II) and Pb(II) from water: Capability and mechanism | P0433 | Carbide composite
P0147 | P0147_M1 | ZIF-8@GO-COOH | M4 | T2 | ZIF-8@羧基氧化石墨烯原位自组装纳米复合（GO-COOH 为功能载体+配位调节剂，ZIF-8 菱形十二面体生长于 GO-COOH 片层） | ZIF-8 | Zn | 2-methylimidazole | 1 | 1 | 0 | 0 | 1 | 0 | 0 | 0 | 0 | 0 |  |  | 1 | graphene oxide | 0 | No |  |  | 1054.952 |  |  | ZIF-8 菱形十二面体 50-80 nm（纯相 64.63±8.7 nm）；复合 70-130 nm（GO-COOH 片层空间位阻使成核率<生长率）；ZIF-8 原位生长于 GO-COOH 片层；HRTEM ZIF-8 多孔嵌入 GO-COOH；type I 微孔 + DFT 5-20 nm 介孔 | solvent exchange; thermal drying | 70 | 12 h | ①GO 改性 Hummers（3 g 石墨+1.5 g NaNO3/69 mL H2SO4，9 g KMnO4，35 C 7 h+14 h，H2O2 中和，真空 48 h）；②GO-COOH（0.2 g GO/100 mL 水超声 3 h + 6 g NaOH + 10 g ClCH2COOH 超声 3 h，透析 MD34-3500 水洗干燥）；③ZIF-8@GO-COOH（100 mg GO-COOH/100 mL 甲醇超声 4 h + 0.587 g Zn(NO3)2·6H2O 搅 1 h + 1.298 g Hmim 搅 3 h，甲醇洗，70 C 12 h） | methanol | Zn(NO3)2.6H2O | 2-methylimidazole | F6 |  |  | 25 | 6 | XPS 检出 Pb 4f 137.93 eV、Cu 2p 933.96 eV；C=O 286.18→285.77、C-N 398.8→398.51 eV（Pb）；C-N 含量 90.49→84.08%；N1s 信号衰减；所有键合峰向低结合能位移 | 未报告 | 4 循环后吸附量下降但仍稳定（正文）；CSV ret 94.67→33.10（cycle1-4，下降明显，标注）；ZIF-8@GO-COOH 结构在酸性脱附中保持 | E:\mzh3\所有正文和附件\第一波markdown\Synthesis of ZIF-8@GO-COOH and its adsorption for Cu(II) and Pb(II) from water Capability and mechanism.md | P0433 | 10.1016/j.seppur.2022.122957 | 1 | isotherm | 303 | 1 | 94.18283 | 407.489 | 180 | 409.749 | 1 | 418.5022 | 94.66814 | 7 | 411.8943 | 等温线 | Synthesis of ZIF-8@GO-COOH and its adsorption for Cu(II) and Pb(II) from water: Capability and mechanism | P0433 | Carbide composite
P0147 | P0147_M1 | ZIF-8@GO-COOH | M4 | T2 | ZIF-8@羧基氧化石墨烯原位自组装纳米复合（GO-COOH 为功能载体+配位调节剂，ZIF-8 菱形十二面体生长于 GO-COOH 片层） | ZIF-8 | Zn | 2-methylimidazole | 1 | 1 | 0 | 0 | 1 | 0 | 0 | 0 | 0 | 0 |  |  | 1 | graphene oxide | 0 | No |  |  | 1054.952 |  |  | ZIF-8 菱形十二面体 50-80 nm（纯相 64.63±8.7 nm）；复合 70-130 nm（GO-COOH 片层空间位阻使成核率<生长率）；ZIF-8 原位生长于 GO-COOH 片层；HRTEM ZIF-8 多孔嵌入 GO-COOH；type I 微孔 + DFT 5-20 nm 介孔 | solvent exchange; thermal drying | 70 | 12 h | ①GO 改性 Hummers（3 g 石墨+1.5 g NaNO3/69 mL H2SO4，9 g KMnO4，35 C 7 h+14 h，H2O2 中和，真空 48 h）；②GO-COOH（0.2 g GO/100 mL 水超声 3 h + 6 g NaOH + 10 g ClCH2COOH 超声 3 h，透析 MD34-3500 水洗干燥）；③ZIF-8@GO-COOH（100 mg GO-COOH/100 mL 甲醇超声 4 h + 0.587 g Zn(NO3)2·6H2O 搅 1 h + 1.298 g Hmim 搅 3 h，甲醇洗，70 C 12 h） | methanol | Zn(NO3)2.6H2O | 2-methylimidazole | F6 |  |  | 25 | 6 | XPS 检出 Pb 4f 137.93 eV、Cu 2p 933.96 eV；C=O 286.18→285.77、C-N 398.8→398.51 eV（Pb）；C-N 含量 90.49→84.08%；N1s 信号衰减；所有键合峰向低结合能位移 | 未报告 | 4 循环后吸附量下降但仍稳定（正文）；CSV ret 94.67→33.10（cycle1-4，下降明显，标注）；ZIF-8@GO-COOH 结构在酸性脱附中保持 | E:\mzh3\所有正文和附件\第一波markdown\Synthesis of ZIF-8@GO-COOH and its adsorption for Cu(II) and Pb(II) from water Capability and mechanism.md | P0433 | 10.1016/j.seppur.2022.122957 | 1 | isotherm | 303 | 1 | 187.2576 | 411.8943 | 180 | 409.749 | 1 | 418.5022 | 94.66814 | 7 | 411.8943 | 等温线 | Synthesis of ZIF-8@GO-COOH and its adsorption for Cu(II) and Pb(II) from water: Capability and mechanism | P0433 | Carbide composite
P0147 | P0147_M1 | ZIF-8@GO-COOH | M4 | T2 | ZIF-8@羧基氧化石墨烯原位自组装纳米复合（GO-COOH 为功能载体+配位调节剂，ZIF-8 菱形十二面体生长于 GO-COOH 片层） | ZIF-8 | Zn | 2-methylimidazole | 1 | 1 | 0 | 0 | 1 | 0 | 0 | 0 | 0 | 0 |  |  | 1 | graphene oxide | 0 | No |  |  | 1054.952 |  |  | ZIF-8 菱形十二面体 50-80 nm（纯相 64.63±8.7 nm）；复合 70-130 nm（GO-COOH 片层空间位阻使成核率<生长率）；ZIF-8 原位生长于 GO-COOH 片层；HRTEM ZIF-8 多孔嵌入 GO-COOH；type I 微孔 + DFT 5-20 nm 介孔 | solvent exchange; thermal drying | 70 | 12 h | ①GO 改性 Hummers（3 g 石墨+1.5 g NaNO3/69 mL H2SO4，9 g KMnO4，35 C 7 h+14 h，H2O2 中和，真空 48 h）；②GO-COOH（0.2 g GO/100 mL 水超声 3 h + 6 g NaOH + 10 g ClCH2COOH 超声 3 h，透析 MD34-3500 水洗干燥）；③ZIF-8@GO-COOH（100 mg GO-COOH/100 mL 甲醇超声 4 h + 0.587 g Zn(NO3)2·6H2O 搅 1 h + 1.298 g Hmim 搅 3 h，甲醇洗，70 C 12 h） | methanol | Zn(NO3)2.6H2O | 2-methylimidazole | F6 |  |  | 25 | 6 | XPS 检出 Pb 4f 137.93 eV、Cu 2p 933.96 eV；C=O 286.18→285.77、C-N 398.8→398.51 eV（Pb）；C-N 含量 90.49→84.08%；N1s 信号衰减；所有键合峰向低结合能位移 | 未报告 | 4 循环后吸附量下降但仍稳定（正文）；CSV ret 94.67→33.10（cycle1-4，下降明显，标注）；ZIF-8@GO-COOH 结构在酸性脱附中保持 | E:\mzh3\所有正文和附件\第一波markdown\Synthesis of ZIF-8@GO-COOH and its adsorption for Cu(II) and Pb(II) from water Capability and mechanism.md | P0433 | 10.1016/j.seppur.2022.122957 | 1 | isotherm | 313 | 1 | 3.3241 | 196.0352 | 180 | 409.749 | 1 | 418.5022 | 94.66814 | 7 | 411.8943 | 等温线 | Synthesis of ZIF-8@GO-COOH and its adsorption for Cu(II) and Pb(II) from water: Capability and mechanism | P0433 | Carbide composite
P0147 | P0147_M1 | ZIF-8@GO-COOH | M4 | T2 | ZIF-8@羧基氧化石墨烯原位自组装纳米复合（GO-COOH 为功能载体+配位调节剂，ZIF-8 菱形十二面体生长于 GO-COOH 片层） | ZIF-8 | Zn | 2-methylimidazole | 1 | 1 | 0 | 0 | 1 | 0 | 0 | 0 | 0 | 0 |  |  | 1 | graphene oxide | 0 | No |  |  | 1054.952 |  |  | ZIF-8 菱形十二面体 50-80 nm（纯相 64.63±8.7 nm）；复合 70-130 nm（GO-COOH 片层空间位阻使成核率<生长率）；ZIF-8 原位生长于 GO-COOH 片层；HRTEM ZIF-8 多孔嵌入 GO-COOH；type I 微孔 + DFT 5-20 nm 介孔 | solvent exchange; thermal drying | 70 | 12 h | ①GO 改性 Hummers（3 g 石墨+1.5 g NaNO3/69 mL H2SO4，9 g KMnO4，35 C 7 h+14 h，H2O2 中和，真空 48 h）；②GO-COOH（0.2 g GO/100 mL 水超声 3 h + 6 g NaOH + 10 g ClCH2COOH 超声 3 h，透析 MD34-3500 水洗干燥）；③ZIF-8@GO-COOH（100 mg GO-COOH/100 mL 甲醇超声 4 h + 0.587 g Zn(NO3)2·6H2O 搅 1 h + 1.298 g Hmim 搅 3 h，甲醇洗，70 C 12 h） | methanol | Zn(NO3)2.6H2O | 2-methylimidazole | F6 |  |  | 25 | 6 | XPS 检出 Pb 4f 137.93 eV、Cu 2p 933.96 eV；C=O 286.18→285.77、C-N 398.8→398.51 eV（Pb）；C-N 含量 90.49→84.08%；N1s 信号衰减；所有键合峰向低结合能位移 | 未报告 | 4 循环后吸附量下降但仍稳定（正文）；CSV ret 94.67→33.10（cycle1-4，下降明显，标注）；ZIF-8@GO-COOH 结构在酸性脱附中保持 | E:\mzh3\所有正文和附件\第一波markdown\Synthesis of ZIF-8@GO-COOH and its adsorption for Cu(II) and Pb(II) from water Capability and mechanism.md | P0433 | 10.1016/j.seppur.2022.122957 | 1 | isotherm | 313 | 1 | 7.756233 | 297.3568 | 180 | 409.749 | 1 | 418.5022 | 94.66814 | 7 | 411.8943 | 等温线 | Synthesis of ZIF-8@GO-COOH and its adsorption for Cu(II) and Pb(II) from water: Capability and mechanism | P0433 | Carbide composite
P0147 | P0147_M1 | ZIF-8@GO-COOH | M4 | T2 | ZIF-8@羧基氧化石墨烯原位自组装纳米复合（GO-COOH 为功能载体+配位调节剂，ZIF-8 菱形十二面体生长于 GO-COOH 片层） | ZIF-8 | Zn | 2-methylimidazole | 1 | 1 | 0 | 0 | 1 | 0 | 0 | 0 | 0 | 0 |  |  | 1 | graphene oxide | 0 | No |  |  | 1054.952 |  |  | ZIF-8 菱形十二面体 50-80 nm（纯相 64.63±8.7 nm）；复合 70-130 nm（GO-COOH 片层空间位阻使成核率<生长率）；ZIF-8 原位生长于 GO-COOH 片层；HRTEM ZIF-8 多孔嵌入 GO-COOH；type I 微孔 + DFT 5-20 nm 介孔 | solvent exchange; thermal drying | 70 | 12 h | ①GO 改性 Hummers（3 g 石墨+1.5 g NaNO3/69 mL H2SO4，9 g KMnO4，35 C 7 h+14 h，H2O2 中和，真空 48 h）；②GO-COOH（0.2 g GO/100 mL 水超声 3 h + 6 g NaOH + 10 g ClCH2COOH 超声 3 h，透析 MD34-3500 水洗干燥）；③ZIF-8@GO-COOH（100 mg GO-COOH/100 mL 甲醇超声 4 h + 0.587 g Zn(NO3)2·6H2O 搅 1 h + 1.298 g Hmim 搅 3 h，甲醇洗，70 C 12 h） | methanol | Zn(NO3)2.6H2O | 2-methylimidazole | F6 |  |  | 25 | 6 | XPS 检出 Pb 4f 137.93 eV、Cu 2p 933.96 eV；C=O 286.18→285.77、C-N 398.8→398.51 eV（Pb）；C-N 含量 90.49→84.08%；N1s 信号衰减；所有键合峰向低结合能位移 | 未报告 | 4 循环后吸附量下降但仍稳定（正文）；CSV ret 94.67→33.10（cycle1-4，下降明显，标注）；ZIF-8@GO-COOH 结构在酸性脱附中保持 | E:\mzh3\所有正文和附件\第一波markdown\Synthesis of ZIF-8@GO-COOH and its adsorption for Cu(II) and Pb(II) from water Capability and mechanism.md | P0433 | 10.1016/j.seppur.2022.122957 | 1 | isotherm | 313 | 1 | 20.49861 | 376.652 | 180 | 409.749 | 1 | 418.5022 | 94.66814 | 7 | 411.8943 | 等温线 | Synthesis of ZIF-8@GO-COOH and its adsorption for Cu(II) and Pb(II) from water: Capability and mechanism | P0433 | Carbide composite
P0147 | P0147_M1 | ZIF-8@GO-COOH | M4 | T2 | ZIF-8@羧基氧化石墨烯原位自组装纳米复合（GO-COOH 为功能载体+配位调节剂，ZIF-8 菱形十二面体生长于 GO-COOH 片层） | ZIF-8 | Zn | 2-methylimidazole | 1 | 1 | 0 | 0 | 1 | 0 | 0 | 0 | 0 | 0 |  |  | 1 | graphene oxide | 0 | No |  |  | 1054.952 |  |  | ZIF-8 菱形十二面体 50-80 nm（纯相 64.63±8.7 nm）；复合 70-130 nm（GO-COOH 片层空间位阻使成核率<生长率）；ZIF-8 原位生长于 GO-COOH 片层；HRTEM ZIF-8 多孔嵌入 GO-COOH；type I 微孔 + DFT 5-20 nm 介孔 | solvent exchange; thermal drying | 70 | 12 h | ①GO 改性 Hummers（3 g 石墨+1.5 g NaNO3/69 mL H2SO4，9 g KMnO4，35 C 7 h+14 h，H2O2 中和，真空 48 h）；②GO-COOH（0.2 g GO/100 mL 水超声 3 h + 6 g NaOH + 10 g ClCH2COOH 超声 3 h，透析 MD34-3500 水洗干燥）；③ZIF-8@GO-COOH（100 mg GO-COOH/100 mL 甲醇超声 4 h + 0.587 g Zn(NO3)2·6H2O 搅 1 h + 1.298 g Hmim 搅 3 h，甲醇洗，70 C 12 h） | methanol | Zn(NO3)2.6H2O | 2-methylimidazole | F6 |  |  | 25 | 6 | XPS 检出 Pb 4f 137.93 eV、Cu 2p 933.96 eV；C=O 286.18→285.77、C-N 398.8→398.51 eV（Pb）；C-N 含量 90.49→84.08%；N1s 信号衰减；所有键合峰向低结合能位移 | 未报告 | 4 循环后吸附量下降但仍稳定（正文）；CSV ret 94.67→33.10（cycle1-4，下降明显，标注）；ZIF-8@GO-COOH 结构在酸性脱附中保持 | E:\mzh3\所有正文和附件\第一波markdown\Synthesis of ZIF-8@GO-COOH and its adsorption for Cu(II) and Pb(II) from water Capability and mechanism.md | P0433 | 10.1016/j.seppur.2022.122957 | 1 | isotherm | 313 | 1 | 84.76454 | 414.0969 | 180 | 409.749 | 1 | 418.5022 | 94.66814 | 7 | 411.8943 | 等温线 | Synthesis of ZIF-8@GO-COOH and its adsorption for Cu(II) and Pb(II) from water: Capability and mechanism | P0433 | Carbide composite
P0147 | P0147_M1 | ZIF-8@GO-COOH | M4 | T2 | ZIF-8@羧基氧化石墨烯原位自组装纳米复合（GO-COOH 为功能载体+配位调节剂，ZIF-8 菱形十二面体生长于 GO-COOH 片层） | ZIF-8 | Zn | 2-methylimidazole | 1 | 1 | 0 | 0 | 1 | 0 | 0 | 0 | 0 | 0 |  |  | 1 | graphene oxide | 0 | No |  |  | 1054.952 |  |  | ZIF-8 菱形十二面体 50-80 nm（纯相 64.63±8.7 nm）；复合 70-130 nm（GO-COOH 片层空间位阻使成核率<生长率）；ZIF-8 原位生长于 GO-COOH 片层；HRTEM ZIF-8 多孔嵌入 GO-COOH；type I 微孔 + DFT 5-20 nm 介孔 | solvent exchange; thermal drying | 70 | 12 h | ①GO 改性 Hummers（3 g 石墨+1.5 g NaNO3/69 mL H2SO4，9 g KMnO4，35 C 7 h+14 h，H2O2 中和，真空 48 h）；②GO-COOH（0.2 g GO/100 mL 水超声 3 h + 6 g NaOH + 10 g ClCH2COOH 超声 3 h，透析 MD34-3500 水洗干燥）；③ZIF-8@GO-COOH（100 mg GO-COOH/100 mL 甲醇超声 4 h + 0.587 g Zn(NO3)2·6H2O 搅 1 h + 1.298 g Hmim 搅 3 h，甲醇洗，70 C 12 h） | methanol | Zn(NO3)2.6H2O | 2-methylimidazole | F6 |  |  | 25 | 6 | XPS 检出 Pb 4f 137.93 eV、Cu 2p 933.96 eV；C=O 286.18→285.77、C-N 398.8→398.51 eV（Pb）；C-N 含量 90.49→84.08%；N1s 信号衰减；所有键合峰向低结合能位移 | 未报告 | 4 循环后吸附量下降但仍稳定（正文）；CSV ret 94.67→33.10（cycle1-4，下降明显，标注）；ZIF-8@GO-COOH 结构在酸性脱附中保持 | E:\mzh3\所有正文和附件\第一波markdown\Synthesis of ZIF-8@GO-COOH and its adsorption for Cu(II) and Pb(II) from water Capability and mechanism.md | P0433 | 10.1016/j.seppur.2022.122957 | 1 | isotherm | 313 | 1 | 183.3795 | 418.5022 | 180 | 409.749 | 1 | 418.5022 | 94.66814 | 7 | 411.8943 | 等温线 | Synthesis of ZIF-8@GO-COOH and its adsorption for Cu(II) and Pb(II) from water: Capability and mechanism | P0433 | Carbide composite
P0147 | P0147_M1 | ZIF-8@GO-COOH | M4 | T2 | ZIF-8@羧基氧化石墨烯原位自组装纳米复合（GO-COOH 为功能载体+配位调节剂，ZIF-8 菱形十二面体生长于 GO-COOH 片层） | ZIF-8 | Zn | 2-methylimidazole | 1 | 1 | 0 | 0 | 1 | 0 | 0 | 0 | 0 | 0 |  |  | 1 | graphene oxide | 0 | No |  |  | 1054.952 |  |  | ZIF-8 菱形十二面体 50-80 nm（纯相 64.63±8.7 nm）；复合 70-130 nm（GO-COOH 片层空间位阻使成核率<生长率）；ZIF-8 原位生长于 GO-COOH 片层；HRTEM ZIF-8 多孔嵌入 GO-COOH；type I 微孔 + DFT 5-20 nm 介孔 | solvent exchange; thermal drying | 70 | 12 h | ①GO 改性 Hummers（3 g 石墨+1.5 g NaNO3/69 mL H2SO4，9 g KMnO4，35 C 7 h+14 h，H2O2 中和，真空 48 h）；②GO-COOH（0.2 g GO/100 mL 水超声 3 h + 6 g NaOH + 10 g ClCH2COOH 超声 3 h，透析 MD34-3500 水洗干燥）；③ZIF-8@GO-COOH（100 mg GO-COOH/100 mL 甲醇超声 4 h + 0.587 g Zn(NO3)2·6H2O 搅 1 h + 1.298 g Hmim 搅 3 h，甲醇洗，70 C 12 h） | methanol | Zn(NO3)2.6H2O | 2-methylimidazole | F6 |  |  | 25 | 6 | XPS 检出 Pb 4f 137.93 eV、Cu 2p 933.96 eV；C=O 286.18→285.77、C-N 398.8→398.51 eV（Pb）；C-N 含量 90.49→84.08%；N1s 信号衰减；所有键合峰向低结合能位移 | 未报告 | 4 循环后吸附量下降但仍稳定（正文）；CSV ret 94.67→33.10（cycle1-4，下降明显，标注）；ZIF-8@GO-COOH 结构在酸性脱附中保持 | E:\mzh3\所有正文和附件\第一波markdown\Synthesis of ZIF-8@GO-COOH and its adsorption for Cu(II) and Pb(II) from water Capability and mechanism.md | P0433 | 10.1016/j.seppur.2022.122957 | 1 | regeneration | 313 | 1 | 183.3795 | 418.5022 | 180 | 409.749 | 1 | 418.5022 | 94.66814 | 7 | 411.8943 | 循环性 | Synthesis of ZIF-8@GO-COOH and its adsorption for Cu(II) and Pb(II) from water: Capability and mechanism | P0433 | Carbide composite
P0147 | P0147_M1 | ZIF-8@GO-COOH | M4 | T2 | ZIF-8@羧基氧化石墨烯原位自组装纳米复合（GO-COOH 为功能载体+配位调节剂，ZIF-8 菱形十二面体生长于 GO-COOH 片层） | ZIF-8 | Zn | 2-methylimidazole | 1 | 1 | 0 | 0 | 1 | 0 | 0 | 0 | 0 | 0 |  |  | 1 | graphene oxide | 0 | No |  |  | 1054.952 |  |  | ZIF-8 菱形十二面体 50-80 nm（纯相 64.63±8.7 nm）；复合 70-130 nm（GO-COOH 片层空间位阻使成核率<生长率）；ZIF-8 原位生长于 GO-COOH 片层；HRTEM ZIF-8 多孔嵌入 GO-COOH；type I 微孔 + DFT 5-20 nm 介孔 | solvent exchange; thermal drying | 70 | 12 h | ①GO 改性 Hummers（3 g 石墨+1.5 g NaNO3/69 mL H2SO4，9 g KMnO4，35 C 7 h+14 h，H2O2 中和，真空 48 h）；②GO-COOH（0.2 g GO/100 mL 水超声 3 h + 6 g NaOH + 10 g ClCH2COOH 超声 3 h，透析 MD34-3500 水洗干燥）；③ZIF-8@GO-COOH（100 mg GO-COOH/100 mL 甲醇超声 4 h + 0.587 g Zn(NO3)2·6H2O 搅 1 h + 1.298 g Hmim 搅 3 h，甲醇洗，70 C 12 h） | methanol | Zn(NO3)2.6H2O | 2-methylimidazole | F6 |  |  | 25 | 6 | XPS 检出 Pb 4f 137.93 eV、Cu 2p 933.96 eV；C=O 286.18→285.77、C-N 398.8→398.51 eV（Pb）；C-N 含量 90.49→84.08%；N1s 信号衰减；所有键合峰向低结合能位移 | 未报告 | 4 循环后吸附量下降但仍稳定（正文）；CSV ret 94.67→33.10（cycle1-4，下降明显，标注）；ZIF-8@GO-COOH 结构在酸性脱附中保持 | E:\mzh3\所有正文和附件\第一波markdown\Synthesis of ZIF-8@GO-COOH and its adsorption for Cu(II) and Pb(II) from water Capability and mechanism.md | P0433 | 10.1016/j.seppur.2022.122957 | 1 | regeneration | 313 | 1 | 183.3795 | 418.5022 | 180 | 409.749 | 2 | 301.2355 | 68.14159 | 7 | 411.8943 | 循环性 | Synthesis of ZIF-8@GO-COOH and its adsorption for Cu(II) and Pb(II) from water: Capability and mechanism | P0433 | Carbide composite
P0147 | P0147_M1 | ZIF-8@GO-COOH | M4 | T2 | ZIF-8@羧基氧化石墨烯原位自组装纳米复合（GO-COOH 为功能载体+配位调节剂，ZIF-8 菱形十二面体生长于 GO-COOH 片层） | ZIF-8 | Zn | 2-methylimidazole | 1 | 1 | 0 | 0 | 1 | 0 | 0 | 0 | 0 | 0 |  |  | 1 | graphene oxide | 0 | No |  |  | 1054.952 |  |  | ZIF-8 菱形十二面体 50-80 nm（纯相 64.63±8.7 nm）；复合 70-130 nm（GO-COOH 片层空间位阻使成核率<生长率）；ZIF-8 原位生长于 GO-COOH 片层；HRTEM ZIF-8 多孔嵌入 GO-COOH；type I 微孔 + DFT 5-20 nm 介孔 | solvent exchange; thermal drying | 70 | 12 h | ①GO 改性 Hummers（3 g 石墨+1.5 g NaNO3/69 mL H2SO4，9 g KMnO4，35 C 7 h+14 h，H2O2 中和，真空 48 h）；②GO-COOH（0.2 g GO/100 mL 水超声 3 h + 6 g NaOH + 10 g ClCH2COOH 超声 3 h，透析 MD34-3500 水洗干燥）；③ZIF-8@GO-COOH（100 mg GO-COOH/100 mL 甲醇超声 4 h + 0.587 g Zn(NO3)2·6H2O 搅 1 h + 1.298 g Hmim 搅 3 h，甲醇洗，70 C 12 h） | methanol | Zn(NO3)2.6H2O | 2-methylimidazole | F6 |  |  | 25 | 6 | XPS 检出 Pb 4f 137.93 eV、Cu 2p 933.96 eV；C=O 286.18→285.77、C-N 398.8→398.51 eV（Pb）；C-N 含量 90.49→84.08%；N1s 信号衰减；所有键合峰向低结合能位移 | 未报告 | 4 循环后吸附量下降但仍稳定（正文）；CSV ret 94.67→33.10（cycle1-4，下降明显，标注）；ZIF-8@GO-COOH 结构在酸性脱附中保持 | E:\mzh3\所有正文和附件\第一波markdown\Synthesis of ZIF-8@GO-COOH and its adsorption for Cu(II) and Pb(II) from water Capability and mechanism.md | P0433 | 10.1016/j.seppur.2022.122957 | 1 | regeneration | 313 | 1 | 183.3795 | 418.5022 | 180 | 409.749 | 3 | 174.2863 | 39.42478 | 7 | 411.8943 | 循环性 | Synthesis of ZIF-8@GO-COOH and its adsorption for Cu(II) and Pb(II) from water: Capability and mechanism | P0433 | Carbide composite
P0147 | P0147_M1 | ZIF-8@GO-COOH | M4 | T2 | ZIF-8@羧基氧化石墨烯原位自组装纳米复合（GO-COOH 为功能载体+配位调节剂，ZIF-8 菱形十二面体生长于 GO-COOH 片层） | ZIF-8 | Zn | 2-methylimidazole | 1 | 1 | 0 | 0 | 1 | 0 | 0 | 0 | 0 | 0 |  |  | 1 | graphene oxide | 0 | No |  |  | 1054.952 |  |  | ZIF-8 菱形十二面体 50-80 nm（纯相 64.63±8.7 nm）；复合 70-130 nm（GO-COOH 片层空间位阻使成核率<生长率）；ZIF-8 原位生长于 GO-COOH 片层；HRTEM ZIF-8 多孔嵌入 GO-COOH；type I 微孔 + DFT 5-20 nm 介孔 | solvent exchange; thermal drying | 70 | 12 h | ①GO 改性 Hummers（3 g 石墨+1.5 g NaNO3/69 mL H2SO4，9 g KMnO4，35 C 7 h+14 h，H2O2 中和，真空 48 h）；②GO-COOH（0.2 g GO/100 mL 水超声 3 h + 6 g NaOH + 10 g ClCH2COOH 超声 3 h，透析 MD34-3500 水洗干燥）；③ZIF-8@GO-COOH（100 mg GO-COOH/100 mL 甲醇超声 4 h + 0.587 g Zn(NO3)2·6H2O 搅 1 h + 1.298 g Hmim 搅 3 h，甲醇洗，70 C 12 h） | methanol | Zn(NO3)2.6H2O | 2-methylimidazole | F6 |  |  | 25 | 6 | XPS 检出 Pb 4f 137.93 eV、Cu 2p 933.96 eV；C=O 286.18→285.77、C-N 398.8→398.51 eV（Pb）；C-N 含量 90.49→84.08%；N1s 信号衰减；所有键合峰向低结合能位移 | 未报告 | 4 循环后吸附量下降但仍稳定（正文）；CSV ret 94.67→33.10（cycle1-4，下降明显，标注）；ZIF-8@GO-COOH 结构在酸性脱附中保持 | E:\mzh3\所有正文和附件\第一波markdown\Synthesis of ZIF-8@GO-COOH and its adsorption for Cu(II) and Pb(II) from water Capability and mechanism.md | P0433 | 10.1016/j.seppur.2022.122957 | 1 | regeneration | 313 | 1 | 183.3795 | 418.5022 | 180 | 409.749 | 4 | 146.3144 | 33.09735 | 7 | 411.8943 | 循环性 | Synthesis of ZIF-8@GO-COOH and its adsorption for Cu(II) and Pb(II) from water: Capability and mechanism | P0433 | Carbide composite
P0148 | P0148_M1 | MOF-DFSA | M1 |  | Zr(IV) 基新型非 UiO/MIL/ZIF 型 MOF；DFSA 席夫碱配体（2-羟基-5-甲酰基苯甲酸 + 2,6-二氨基吡啶缩合）一步水热；无定形部分缺陷型介孔 Zr-MOF | Zr-DFSA | Zr | 2-hydroxy-5-formylbenzoic acid; 2,6-diaminopyrimidine; DFSA | 1 | 1 | 0 | 0 | 1 | 1 | 0 | 0 | 0 | 0 |  |  | 0 |  | 0 | No |  |  | 216.6746 | 0.2486 | 8.5235 | SEM 平面规则多面体；XRD 非晶（2theta=5.3 部分缺陷）；type II 等温线（介孔/缺陷堆积）；酒红色固体；EDS C 56.44/N 6.91/O 23.8/Zr 12.85% | vacuum activation; thermal drying | 60 | 12 h | ①DFSA 配体：2-hydroxy-5-formylbenzoic acid 4 mmol + 2,6-diaminopyrimidine 2 mmol / 150 mL 无水乙醇，60 C 8 h，离心洗乙醇，干燥得棕色 DFSA 2.3 g；②MOF-DFSA：2 g DFSA + 2.5 g ZrCl4 / 100 mL DMF + 1 mL 1 M HCl，水热 130 C 24 h，DMF/乙醇洗各 3 次，60 C 真空 12 h，酒红色固体 3.3 g | DMF | ZrCl4 | 2-Hydroxy-5-formylbenzoic acid; 2,6-diaminopyrimidine | F1;F2;F4;F5 | hydrochloric acid |  | 130 | 24 | Pb 4f 143.00/138.14 eV（vs 纯 Pb(NO3)2 144.5/139.6 向低能位移）；C1s 284.02/285.60/287.68→283.95/285.45/287.72；N1s 399.70→400.88（C=N 螯合）；O1s 新峰 532.23；Zr3d 不变；Pb-O 626 cm-1；C=N 1640→1620 cm-1 | 未报告；4 循环质量损失 0.37/0.684/0.92/1.44% | 4 循环后 Pb 去除率 90.45%（Cr 89.42%）；XRD 晶型保持；结构稳定 | E:\mzh3\所有正文和附件\第一波markdown\The one-step synthesis of a novel metal–organic frameworks for efficient and selective removal of Cr(VI) and Pb(II) from wastewater Kinetics, thermody.md | P0438 | 10.1016/j.jcis.2023.02.108 | 1 | kinetics | 313 | 1 | 3.954774 | 88.63071 | 9.714286 | 78.04296 | [5 empty] | 动力学 | The one-step synthesis of a novel metal–organic frameworks for efficient and selective removal of Cr(VI) and Pb(II) from wastewater: Kinetics, thermodynamics and adsorption mechanisms | P0438 | Single MOF
P0148 | P0148_M1 | MOF-DFSA | M1 |  | Zr(IV) 基新型非 UiO/MIL/ZIF 型 MOF；DFSA 席夫碱配体（2-羟基-5-甲酰基苯甲酸 + 2,6-二氨基吡啶缩合）一步水热；无定形部分缺陷型介孔 Zr-MOF | Zr-DFSA | Zr | 2-hydroxy-5-formylbenzoic acid; 2,6-diaminopyrimidine; DFSA | 1 | 1 | 0 | 0 | 1 | 1 | 0 | 0 | 0 | 0 |  |  | 0 |  | 0 | No |  |  | 216.6746 | 0.2486 | 8.5235 | SEM 平面规则多面体；XRD 非晶（2theta=5.3 部分缺陷）；type II 等温线（介孔/缺陷堆积）；酒红色固体；EDS C 56.44/N 6.91/O 23.8/Zr 12.85% | vacuum activation; thermal drying | 60 | 12 h | ①DFSA 配体：2-hydroxy-5-formylbenzoic acid 4 mmol + 2,6-diaminopyrimidine 2 mmol / 150 mL 无水乙醇，60 C 8 h，离心洗乙醇，干燥得棕色 DFSA 2.3 g；②MOF-DFSA：2 g DFSA + 2.5 g ZrCl4 / 100 mL DMF + 1 mL 1 M HCl，水热 130 C 24 h，DMF/乙醇洗各 3 次，60 C 真空 12 h，酒红色固体 3.3 g | DMF | ZrCl4 | 2-Hydroxy-5-formylbenzoic acid; 2,6-diaminopyrimidine | F1;F2;F4;F5 | hydrochloric acid |  | 130 | 24 | Pb 4f 143.00/138.14 eV（vs 纯 Pb(NO3)2 144.5/139.6 向低能位移）；C1s 284.02/285.60/287.68→283.95/285.45/287.72；N1s 399.70→400.88（C=N 螯合）；O1s 新峰 532.23；Zr3d 不变；Pb-O 626 cm-1；C=N 1640→1620 cm-1 | 未报告；4 循环质量损失 0.37/0.684/0.92/1.44% | 4 循环后 Pb 去除率 90.45%（Cr 89.42%）；XRD 晶型保持；结构稳定 | E:\mzh3\所有正文和附件\第一波markdown\The one-step synthesis of a novel metal–organic frameworks for efficient and selective removal of Cr(VI) and Pb(II) from wastewater Kinetics, thermody.md | P0438 | 10.1016/j.jcis.2023.02.108 | 1 | kinetics | 313 | 1 | 3.954774 | 88.63071 | 29.71429 | 85.68019 | [5 empty] | 动力学 | The one-step synthesis of a novel metal–organic frameworks for efficient and selective removal of Cr(VI) and Pb(II) from wastewater: Kinetics, thermodynamics and adsorption mechanisms | P0438 | Single MOF
P0148 | P0148_M1 | MOF-DFSA | M1 |  | Zr(IV) 基新型非 UiO/MIL/ZIF 型 MOF；DFSA 席夫碱配体（2-羟基-5-甲酰基苯甲酸 + 2,6-二氨基吡啶缩合）一步水热；无定形部分缺陷型介孔 Zr-MOF | Zr-DFSA | Zr | 2-hydroxy-5-formylbenzoic acid; 2,6-diaminopyrimidine; DFSA | 1 | 1 | 0 | 0 | 1 | 1 | 0 | 0 | 0 | 0 |  |  | 0 |  | 0 | No |  |  | 216.6746 | 0.2486 | 8.5235 | SEM 平面规则多面体；XRD 非晶（2theta=5.3 部分缺陷）；type II 等温线（介孔/缺陷堆积）；酒红色固体；EDS C 56.44/N 6.91/O 23.8/Zr 12.85% | vacuum activation; thermal drying | 60 | 12 h | ①DFSA 配体：2-hydroxy-5-formylbenzoic acid 4 mmol + 2,6-diaminopyrimidine 2 mmol / 150 mL 无水乙醇，60 C 8 h，离心洗乙醇，干燥得棕色 DFSA 2.3 g；②MOF-DFSA：2 g DFSA + 2.5 g ZrCl4 / 100 mL DMF + 1 mL 1 M HCl，水热 130 C 24 h，DMF/乙醇洗各 3 次，60 C 真空 12 h，酒红色固体 3.3 g | DMF | ZrCl4 | 2-Hydroxy-5-formylbenzoic acid; 2,6-diaminopyrimidine | F1;F2;F4;F5 | hydrochloric acid |  | 130 | 24 | Pb 4f 143.00/138.14 eV（vs 纯 Pb(NO3)2 144.5/139.6 向低能位移）；C1s 284.02/285.60/287.68→283.95/285.45/287.72；N1s 399.70→400.88（C=N 螯合）；O1s 新峰 532.23；Zr3d 不变；Pb-O 626 cm-1；C=N 1640→1620 cm-1 | 未报告；4 循环质量损失 0.37/0.684/0.92/1.44% | 4 循环后 Pb 去除率 90.45%（Cr 89.42%）；XRD 晶型保持；结构稳定 | E:\mzh3\所有正文和附件\第一波markdown\The one-step synthesis of a novel metal–organic frameworks for efficient and selective removal of Cr(VI) and Pb(II) from wastewater Kinetics, thermody.md | P0438 | 10.1016/j.jcis.2023.02.108 | 1 | kinetics | 313 | 1 | 3.954774 | 88.63071 | 59.42857 | 89.8568 | [5 empty] | 动力学 | The one-step synthesis of a novel metal–organic frameworks for efficient and selective removal of Cr(VI) and Pb(II) from wastewater: Kinetics, thermodynamics and adsorption mechanisms | P0438 | Single MOF
P0148 | P0148_M1 | MOF-DFSA | M1 |  | Zr(IV) 基新型非 UiO/MIL/ZIF 型 MOF；DFSA 席夫碱配体（2-羟基-5-甲酰基苯甲酸 + 2,6-二氨基吡啶缩合）一步水热；无定形部分缺陷型介孔 Zr-MOF | Zr-DFSA | Zr | 2-hydroxy-5-formylbenzoic acid; 2,6-diaminopyrimidine; DFSA | 1 | 1 | 0 | 0 | 1 | 1 | 0 | 0 | 0 | 0 |  |  | 0 |  | 0 | No |  |  | 216.6746 | 0.2486 | 8.5235 | SEM 平面规则多面体；XRD 非晶（2theta=5.3 部分缺陷）；type II 等温线（介孔/缺陷堆积）；酒红色固体；EDS C 56.44/N 6.91/O 23.8/Zr 12.85% | vacuum activation; thermal drying | 60 | 12 h | ①DFSA 配体：2-hydroxy-5-formylbenzoic acid 4 mmol + 2,6-diaminopyrimidine 2 mmol / 150 mL 无水乙醇，60 C 8 h，离心洗乙醇，干燥得棕色 DFSA 2.3 g；②MOF-DFSA：2 g DFSA + 2.5 g ZrCl4 / 100 mL DMF + 1 mL 1 M HCl，水热 130 C 24 h，DMF/乙醇洗各 3 次，60 C 真空 12 h，酒红色固体 3.3 g | DMF | ZrCl4 | 2-Hydroxy-5-formylbenzoic acid; 2,6-diaminopyrimidine | F1;F2;F4;F5 | hydrochloric acid |  | 130 | 24 | Pb 4f 143.00/138.14 eV（vs 纯 Pb(NO3)2 144.5/139.6 向低能位移）；C1s 284.02/285.60/287.68→283.95/285.45/287.72；N1s 399.70→400.88（C=N 螯合）；O1s 新峰 532.23；Zr3d 不变；Pb-O 626 cm-1；C=N 1640→1620 cm-1 | 未报告；4 循环质量损失 0.37/0.684/0.92/1.44% | 4 循环后 Pb 去除率 90.45%（Cr 89.42%）；XRD 晶型保持；结构稳定 | E:\mzh3\所有正文和附件\第一波markdown\The one-step synthesis of a novel metal–organic frameworks for efficient and selective removal of Cr(VI) and Pb(II) from wastewater Kinetics, thermody.md | P0438 | 10.1016/j.jcis.2023.02.108 | 1 | kinetics | 313 | 1 | 3.954774 | 88.63071 | 119.4286 | 93.91408 | [5 empty] | 动力学 | The one-step synthesis of a novel metal–organic frameworks for efficient and selective removal of Cr(VI) and Pb(II) from wastewater: Kinetics, thermodynamics and adsorption mechanisms | P0438 | Single MOF
P0148 | P0148_M1 | MOF-DFSA | M1 |  | Zr(IV) 基新型非 UiO/MIL/ZIF 型 MOF；DFSA 席夫碱配体（2-羟基-5-甲酰基苯甲酸 + 2,6-二氨基吡啶缩合）一步水热；无定形部分缺陷型介孔 Zr-MOF | Zr-DFSA | Zr | 2-hydroxy-5-formylbenzoic acid; 2,6-diaminopyrimidine; DFSA | 1 | 1 | 0 | 0 | 1 | 1 | 0 | 0 | 0 | 0 |  |  | 0 |  | 0 | No |  |  | 216.6746 | 0.2486 | 8.5235 | SEM 平面规则多面体；XRD 非晶（2theta=5.3 部分缺陷）；type II 等温线（介孔/缺陷堆积）；酒红色固体；EDS C 56.44/N 6.91/O 23.8/Zr 12.85% | vacuum activation; thermal drying | 60 | 12 h | ①DFSA 配体：2-hydroxy-5-formylbenzoic acid 4 mmol + 2,6-diaminopyrimidine 2 mmol / 150 mL 无水乙醇，60 C 8 h，离心洗乙醇，干燥得棕色 DFSA 2.3 g；②MOF-DFSA：2 g DFSA + 2.5 g ZrCl4 / 100 mL DMF + 1 mL 1 M HCl，水热 130 C 24 h，DMF/乙醇洗各 3 次，60 C 真空 12 h，酒红色固体 3.3 g | DMF | ZrCl4 | 2-Hydroxy-5-formylbenzoic acid; 2,6-diaminopyrimidine | F1;F2;F4;F5 | hydrochloric acid |  | 130 | 24 | Pb 4f 143.00/138.14 eV（vs 纯 Pb(NO3)2 144.5/139.6 向低能位移）；C1s 284.02/285.60/287.68→283.95/285.45/287.72；N1s 399.70→400.88（C=N 螯合）；O1s 新峰 532.23；Zr3d 不变；Pb-O 626 cm-1；C=N 1640→1620 cm-1 | 未报告；4 循环质量损失 0.37/0.684/0.92/1.44% | 4 循环后 Pb 去除率 90.45%（Cr 89.42%）；XRD 晶型保持；结构稳定 | E:\mzh3\所有正文和附件\第一波markdown\The one-step synthesis of a novel metal–organic frameworks for efficient and selective removal of Cr(VI) and Pb(II) from wastewater Kinetics, thermody.md | P0438 | 10.1016/j.jcis.2023.02.108 | 1 | kinetics | 313 | 1 | 3.954774 | 88.63071 | 240 | 95.70406 | [5 empty] | 动力学 | The one-step synthesis of a novel metal–organic frameworks for efficient and selective removal of Cr(VI) and Pb(II) from wastewater: Kinetics, thermodynamics and adsorption mechanisms | P0438 | Single MOF
P0148 | P0148_M1 | MOF-DFSA | M1 |  | Zr(IV) 基新型非 UiO/MIL/ZIF 型 MOF；DFSA 席夫碱配体（2-羟基-5-甲酰基苯甲酸 + 2,6-二氨基吡啶缩合）一步水热；无定形部分缺陷型介孔 Zr-MOF | Zr-DFSA | Zr | 2-hydroxy-5-formylbenzoic acid; 2,6-diaminopyrimidine; DFSA | 1 | 1 | 0 | 0 | 1 | 1 | 0 | 0 | 0 | 0 |  |  | 0 |  | 0 | No |  |  | 216.6746 | 0.2486 | 8.5235 | SEM 平面规则多面体；XRD 非晶（2theta=5.3 部分缺陷）；type II 等温线（介孔/缺陷堆积）；酒红色固体；EDS C 56.44/N 6.91/O 23.8/Zr 12.85% | vacuum activation; thermal drying | 60 | 12 h | ①DFSA 配体：2-hydroxy-5-formylbenzoic acid 4 mmol + 2,6-diaminopyrimidine 2 mmol / 150 mL 无水乙醇，60 C 8 h，离心洗乙醇，干燥得棕色 DFSA 2.3 g；②MOF-DFSA：2 g DFSA + 2.5 g ZrCl4 / 100 mL DMF + 1 mL 1 M HCl，水热 130 C 24 h，DMF/乙醇洗各 3 次，60 C 真空 12 h，酒红色固体 3.3 g | DMF | ZrCl4 | 2-Hydroxy-5-formylbenzoic acid; 2,6-diaminopyrimidine | F1;F2;F4;F5 | hydrochloric acid |  | 130 | 24 | Pb 4f 143.00/138.14 eV（vs 纯 Pb(NO3)2 144.5/139.6 向低能位移）；C1s 284.02/285.60/287.68→283.95/285.45/287.72；N1s 399.70→400.88（C=N 螯合）；O1s 新峰 532.23；Zr3d 不变；Pb-O 626 cm-1；C=N 1640→1620 cm-1 | 未报告；4 循环质量损失 0.37/0.684/0.92/1.44% | 4 循环后 Pb 去除率 90.45%（Cr 89.42%）；XRD 晶型保持；结构稳定 | E:\mzh3\所有正文和附件\第一波markdown\The one-step synthesis of a novel metal–organic frameworks for efficient and selective removal of Cr(VI) and Pb(II) from wastewater Kinetics, thermody.md | P0438 | 10.1016/j.jcis.2023.02.108 | 1 | kinetics | 313 | 1 | 3.954774 | 88.63071 | 298.8571 | 95.94272 | [5 empty] | 动力学 | The one-step synthesis of a novel metal–organic frameworks for efficient and selective removal of Cr(VI) and Pb(II) from wastewater: Kinetics, thermodynamics and adsorption mechanisms | P0438 | Single MOF
P0148 | P0148_M1 | MOF-DFSA | M1 |  | Zr(IV) 基新型非 UiO/MIL/ZIF 型 MOF；DFSA 席夫碱配体（2-羟基-5-甲酰基苯甲酸 + 2,6-二氨基吡啶缩合）一步水热；无定形部分缺陷型介孔 Zr-MOF | Zr-DFSA | Zr | 2-hydroxy-5-formylbenzoic acid; 2,6-diaminopyrimidine; DFSA | 1 | 1 | 0 | 0 | 1 | 1 | 0 | 0 | 0 | 0 |  |  | 0 |  | 0 | No |  |  | 216.6746 | 0.2486 | 8.5235 | SEM 平面规则多面体；XRD 非晶（2theta=5.3 部分缺陷）；type II 等温线（介孔/缺陷堆积）；酒红色固体；EDS C 56.44/N 6.91/O 23.8/Zr 12.85% | vacuum activation; thermal drying | 60 | 12 h | ①DFSA 配体：2-hydroxy-5-formylbenzoic acid 4 mmol + 2,6-diaminopyrimidine 2 mmol / 150 mL 无水乙醇，60 C 8 h，离心洗乙醇，干燥得棕色 DFSA 2.3 g；②MOF-DFSA：2 g DFSA + 2.5 g ZrCl4 / 100 mL DMF + 1 mL 1 M HCl，水热 130 C 24 h，DMF/乙醇洗各 3 次，60 C 真空 12 h，酒红色固体 3.3 g | DMF | ZrCl4 | 2-Hydroxy-5-formylbenzoic acid; 2,6-diaminopyrimidine | F1;F2;F4;F5 | hydrochloric acid |  | 130 | 24 | Pb 4f 143.00/138.14 eV（vs 纯 Pb(NO3)2 144.5/139.6 向低能位移）；C1s 284.02/285.60/287.68→283.95/285.45/287.72；N1s 399.70→400.88（C=N 螯合）；O1s 新峰 532.23；Zr3d 不变；Pb-O 626 cm-1；C=N 1640→1620 cm-1 | 未报告；4 循环质量损失 0.37/0.684/0.92/1.44% | 4 循环后 Pb 去除率 90.45%（Cr 89.42%）；XRD 晶型保持；结构稳定 | E:\mzh3\所有正文和附件\第一波markdown\The one-step synthesis of a novel metal–organic frameworks for efficient and selective removal of Cr(VI) and Pb(II) from wastewater Kinetics, thermody.md | P0438 | 10.1016/j.jcis.2023.02.108 | 1 | isotherm | 298 | 1 | 1.498638 | 152.4911 | 298.8571 | 95.94272 | [5 empty] | 等温线 | The one-step synthesis of a novel metal–organic frameworks for efficient and selective removal of Cr(VI) and Pb(II) from wastewater: Kinetics, thermodynamics and adsorption mechanisms | P0438 | Single MOF
P0148 | P0148_M1 | MOF-DFSA | M1 |  | Zr(IV) 基新型非 UiO/MIL/ZIF 型 MOF；DFSA 席夫碱配体（2-羟基-5-甲酰基苯甲酸 + 2,6-二氨基吡啶缩合）一步水热；无定形部分缺陷型介孔 Zr-MOF | Zr-DFSA | Zr | 2-hydroxy-5-formylbenzoic acid; 2,6-diaminopyrimidine; DFSA | 1 | 1 | 0 | 0 | 1 | 1 | 0 | 0 | 0 | 0 |  |  | 0 |  | 0 | No |  |  | 216.6746 | 0.2486 | 8.5235 | SEM 平面规则多面体；XRD 非晶（2theta=5.3 部分缺陷）；type II 等温线（介孔/缺陷堆积）；酒红色固体；EDS C 56.44/N 6.91/O 23.8/Zr 12.85% | vacuum activation; thermal drying | 60 | 12 h | ①DFSA 配体：2-hydroxy-5-formylbenzoic acid 4 mmol + 2,6-diaminopyrimidine 2 mmol / 150 mL 无水乙醇，60 C 8 h，离心洗乙醇，干燥得棕色 DFSA 2.3 g；②MOF-DFSA：2 g DFSA + 2.5 g ZrCl4 / 100 mL DMF + 1 mL 1 M HCl，水热 130 C 24 h，DMF/乙醇洗各 3 次，60 C 真空 12 h，酒红色固体 3.3 g | DMF | ZrCl4 | 2-Hydroxy-5-formylbenzoic acid; 2,6-diaminopyrimidine | F1;F2;F4;F5 | hydrochloric acid |  | 130 | 24 | Pb 4f 143.00/138.14 eV（vs 纯 Pb(NO3)2 144.5/139.6 向低能位移）；C1s 284.02/285.60/287.68→283.95/285.45/287.72；N1s 399.70→400.88（C=N 螯合）；O1s 新峰 532.23；Zr3d 不变；Pb-O 626 cm-1；C=N 1640→1620 cm-1 | 未报告；4 循环质量损失 0.37/0.684/0.92/1.44% | 4 循环后 Pb 去除率 90.45%（Cr 89.42%）；XRD 晶型保持；结构稳定 | E:\mzh3\所有正文和附件\第一波markdown\The one-step synthesis of a novel metal–organic frameworks for efficient and selective removal of Cr(VI) and Pb(II) from wastewater Kinetics, thermody.md | P0438 | 10.1016/j.jcis.2023.02.108 | 1 | isotherm | 298 | 1 | 17.23433 | 230.7829 | 298.8571 | 95.94272 | [5 empty] | 等温线 | The one-step synthesis of a novel metal–organic frameworks for efficient and selective removal of Cr(VI) and Pb(II) from wastewater: Kinetics, thermodynamics and adsorption mechanisms | P0438 | Single MOF
P0148 | P0148_M1 | MOF-DFSA | M1 |  | Zr(IV) 基新型非 UiO/MIL/ZIF 型 MOF；DFSA 席夫碱配体（2-羟基-5-甲酰基苯甲酸 + 2,6-二氨基吡啶缩合）一步水热；无定形部分缺陷型介孔 Zr-MOF | Zr-DFSA | Zr | 2-hydroxy-5-formylbenzoic acid; 2,6-diaminopyrimidine; DFSA | 1 | 1 | 0 | 0 | 1 | 1 | 0 | 0 | 0 | 0 |  |  | 0 |  | 0 | No |  |  | 216.6746 | 0.2486 | 8.5235 | SEM 平面规则多面体；XRD 非晶（2theta=5.3 部分缺陷）；type II 等温线（介孔/缺陷堆积）；酒红色固体；EDS C 56.44/N 6.91/O 23.8/Zr 12.85% | vacuum activation; thermal drying | 60 | 12 h | ①DFSA 配体：2-hydroxy-5-formylbenzoic acid 4 mmol + 2,6-diaminopyrimidine 2 mmol / 150 mL 无水乙醇，60 C 8 h，离心洗乙醇，干燥得棕色 DFSA 2.3 g；②MOF-DFSA：2 g DFSA + 2.5 g ZrCl4 / 100 mL DMF + 1 mL 1 M HCl，水热 130 C 24 h，DMF/乙醇洗各 3 次，60 C 真空 12 h，酒红色固体 3.3 g | DMF | ZrCl4 | 2-Hydroxy-5-formylbenzoic acid; 2,6-diaminopyrimidine | F1;F2;F4;F5 | hydrochloric acid |  | 130 | 24 | Pb 4f 143.00/138.14 eV（vs 纯 Pb(NO3)2 144.5/139.6 向低能位移）；C1s 284.02/285.60/287.68→283.95/285.45/287.72；N1s 399.70→400.88（C=N 螯合）；O1s 新峰 532.23；Zr3d 不变；Pb-O 626 cm-1；C=N 1640→1620 cm-1 | 未报告；4 循环质量损失 0.37/0.684/0.92/1.44% | 4 循环后 Pb 去除率 90.45%（Cr 89.42%）；XRD 晶型保持；结构稳定 | E:\mzh3\所有正文和附件\第一波markdown\The one-step synthesis of a novel metal–organic frameworks for efficient and selective removal of Cr(VI) and Pb(II) from wastewater Kinetics, thermody.md | P0438 | 10.1016/j.jcis.2023.02.108 | 1 | isotherm | 298 | 1 | 23.9782 | 276.1566 | 298.8571 | 95.94272 | [5 empty] | 等温线 | The one-step synthesis of a novel metal–organic frameworks for efficient and selective removal of Cr(VI) and Pb(II) from wastewater: Kinetics, thermodynamics and adsorption mechanisms | P0438 | Single MOF
P0148 | P0148_M1 | MOF-DFSA | M1 |  | Zr(IV) 基新型非 UiO/MIL/ZIF 型 MOF；DFSA 席夫碱配体（2-羟基-5-甲酰基苯甲酸 + 2,6-二氨基吡啶缩合）一步水热；无定形部分缺陷型介孔 Zr-MOF | Zr-DFSA | Zr | 2-hydroxy-5-formylbenzoic acid; 2,6-diaminopyrimidine; DFSA | 1 | 1 | 0 | 0 | 1 | 1 | 0 | 0 | 0 | 0 |  |  | 0 |  | 0 | No |  |  | 216.6746 | 0.2486 | 8.5235 | SEM 平面规则多面体；XRD 非晶（2theta=5.3 部分缺陷）；type II 等温线（介孔/缺陷堆积）；酒红色固体；EDS C 56.44/N 6.91/O 23.8/Zr 12.85% | vacuum activation; thermal drying | 60 | 12 h | ①DFSA 配体：2-hydroxy-5-formylbenzoic acid 4 mmol + 2,6-diaminopyrimidine 2 mmol / 150 mL 无水乙醇，60 C 8 h，离心洗乙醇，干燥得棕色 DFSA 2.3 g；②MOF-DFSA：2 g DFSA + 2.5 g ZrCl4 / 100 mL DMF + 1 mL 1 M HCl，水热 130 C 24 h，DMF/乙醇洗各 3 次，60 C 真空 12 h，酒红色固体 3.3 g | DMF | ZrCl4 | 2-Hydroxy-5-formylbenzoic acid; 2,6-diaminopyrimidine | F1;F2;F4;F5 | hydrochloric acid |  | 130 | 24 | Pb 4f 143.00/138.14 eV（vs 纯 Pb(NO3)2 144.5/139.6 向低能位移）；C1s 284.02/285.60/287.68→283.95/285.45/287.72；N1s 399.70→400.88（C=N 螯合）；O1s 新峰 532.23；Zr3d 不变；Pb-O 626 cm-1；C=N 1640→1620 cm-1 | 未报告；4 循环质量损失 0.37/0.684/0.92/1.44% | 4 循环后 Pb 去除率 90.45%（Cr 89.42%）；XRD 晶型保持；结构稳定 | E:\mzh3\所有正文和附件\第一波markdown\The one-step synthesis of a novel metal–organic frameworks for efficient and selective removal of Cr(VI) and Pb(II) from wastewater Kinetics, thermody.md | P0438 | 10.1016/j.jcis.2023.02.108 | 1 | isotherm | 298 | 1 | 83.17439 | 316.1922 | 298.8571 | 95.94272 | [5 empty] | 等温线 | The one-step synthesis of a novel metal–organic frameworks for efficient and selective removal of Cr(VI) and Pb(II) from wastewater: Kinetics, thermodynamics and adsorption mechanisms | P0438 | Single MOF
P0148 | P0148_M1 | MOF-DFSA | M1 |  | Zr(IV) 基新型非 UiO/MIL/ZIF 型 MOF；DFSA 席夫碱配体（2-羟基-5-甲酰基苯甲酸 + 2,6-二氨基吡啶缩合）一步水热；无定形部分缺陷型介孔 Zr-MOF | Zr-DFSA | Zr | 2-hydroxy-5-formylbenzoic acid; 2,6-diaminopyrimidine; DFSA | 1 | 1 | 0 | 0 | 1 | 1 | 0 | 0 | 0 | 0 |  |  | 0 |  | 0 | No |  |  | 216.6746 | 0.2486 | 8.5235 | SEM 平面规则多面体；XRD 非晶（2theta=5.3 部分缺陷）；type II 等温线（介孔/缺陷堆积）；酒红色固体；EDS C 56.44/N 6.91/O 23.8/Zr 12.85% | vacuum activation; thermal drying | 60 | 12 h | ①DFSA 配体：2-hydroxy-5-formylbenzoic acid 4 mmol + 2,6-diaminopyrimidine 2 mmol / 150 mL 无水乙醇，60 C 8 h，离心洗乙醇，干燥得棕色 DFSA 2.3 g；②MOF-DFSA：2 g DFSA + 2.5 g ZrCl4 / 100 mL DMF + 1 mL 1 M HCl，水热 130 C 24 h，DMF/乙醇洗各 3 次，60 C 真空 12 h，酒红色固体 3.3 g | DMF | ZrCl4 | 2-Hydroxy-5-formylbenzoic acid; 2,6-diaminopyrimidine | F1;F2;F4;F5 | hydrochloric acid |  | 130 | 24 | Pb 4f 143.00/138.14 eV（vs 纯 Pb(NO3)2 144.5/139.6 向低能位移）；C1s 284.02/285.60/287.68→283.95/285.45/287.72；N1s 399.70→400.88（C=N 螯合）；O1s 新峰 532.23；Zr3d 不变；Pb-O 626 cm-1；C=N 1640→1620 cm-1 | 未报告；4 循环质量损失 0.37/0.684/0.92/1.44% | 4 循环后 Pb 去除率 90.45%（Cr 89.42%）；XRD 晶型保持；结构稳定 | E:\mzh3\所有正文和附件\第一波markdown\The one-step synthesis of a novel metal–organic frameworks for efficient and selective removal of Cr(VI) and Pb(II) from wastewater Kinetics, thermody.md | P0438 | 10.1016/j.jcis.2023.02.108 | 1 | isotherm | 298 | 1 | 167.0981 | 326.8683 | 298.8571 | 95.94272 | [5 empty] | 等温线 | The one-step synthesis of a novel metal–organic frameworks for efficient and selective removal of Cr(VI) and Pb(II) from wastewater: Kinetics, thermodynamics and adsorption mechanisms | P0438 | Single MOF
P0148 | P0148_M1 | MOF-DFSA | M1 |  | Zr(IV) 基新型非 UiO/MIL/ZIF 型 MOF；DFSA 席夫碱配体（2-羟基-5-甲酰基苯甲酸 + 2,6-二氨基吡啶缩合）一步水热；无定形部分缺陷型介孔 Zr-MOF | Zr-DFSA | Zr | 2-hydroxy-5-formylbenzoic acid; 2,6-diaminopyrimidine; DFSA | 1 | 1 | 0 | 0 | 1 | 1 | 0 | 0 | 0 | 0 |  |  | 0 |  | 0 | No |  |  | 216.6746 | 0.2486 | 8.5235 | SEM 平面规则多面体；XRD 非晶（2theta=5.3 部分缺陷）；type II 等温线（介孔/缺陷堆积）；酒红色固体；EDS C 56.44/N 6.91/O 23.8/Zr 12.85% | vacuum activation; thermal drying | 60 | 12 h | ①DFSA 配体：2-hydroxy-5-formylbenzoic acid 4 mmol + 2,6-diaminopyrimidine 2 mmol / 150 mL 无水乙醇，60 C 8 h，离心洗乙醇，干燥得棕色 DFSA 2.3 g；②MOF-DFSA：2 g DFSA + 2.5 g ZrCl4 / 100 mL DMF + 1 mL 1 M HCl，水热 130 C 24 h，DMF/乙醇洗各 3 次，60 C 真空 12 h，酒红色固体 3.3 g | DMF | ZrCl4 | 2-Hydroxy-5-formylbenzoic acid; 2,6-diaminopyrimidine | F1;F2;F4;F5 | hydrochloric acid |  | 130 | 24 | Pb 4f 143.00/138.14 eV（vs 纯 Pb(NO3)2 144.5/139.6 向低能位移）；C1s 284.02/285.60/287.68→283.95/285.45/287.72；N1s 399.70→400.88（C=N 螯合）；O1s 新峰 532.23；Zr3d 不变；Pb-O 626 cm-1；C=N 1640→1620 cm-1 | 未报告；4 循环质量损失 0.37/0.684/0.92/1.44% | 4 循环后 Pb 去除率 90.45%（Cr 89.42%）；XRD 晶型保持；结构稳定 | E:\mzh3\所有正文和附件\第一波markdown\The one-step synthesis of a novel metal–organic frameworks for efficient and selective removal of Cr(VI) and Pb(II) from wastewater Kinetics, thermody.md | P0438 | 10.1016/j.jcis.2023.02.108 | 1 | isotherm | 298 | 1 | 272.0027 | 328.6477 | 298.8571 | 95.94272 | [5 empty] | 等温线 | The one-step synthesis of a novel metal–organic frameworks for efficient and selective removal of Cr(VI) and Pb(II) from wastewater: Kinetics, thermodynamics and adsorption mechanisms | P0438 | Single MOF
P0148 | P0148_M1 | MOF-DFSA | M1 |  | Zr(IV) 基新型非 UiO/MIL/ZIF 型 MOF；DFSA 席夫碱配体（2-羟基-5-甲酰基苯甲酸 + 2,6-二氨基吡啶缩合）一步水热；无定形部分缺陷型介孔 Zr-MOF | Zr-DFSA | Zr | 2-hydroxy-5-formylbenzoic acid; 2,6-diaminopyrimidine; DFSA | 1 | 1 | 0 | 0 | 1 | 1 | 0 | 0 | 0 | 0 |  |  | 0 |  | 0 | No |  |  | 216.6746 | 0.2486 | 8.5235 | SEM 平面规则多面体；XRD 非晶（2theta=5.3 部分缺陷）；type II 等温线（介孔/缺陷堆积）；酒红色固体；EDS C 56.44/N 6.91/O 23.8/Zr 12.85% | vacuum activation; thermal drying | 60 | 12 h | ①DFSA 配体：2-hydroxy-5-formylbenzoic acid 4 mmol + 2,6-diaminopyrimidine 2 mmol / 150 mL 无水乙醇，60 C 8 h，离心洗乙醇，干燥得棕色 DFSA 2.3 g；②MOF-DFSA：2 g DFSA + 2.5 g ZrCl4 / 100 mL DMF + 1 mL 1 M HCl，水热 130 C 24 h，DMF/乙醇洗各 3 次，60 C 真空 12 h，酒红色固体 3.3 g | DMF | ZrCl4 | 2-Hydroxy-5-formylbenzoic acid; 2,6-diaminopyrimidine | F1;F2;F4;F5 | hydrochloric acid |  | 130 | 24 | Pb 4f 143.00/138.14 eV（vs 纯 Pb(NO3)2 144.5/139.6 向低能位移）；C1s 284.02/285.60/287.68→283.95/285.45/287.72；N1s 399.70→400.88（C=N 螯合）；O1s 新峰 532.23；Zr3d 不变；Pb-O 626 cm-1；C=N 1640→1620 cm-1 | 未报告；4 循环质量损失 0.37/0.684/0.92/1.44% | 4 循环后 Pb 去除率 90.45%（Cr 89.42%）；XRD 晶型保持；结构稳定 | E:\mzh3\所有正文和附件\第一波markdown\The one-step synthesis of a novel metal–organic frameworks for efficient and selective removal of Cr(VI) and Pb(II) from wastewater Kinetics, thermody.md | P0438 | 10.1016/j.jcis.2023.02.108 | 1 | isotherm | 308 | 1 | 7.18232 | 141.9529 | 298.8571 | 95.94272 | [5 empty] | 等温线 | The one-step synthesis of a novel metal–organic frameworks for efficient and selective removal of Cr(VI) and Pb(II) from wastewater: Kinetics, thermodynamics and adsorption mechanisms | P0438 | Single MOF
P0148 | P0148_M1 | MOF-DFSA | M1 |  | Zr(IV) 基新型非 UiO/MIL/ZIF 型 MOF；DFSA 席夫碱配体（2-羟基-5-甲酰基苯甲酸 + 2,6-二氨基吡啶缩合）一步水热；无定形部分缺陷型介孔 Zr-MOF | Zr-DFSA | Zr | 2-hydroxy-5-formylbenzoic acid; 2,6-diaminopyrimidine; DFSA | 1 | 1 | 0 | 0 | 1 | 1 | 0 | 0 | 0 | 0 |  |  | 0 |  | 0 | No |  |  | 216.6746 | 0.2486 | 8.5235 | SEM 平面规则多面体；XRD 非晶（2theta=5.3 部分缺陷）；type II 等温线（介孔/缺陷堆积）；酒红色固体；EDS C 56.44/N 6.91/O 23.8/Zr 12.85% | vacuum activation; thermal drying | 60 | 12 h | ①DFSA 配体：2-hydroxy-5-formylbenzoic acid 4 mmol + 2,6-diaminopyrimidine 2 mmol / 150 mL 无水乙醇，60 C 8 h，离心洗乙醇，干燥得棕色 DFSA 2.3 g；②MOF-DFSA：2 g DFSA + 2.5 g ZrCl4 / 100 mL DMF + 1 mL 1 M HCl，水热 130 C 24 h，DMF/乙醇洗各 3 次，60 C 真空 12 h，酒红色固体 3.3 g | DMF | ZrCl4 | 2-Hydroxy-5-formylbenzoic acid; 2,6-diaminopyrimidine | F1;F2;F4;F5 | hydrochloric acid |  | 130 | 24 | Pb 4f 143.00/138.14 eV（vs 纯 Pb(NO3)2 144.5/139.6 向低能位移）；C1s 284.02/285.60/287.68→283.95/285.45/287.72；N1s 399.70→400.88（C=N 螯合）；O1s 新峰 532.23；Zr3d 不变；Pb-O 626 cm-1；C=N 1640→1620 cm-1 | 未报告；4 循环质量损失 0.37/0.684/0.92/1.44% | 4 循环后 Pb 去除率 90.45%（Cr 89.42%）；XRD 晶型保持；结构稳定 | E:\mzh3\所有正文和附件\第一波markdown\The one-step synthesis of a novel metal–organic frameworks for efficient and selective removal of Cr(VI) and Pb(II) from wastewater Kinetics, thermody.md | P0438 | 10.1016/j.jcis.2023.02.108 | 1 | isotherm | 308 | 1 | 35.01381 | 212.6599 | 298.8571 | 95.94272 | [5 empty] | 等温线 | The one-step synthesis of a novel metal–organic frameworks for efficient and selective removal of Cr(VI) and Pb(II) from wastewater: Kinetics, thermodynamics and adsorption mechanisms | P0438 | Single MOF
P0148 | P0148_M1 | MOF-DFSA | M1 |  | Zr(IV) 基新型非 UiO/MIL/ZIF 型 MOF；DFSA 席夫碱配体（2-羟基-5-甲酰基苯甲酸 + 2,6-二氨基吡啶缩合）一步水热；无定形部分缺陷型介孔 Zr-MOF | Zr-DFSA | Zr | 2-hydroxy-5-formylbenzoic acid; 2,6-diaminopyrimidine; DFSA | 1 | 1 | 0 | 0 | 1 | 1 | 0 | 0 | 0 | 0 |  |  | 0 |  | 0 | No |  |  | 216.6746 | 0.2486 | 8.5235 | SEM 平面规则多面体；XRD 非晶（2theta=5.3 部分缺陷）；type II 等温线（介孔/缺陷堆积）；酒红色固体；EDS C 56.44/N 6.91/O 23.8/Zr 12.85% | vacuum activation; thermal drying | 60 | 12 h | ①DFSA 配体：2-hydroxy-5-formylbenzoic acid 4 mmol + 2,6-diaminopyrimidine 2 mmol / 150 mL 无水乙醇，60 C 8 h，离心洗乙醇，干燥得棕色 DFSA 2.3 g；②MOF-DFSA：2 g DFSA + 2.5 g ZrCl4 / 100 mL DMF + 1 mL 1 M HCl，水热 130 C 24 h，DMF/乙醇洗各 3 次，60 C 真空 12 h，酒红色固体 3.3 g | DMF | ZrCl4 | 2-Hydroxy-5-formylbenzoic acid; 2,6-diaminopyrimidine | F1;F2;F4;F5 | hydrochloric acid |  | 130 | 24 | Pb 4f 143.00/138.14 eV（vs 纯 Pb(NO3)2 144.5/139.6 向低能位移）；C1s 284.02/285.60/287.68→283.95/285.45/287.72；N1s 399.70→400.88（C=N 螯合）；O1s 新峰 532.23；Zr3d 不变；Pb-O 626 cm-1；C=N 1640→1620 cm-1 | 未报告；4 循环质量损失 0.37/0.684/0.92/1.44% | 4 循环后 Pb 去除率 90.45%（Cr 89.42%）；XRD 晶型保持；结构稳定 | E:\mzh3\所有正文和附件\第一波markdown\The one-step synthesis of a novel metal–organic frameworks for efficient and selective removal of Cr(VI) and Pb(II) from wastewater Kinetics, thermody.md | P0438 | 10.1016/j.jcis.2023.02.108 | 1 | isotherm | 308 | 1 | 63.74309 | 240.2694 | 298.8571 | 95.94272 | [5 empty] | 等温线 | The one-step synthesis of a novel metal–organic frameworks for efficient and selective removal of Cr(VI) and Pb(II) from wastewater: Kinetics, thermodynamics and adsorption mechanisms | P0438 | Single MOF
P0148 | P0148_M1 | MOF-DFSA | M1 |  | Zr(IV) 基新型非 UiO/MIL/ZIF 型 MOF；DFSA 席夫碱配体（2-羟基-5-甲酰基苯甲酸 + 2,6-二氨基吡啶缩合）一步水热；无定形部分缺陷型介孔 Zr-MOF | Zr-DFSA | Zr | 2-hydroxy-5-formylbenzoic acid; 2,6-diaminopyrimidine; DFSA | 1 | 1 | 0 | 0 | 1 | 1 | 0 | 0 | 0 | 0 |  |  | 0 |  | 0 | No |  |  | 216.6746 | 0.2486 | 8.5235 | SEM 平面规则多面体；XRD 非晶（2theta=5.3 部分缺陷）；type II 等温线（介孔/缺陷堆积）；酒红色固体；EDS C 56.44/N 6.91/O 23.8/Zr 12.85% | vacuum activation; thermal drying | 60 | 12 h | ①DFSA 配体：2-hydroxy-5-formylbenzoic acid 4 mmol + 2,6-diaminopyrimidine 2 mmol / 150 mL 无水乙醇，60 C 8 h，离心洗乙醇，干燥得棕色 DFSA 2.3 g；②MOF-DFSA：2 g DFSA + 2.5 g ZrCl4 / 100 mL DMF + 1 mL 1 M HCl，水热 130 C 24 h，DMF/乙醇洗各 3 次，60 C 真空 12 h，酒红色固体 3.3 g | DMF | ZrCl4 | 2-Hydroxy-5-formylbenzoic acid; 2,6-diaminopyrimidine | F1;F2;F4;F5 | hydrochloric acid |  | 130 | 24 | Pb 4f 143.00/138.14 eV（vs 纯 Pb(NO3)2 144.5/139.6 向低能位移）；C1s 284.02/285.60/287.68→283.95/285.45/287.72；N1s 399.70→400.88（C=N 螯合）；O1s 新峰 532.23；Zr3d 不变；Pb-O 626 cm-1；C=N 1640→1620 cm-1 | 未报告；4 循环质量损失 0.37/0.684/0.92/1.44% | 4 循环后 Pb 去除率 90.45%（Cr 89.42%）；XRD 晶型保持；结构稳定 | E:\mzh3\所有正文和附件\第一波markdown\The one-step synthesis of a novel metal–organic frameworks for efficient and selective removal of Cr(VI) and Pb(II) from wastewater Kinetics, thermody.md | P0438 | 10.1016/j.jcis.2023.02.108 | 1 | isotherm | 308 | 1 | 144.5442 | 257.1044 | 298.8571 | 95.94272 | [5 empty] | 等温线 | The one-step synthesis of a novel metal–organic frameworks for efficient and selective removal of Cr(VI) and Pb(II) from wastewater: Kinetics, thermodynamics and adsorption mechanisms | P0438 | Single MOF
P0148 | P0148_M1 | MOF-DFSA | M1 |  | Zr(IV) 基新型非 UiO/MIL/ZIF 型 MOF；DFSA 席夫碱配体（2-羟基-5-甲酰基苯甲酸 + 2,6-二氨基吡啶缩合）一步水热；无定形部分缺陷型介孔 Zr-MOF | Zr-DFSA | Zr | 2-hydroxy-5-formylbenzoic acid; 2,6-diaminopyrimidine; DFSA | 1 | 1 | 0 | 0 | 1 | 1 | 0 | 0 | 0 | 0 |  |  | 0 |  | 0 | No |  |  | 216.6746 | 0.2486 | 8.5235 | SEM 平面规则多面体；XRD 非晶（2theta=5.3 部分缺陷）；type II 等温线（介孔/缺陷堆积）；酒红色固体；EDS C 56.44/N 6.91/O 23.8/Zr 12.85% | vacuum activation; thermal drying | 60 | 12 h | ①DFSA 配体：2-hydroxy-5-formylbenzoic acid 4 mmol + 2,6-diaminopyrimidine 2 mmol / 150 mL 无水乙醇，60 C 8 h，离心洗乙醇，干燥得棕色 DFSA 2.3 g；②MOF-DFSA：2 g DFSA + 2.5 g ZrCl4 / 100 mL DMF + 1 mL 1 M HCl，水热 130 C 24 h，DMF/乙醇洗各 3 次，60 C 真空 12 h，酒红色固体 3.3 g | DMF | ZrCl4 | 2-Hydroxy-5-formylbenzoic acid; 2,6-diaminopyrimidine | F1;F2;F4;F5 | hydrochloric acid |  | 130 | 24 | Pb 4f 143.00/138.14 eV（vs 纯 Pb(NO3)2 144.5/139.6 向低能位移）；C1s 284.02/285.60/287.68→283.95/285.45/287.72；N1s 399.70→400.88（C=N 螯合）；O1s 新峰 532.23；Zr3d 不变；Pb-O 626 cm-1；C=N 1640→1620 cm-1 | 未报告；4 循环质量损失 0.37/0.684/0.92/1.44% | 4 循环后 Pb 去除率 90.45%（Cr 89.42%）；XRD 晶型保持；结构稳定 | E:\mzh3\所有正文和附件\第一波markdown\The one-step synthesis of a novel metal–organic frameworks for efficient and selective removal of Cr(VI) and Pb(II) from wastewater Kinetics, thermody.md | P0438 | 10.1016/j.jcis.2023.02.108 | 1 | isotherm | 308 | 1 | 233.4254 | 271.2458 | 298.8571 | 95.94272 | [5 empty] | 等温线 | The one-step synthesis of a novel metal–organic frameworks for efficient and selective removal of Cr(VI) and Pb(II) from wastewater: Kinetics, thermodynamics and adsorption mechanisms | P0438 | Single MOF
P0148 | P0148_M1 | MOF-DFSA | M1 |  | Zr(IV) 基新型非 UiO/MIL/ZIF 型 MOF；DFSA 席夫碱配体（2-羟基-5-甲酰基苯甲酸 + 2,6-二氨基吡啶缩合）一步水热；无定形部分缺陷型介孔 Zr-MOF | Zr-DFSA | Zr | 2-hydroxy-5-formylbenzoic acid; 2,6-diaminopyrimidine; DFSA | 1 | 1 | 0 | 0 | 1 | 1 | 0 | 0 | 0 | 0 |  |  | 0 |  | 0 | No |  |  | 216.6746 | 0.2486 | 8.5235 | SEM 平面规则多面体；XRD 非晶（2theta=5.3 部分缺陷）；type II 等温线（介孔/缺陷堆积）；酒红色固体；EDS C 56.44/N 6.91/O 23.8/Zr 12.85% | vacuum activation; thermal drying | 60 | 12 h | ①DFSA 配体：2-hydroxy-5-formylbenzoic acid 4 mmol + 2,6-diaminopyrimidine 2 mmol / 150 mL 无水乙醇，60 C 8 h，离心洗乙醇，干燥得棕色 DFSA 2.3 g；②MOF-DFSA：2 g DFSA + 2.5 g ZrCl4 / 100 mL DMF + 1 mL 1 M HCl，水热 130 C 24 h，DMF/乙醇洗各 3 次，60 C 真空 12 h，酒红色固体 3.3 g | DMF | ZrCl4 | 2-Hydroxy-5-formylbenzoic acid; 2,6-diaminopyrimidine | F1;F2;F4;F5 | hydrochloric acid |  | 130 | 24 | Pb 4f 143.00/138.14 eV（vs 纯 Pb(NO3)2 144.5/139.6 向低能位移）；C1s 284.02/285.60/287.68→283.95/285.45/287.72；N1s 399.70→400.88（C=N 螯合）；O1s 新峰 532.23；Zr3d 不变；Pb-O 626 cm-1；C=N 1640→1620 cm-1 | 未报告；4 循环质量损失 0.37/0.684/0.92/1.44% | 4 循环后 Pb 去除率 90.45%（Cr 89.42%）；XRD 晶型保持；结构稳定 | E:\mzh3\所有正文和附件\第一波markdown\The one-step synthesis of a novel metal–organic frameworks for efficient and selective removal of Cr(VI) and Pb(II) from wastewater Kinetics, thermody.md | P0438 | 10.1016/j.jcis.2023.02.108 | 1 | isotherm | 308 | 1 | 332.1823 | 269.899 | 298.8571 | 95.94272 | [5 empty] | 等温线 | The one-step synthesis of a novel metal–organic frameworks for efficient and selective removal of Cr(VI) and Pb(II) from wastewater: Kinetics, thermodynamics and adsorption mechanisms | P0438 | Single MOF
P0148 | P0148_M1 | MOF-DFSA | M1 |  | Zr(IV) 基新型非 UiO/MIL/ZIF 型 MOF；DFSA 席夫碱配体（2-羟基-5-甲酰基苯甲酸 + 2,6-二氨基吡啶缩合）一步水热；无定形部分缺陷型介孔 Zr-MOF | Zr-DFSA | Zr | 2-hydroxy-5-formylbenzoic acid; 2,6-diaminopyrimidine; DFSA | 1 | 1 | 0 | 0 | 1 | 1 | 0 | 0 | 0 | 0 |  |  | 0 |  | 0 | No |  |  | 216.6746 | 0.2486 | 8.5235 | SEM 平面规则多面体；XRD 非晶（2theta=5.3 部分缺陷）；type II 等温线（介孔/缺陷堆积）；酒红色固体；EDS C 56.44/N 6.91/O 23.8/Zr 12.85% | vacuum activation; thermal drying | 60 | 12 h | ①DFSA 配体：2-hydroxy-5-formylbenzoic acid 4 mmol + 2,6-diaminopyrimidine 2 mmol / 150 mL 无水乙醇，60 C 8 h，离心洗乙醇，干燥得棕色 DFSA 2.3 g；②MOF-DFSA：2 g DFSA + 2.5 g ZrCl4 / 100 mL DMF + 1 mL 1 M HCl，水热 130 C 24 h，DMF/乙醇洗各 3 次，60 C 真空 12 h，酒红色固体 3.3 g | DMF | ZrCl4 | 2-Hydroxy-5-formylbenzoic acid; 2,6-diaminopyrimidine | F1;F2;F4;F5 | hydrochloric acid |  | 130 | 24 | Pb 4f 143.00/138.14 eV（vs 纯 Pb(NO3)2 144.5/139.6 向低能位移）；C1s 284.02/285.60/287.68→283.95/285.45/287.72；N1s 399.70→400.88（C=N 螯合）；O1s 新峰 532.23；Zr3d 不变；Pb-O 626 cm-1；C=N 1640→1620 cm-1 | 未报告；4 循环质量损失 0.37/0.684/0.92/1.44% | 4 循环后 Pb 去除率 90.45%（Cr 89.42%）；XRD 晶型保持；结构稳定 | E:\mzh3\所有正文和附件\第一波markdown\The one-step synthesis of a novel metal–organic frameworks for efficient and selective removal of Cr(VI) and Pb(II) from wastewater Kinetics, thermody.md | P0438 | 10.1016/j.jcis.2023.02.108 | 1 | isotherm | 318 | 1 | 10.6383 | 140.3322 | 298.8571 | 95.94272 | [5 empty] | 等温线 | The one-step synthesis of a novel metal–organic frameworks for efficient and selective removal of Cr(VI) and Pb(II) from wastewater: Kinetics, thermodynamics and adsorption mechanisms | P0438 | Single MOF
P0148 | P0148_M1 | MOF-DFSA | M1 |  | Zr(IV) 基新型非 UiO/MIL/ZIF 型 MOF；DFSA 席夫碱配体（2-羟基-5-甲酰基苯甲酸 + 2,6-二氨基吡啶缩合）一步水热；无定形部分缺陷型介孔 Zr-MOF | Zr-DFSA | Zr | 2-hydroxy-5-formylbenzoic acid; 2,6-diaminopyrimidine; DFSA | 1 | 1 | 0 | 0 | 1 | 1 | 0 | 0 | 0 | 0 |  |  | 0 |  | 0 | No |  |  | 216.6746 | 0.2486 | 8.5235 | SEM 平面规则多面体；XRD 非晶（2theta=5.3 部分缺陷）；type II 等温线（介孔/缺陷堆积）；酒红色固体；EDS C 56.44/N 6.91/O 23.8/Zr 12.85% | vacuum activation; thermal drying | 60 | 12 h | ①DFSA 配体：2-hydroxy-5-formylbenzoic acid 4 mmol + 2,6-diaminopyrimidine 2 mmol / 150 mL 无水乙醇，60 C 8 h，离心洗乙醇，干燥得棕色 DFSA 2.3 g；②MOF-DFSA：2 g DFSA + 2.5 g ZrCl4 / 100 mL DMF + 1 mL 1 M HCl，水热 130 C 24 h，DMF/乙醇洗各 3 次，60 C 真空 12 h，酒红色固体 3.3 g | DMF | ZrCl4 | 2-Hydroxy-5-formylbenzoic acid; 2,6-diaminopyrimidine | F1;F2;F4;F5 | hydrochloric acid |  | 130 | 24 | Pb 4f 143.00/138.14 eV（vs 纯 Pb(NO3)2 144.5/139.6 向低能位移）；C1s 284.02/285.60/287.68→283.95/285.45/287.72；N1s 399.70→400.88（C=N 螯合）；O1s 新峰 532.23；Zr3d 不变；Pb-O 626 cm-1；C=N 1640→1620 cm-1 | 未报告；4 循环质量损失 0.37/0.684/0.92/1.44% | 4 循环后 Pb 去除率 90.45%（Cr 89.42%）；XRD 晶型保持；结构稳定 | E:\mzh3\所有正文和附件\第一波markdown\The one-step synthesis of a novel metal–organic frameworks for efficient and selective removal of Cr(VI) and Pb(II) from wastewater Kinetics, thermody.md | P0438 | 10.1016/j.jcis.2023.02.108 | 1 | isotherm | 318 | 1 | 19.14894 | 180.6977 | 298.8571 | 95.94272 | [5 empty] | 等温线 | The one-step synthesis of a novel metal–organic frameworks for efficient and selective removal of Cr(VI) and Pb(II) from wastewater: Kinetics, thermodynamics and adsorption mechanisms | P0438 | Single MOF
P0148 | P0148_M1 | MOF-DFSA | M1 |  | Zr(IV) 基新型非 UiO/MIL/ZIF 型 MOF；DFSA 席夫碱配体（2-羟基-5-甲酰基苯甲酸 + 2,6-二氨基吡啶缩合）一步水热；无定形部分缺陷型介孔 Zr-MOF | Zr-DFSA | Zr | 2-hydroxy-5-formylbenzoic acid; 2,6-diaminopyrimidine; DFSA | 1 | 1 | 0 | 0 | 1 | 1 | 0 | 0 | 0 | 0 |  |  | 0 |  | 0 | No |  |  | 216.6746 | 0.2486 | 8.5235 | SEM 平面规则多面体；XRD 非晶（2theta=5.3 部分缺陷）；type II 等温线（介孔/缺陷堆积）；酒红色固体；EDS C 56.44/N 6.91/O 23.8/Zr 12.85% | vacuum activation; thermal drying | 60 | 12 h | ①DFSA 配体：2-hydroxy-5-formylbenzoic acid 4 mmol + 2,6-diaminopyrimidine 2 mmol / 150 mL 无水乙醇，60 C 8 h，离心洗乙醇，干燥得棕色 DFSA 2.3 g；②MOF-DFSA：2 g DFSA + 2.5 g ZrCl4 / 100 mL DMF + 1 mL 1 M HCl，水热 130 C 24 h，DMF/乙醇洗各 3 次，60 C 真空 12 h，酒红色固体 3.3 g | DMF | ZrCl4 | 2-Hydroxy-5-formylbenzoic acid; 2,6-diaminopyrimidine | F1;F2;F4;F5 | hydrochloric acid |  | 130 | 24 | Pb 4f 143.00/138.14 eV（vs 纯 Pb(NO3)2 144.5/139.6 向低能位移）；C1s 284.02/285.60/287.68→283.95/285.45/287.72；N1s 399.70→400.88（C=N 螯合）；O1s 新峰 532.23；Zr3d 不变；Pb-O 626 cm-1；C=N 1640→1620 cm-1 | 未报告；4 循环质量损失 0.37/0.684/0.92/1.44% | 4 循环后 Pb 去除率 90.45%（Cr 89.42%）；XRD 晶型保持；结构稳定 | E:\mzh3\所有正文和附件\第一波markdown\The one-step synthesis of a novel metal–organic frameworks for efficient and selective removal of Cr(VI) and Pb(II) from wastewater Kinetics, thermody.md | P0438 | 10.1016/j.jcis.2023.02.108 | 1 | isotherm | 318 | 1 | 50 | 200.1329 | 298.8571 | 95.94272 | [5 empty] | 等温线 | The one-step synthesis of a novel metal–organic frameworks for efficient and selective removal of Cr(VI) and Pb(II) from wastewater: Kinetics, thermodynamics and adsorption mechanisms | P0438 | Single MOF
P0148 | P0148_M1 | MOF-DFSA | M1 |  | Zr(IV) 基新型非 UiO/MIL/ZIF 型 MOF；DFSA 席夫碱配体（2-羟基-5-甲酰基苯甲酸 + 2,6-二氨基吡啶缩合）一步水热；无定形部分缺陷型介孔 Zr-MOF | Zr-DFSA | Zr | 2-hydroxy-5-formylbenzoic acid; 2,6-diaminopyrimidine; DFSA | 1 | 1 | 0 | 0 | 1 | 1 | 0 | 0 | 0 | 0 |  |  | 0 |  | 0 | No |  |  | 216.6746 | 0.2486 | 8.5235 | SEM 平面规则多面体；XRD 非晶（2theta=5.3 部分缺陷）；type II 等温线（介孔/缺陷堆积）；酒红色固体；EDS C 56.44/N 6.91/O 23.8/Zr 12.85% | vacuum activation; thermal drying | 60 | 12 h | ①DFSA 配体：2-hydroxy-5-formylbenzoic acid 4 mmol + 2,6-diaminopyrimidine 2 mmol / 150 mL 无水乙醇，60 C 8 h，离心洗乙醇，干燥得棕色 DFSA 2.3 g；②MOF-DFSA：2 g DFSA + 2.5 g ZrCl4 / 100 mL DMF + 1 mL 1 M HCl，水热 130 C 24 h，DMF/乙醇洗各 3 次，60 C 真空 12 h，酒红色固体 3.3 g | DMF | ZrCl4 | 2-Hydroxy-5-formylbenzoic acid; 2,6-diaminopyrimidine | F1;F2;F4;F5 | hydrochloric acid |  | 130 | 24 | Pb 4f 143.00/138.14 eV（vs 纯 Pb(NO3)2 144.5/139.6 向低能位移）；C1s 284.02/285.60/287.68→283.95/285.45/287.72；N1s 399.70→400.88（C=N 螯合）；O1s 新峰 532.23；Zr3d 不变；Pb-O 626 cm-1；C=N 1640→1620 cm-1 | 未报告；4 循环质量损失 0.37/0.684/0.92/1.44% | 4 循环后 Pb 去除率 90.45%（Cr 89.42%）；XRD 晶型保持；结构稳定 | E:\mzh3\所有正文和附件\第一波markdown\The one-step synthesis of a novel metal–organic frameworks for efficient and selective removal of Cr(VI) and Pb(II) from wastewater Kinetics, thermody.md | P0438 | 10.1016/j.jcis.2023.02.108 | 1 | isotherm | 318 | 1 | 191.4894 | 211.0963 | 298.8571 | 95.94272 | [5 empty] | 等温线 | The one-step synthesis of a novel metal–organic frameworks for efficient and selective removal of Cr(VI) and Pb(II) from wastewater: Kinetics, thermodynamics and adsorption mechanisms | P0438 | Single MOF
P0148 | P0148_M1 | MOF-DFSA | M1 |  | Zr(IV) 基新型非 UiO/MIL/ZIF 型 MOF；DFSA 席夫碱配体（2-羟基-5-甲酰基苯甲酸 + 2,6-二氨基吡啶缩合）一步水热；无定形部分缺陷型介孔 Zr-MOF | Zr-DFSA | Zr | 2-hydroxy-5-formylbenzoic acid; 2,6-diaminopyrimidine; DFSA | 1 | 1 | 0 | 0 | 1 | 1 | 0 | 0 | 0 | 0 |  |  | 0 |  | 0 | No |  |  | 216.6746 | 0.2486 | 8.5235 | SEM 平面规则多面体；XRD 非晶（2theta=5.3 部分缺陷）；type II 等温线（介孔/缺陷堆积）；酒红色固体；EDS C 56.44/N 6.91/O 23.8/Zr 12.85% | vacuum activation; thermal drying | 60 | 12 h | ①DFSA 配体：2-hydroxy-5-formylbenzoic acid 4 mmol + 2,6-diaminopyrimidine 2 mmol / 150 mL 无水乙醇，60 C 8 h，离心洗乙醇，干燥得棕色 DFSA 2.3 g；②MOF-DFSA：2 g DFSA + 2.5 g ZrCl4 / 100 mL DMF + 1 mL 1 M HCl，水热 130 C 24 h，DMF/乙醇洗各 3 次，60 C 真空 12 h，酒红色固体 3.3 g | DMF | ZrCl4 | 2-Hydroxy-5-formylbenzoic acid; 2,6-diaminopyrimidine | F1;F2;F4;F5 | hydrochloric acid |  | 130 | 24 | Pb 4f 143.00/138.14 eV（vs 纯 Pb(NO3)2 144.5/139.6 向低能位移）；C1s 284.02/285.60/287.68→283.95/285.45/287.72；N1s 399.70→400.88（C=N 螯合）；O1s 新峰 532.23；Zr3d 不变；Pb-O 626 cm-1；C=N 1640→1620 cm-1 | 未报告；4 循环质量损失 0.37/0.684/0.92/1.44% | 4 循环后 Pb 去除率 90.45%（Cr 89.42%）；XRD 晶型保持；结构稳定 | E:\mzh3\所有正文和附件\第一波markdown\The one-step synthesis of a novel metal–organic frameworks for efficient and selective removal of Cr(VI) and Pb(II) from wastewater Kinetics, thermody.md | P0438 | 10.1016/j.jcis.2023.02.108 | 1 | isotherm | 318 | 1 | 290.4255 | 215.0831 | 298.8571 | 95.94272 | [5 empty] | 等温线 | The one-step synthesis of a novel metal–organic frameworks for efficient and selective removal of Cr(VI) and Pb(II) from wastewater: Kinetics, thermodynamics and adsorption mechanisms | P0438 | Single MOF
P0148 | P0148_M1 | MOF-DFSA | M1 |  | Zr(IV) 基新型非 UiO/MIL/ZIF 型 MOF；DFSA 席夫碱配体（2-羟基-5-甲酰基苯甲酸 + 2,6-二氨基吡啶缩合）一步水热；无定形部分缺陷型介孔 Zr-MOF | Zr-DFSA | Zr | 2-hydroxy-5-formylbenzoic acid; 2,6-diaminopyrimidine; DFSA | 1 | 1 | 0 | 0 | 1 | 1 | 0 | 0 | 0 | 0 |  |  | 0 |  | 0 | No |  |  | 216.6746 | 0.2486 | 8.5235 | SEM 平面规则多面体；XRD 非晶（2theta=5.3 部分缺陷）；type II 等温线（介孔/缺陷堆积）；酒红色固体；EDS C 56.44/N 6.91/O 23.8/Zr 12.85% | vacuum activation; thermal drying | 60 | 12 h | ①DFSA 配体：2-hydroxy-5-formylbenzoic acid 4 mmol + 2,6-diaminopyrimidine 2 mmol / 150 mL 无水乙醇，60 C 8 h，离心洗乙醇，干燥得棕色 DFSA 2.3 g；②MOF-DFSA：2 g DFSA + 2.5 g ZrCl4 / 100 mL DMF + 1 mL 1 M HCl，水热 130 C 24 h，DMF/乙醇洗各 3 次，60 C 真空 12 h，酒红色固体 3.3 g | DMF | ZrCl4 | 2-Hydroxy-5-formylbenzoic acid; 2,6-diaminopyrimidine | F1;F2;F4;F5 | hydrochloric acid |  | 130 | 24 | Pb 4f 143.00/138.14 eV（vs 纯 Pb(NO3)2 144.5/139.6 向低能位移）；C1s 284.02/285.60/287.68→283.95/285.45/287.72；N1s 399.70→400.88（C=N 螯合）；O1s 新峰 532.23；Zr3d 不变；Pb-O 626 cm-1；C=N 1640→1620 cm-1 | 未报告；4 循环质量损失 0.37/0.684/0.92/1.44% | 4 循环后 Pb 去除率 90.45%（Cr 89.42%）；XRD 晶型保持；结构稳定 | E:\mzh3\所有正文和附件\第一波markdown\The one-step synthesis of a novel metal–organic frameworks for efficient and selective removal of Cr(VI) and Pb(II) from wastewater Kinetics, thermody.md | P0438 | 10.1016/j.jcis.2023.02.108 | 1 | isotherm | 318 | 1 | 387.234 | 217.0764 | 298.8571 | 95.94272 | [5 empty] | 等温线 | The one-step synthesis of a novel metal–organic frameworks for efficient and selective removal of Cr(VI) and Pb(II) from wastewater: Kinetics, thermodynamics and adsorption mechanisms | P0438 | Single MOF
P0148 | P0148_M1 | MOF-DFSA | M1 |  | Zr(IV) 基新型非 UiO/MIL/ZIF 型 MOF；DFSA 席夫碱配体（2-羟基-5-甲酰基苯甲酸 + 2,6-二氨基吡啶缩合）一步水热；无定形部分缺陷型介孔 Zr-MOF | Zr-DFSA | Zr | 2-hydroxy-5-formylbenzoic acid; 2,6-diaminopyrimidine; DFSA | 1 | 1 | 0 | 0 | 1 | 1 | 0 | 0 | 0 | 0 |  |  | 0 |  | 0 | No |  |  | 216.6746 | 0.2486 | 8.5235 | SEM 平面规则多面体；XRD 非晶（2theta=5.3 部分缺陷）；type II 等温线（介孔/缺陷堆积）；酒红色固体；EDS C 56.44/N 6.91/O 23.8/Zr 12.85% | vacuum activation; thermal drying | 60 | 12 h | ①DFSA 配体：2-hydroxy-5-formylbenzoic acid 4 mmol + 2,6-diaminopyrimidine 2 mmol / 150 mL 无水乙醇，60 C 8 h，离心洗乙醇，干燥得棕色 DFSA 2.3 g；②MOF-DFSA：2 g DFSA + 2.5 g ZrCl4 / 100 mL DMF + 1 mL 1 M HCl，水热 130 C 24 h，DMF/乙醇洗各 3 次，60 C 真空 12 h，酒红色固体 3.3 g | DMF | ZrCl4 | 2-Hydroxy-5-formylbenzoic acid; 2,6-diaminopyrimidine | F1;F2;F4;F5 | hydrochloric acid |  | 130 | 24 | Pb 4f 143.00/138.14 eV（vs 纯 Pb(NO3)2 144.5/139.6 向低能位移）；C1s 284.02/285.60/287.68→283.95/285.45/287.72；N1s 399.70→400.88（C=N 螯合）；O1s 新峰 532.23；Zr3d 不变；Pb-O 626 cm-1；C=N 1640→1620 cm-1 | 未报告；4 循环质量损失 0.37/0.684/0.92/1.44% | 4 循环后 Pb 去除率 90.45%（Cr 89.42%）；XRD 晶型保持；结构稳定 | E:\mzh3\所有正文和附件\第一波markdown\The one-step synthesis of a novel metal–organic frameworks for efficient and selective removal of Cr(VI) and Pb(II) from wastewater Kinetics, thermody.md | P0438 | 10.1016/j.jcis.2023.02.108 | 1 | isotherm | 298 | 1 | 1.437186 | 97.92531 | 298.8571 | 95.94272 | [5 empty] | 等温线 | The one-step synthesis of a novel metal–organic frameworks for efficient and selective removal of Cr(VI) and Pb(II) from wastewater: Kinetics, thermodynamics and adsorption mechanisms | P0438 | Single MOF
P0148 | P0148_M1 | MOF-DFSA | M1 |  | Zr(IV) 基新型非 UiO/MIL/ZIF 型 MOF；DFSA 席夫碱配体（2-羟基-5-甲酰基苯甲酸 + 2,6-二氨基吡啶缩合）一步水热；无定形部分缺陷型介孔 Zr-MOF | Zr-DFSA | Zr | 2-hydroxy-5-formylbenzoic acid; 2,6-diaminopyrimidine; DFSA | 1 | 1 | 0 | 0 | 1 | 1 | 0 | 0 | 0 | 0 |  |  | 0 |  | 0 | No |  |  | 216.6746 | 0.2486 | 8.5235 | SEM 平面规则多面体；XRD 非晶（2theta=5.3 部分缺陷）；type II 等温线（介孔/缺陷堆积）；酒红色固体；EDS C 56.44/N 6.91/O 23.8/Zr 12.85% | vacuum activation; thermal drying | 60 | 12 h | ①DFSA 配体：2-hydroxy-5-formylbenzoic acid 4 mmol + 2,6-diaminopyrimidine 2 mmol / 150 mL 无水乙醇，60 C 8 h，离心洗乙醇，干燥得棕色 DFSA 2.3 g；②MOF-DFSA：2 g DFSA + 2.5 g ZrCl4 / 100 mL DMF + 1 mL 1 M HCl，水热 130 C 24 h，DMF/乙醇洗各 3 次，60 C 真空 12 h，酒红色固体 3.3 g | DMF | ZrCl4 | 2-Hydroxy-5-formylbenzoic acid; 2,6-diaminopyrimidine | F1;F2;F4;F5 | hydrochloric acid |  | 130 | 24 | Pb 4f 143.00/138.14 eV（vs 纯 Pb(NO3)2 144.5/139.6 向低能位移）；C1s 284.02/285.60/287.68→283.95/285.45/287.72；N1s 399.70→400.88（C=N 螯合）；O1s 新峰 532.23；Zr3d 不变；Pb-O 626 cm-1；C=N 1640→1620 cm-1 | 未报告；4 循环质量损失 0.37/0.684/0.92/1.44% | 4 循环后 Pb 去除率 90.45%（Cr 89.42%）；XRD 晶型保持；结构稳定 | E:\mzh3\所有正文和附件\第一波markdown\The one-step synthesis of a novel metal–organic frameworks for efficient and selective removal of Cr(VI) and Pb(II) from wastewater Kinetics, thermody.md | P0438 | 10.1016/j.jcis.2023.02.108 | 1 | isotherm | 298 | 1 | 1.919598 | 95.43568 | 298.8571 | 95.94272 | [5 empty] | 等温线 | The one-step synthesis of a novel metal–organic frameworks for efficient and selective removal of Cr(VI) and Pb(II) from wastewater: Kinetics, thermodynamics and adsorption mechanisms | P0438 | Single MOF
P0148 | P0148_M1 | MOF-DFSA | M1 |  | Zr(IV) 基新型非 UiO/MIL/ZIF 型 MOF；DFSA 席夫碱配体（2-羟基-5-甲酰基苯甲酸 + 2,6-二氨基吡啶缩合）一步水热；无定形部分缺陷型介孔 Zr-MOF | Zr-DFSA | Zr | 2-hydroxy-5-formylbenzoic acid; 2,6-diaminopyrimidine; DFSA | 1 | 1 | 0 | 0 | 1 | 1 | 0 | 0 | 0 | 0 |  |  | 0 |  | 0 | No |  |  | 216.6746 | 0.2486 | 8.5235 | SEM 平面规则多面体；XRD 非晶（2theta=5.3 部分缺陷）；type II 等温线（介孔/缺陷堆积）；酒红色固体；EDS C 56.44/N 6.91/O 23.8/Zr 12.85% | vacuum activation; thermal drying | 60 | 12 h | ①DFSA 配体：2-hydroxy-5-formylbenzoic acid 4 mmol + 2,6-diaminopyrimidine 2 mmol / 150 mL 无水乙醇，60 C 8 h，离心洗乙醇，干燥得棕色 DFSA 2.3 g；②MOF-DFSA：2 g DFSA + 2.5 g ZrCl4 / 100 mL DMF + 1 mL 1 M HCl，水热 130 C 24 h，DMF/乙醇洗各 3 次，60 C 真空 12 h，酒红色固体 3.3 g | DMF | ZrCl4 | 2-Hydroxy-5-formylbenzoic acid; 2,6-diaminopyrimidine | F1;F2;F4;F5 | hydrochloric acid |  | 130 | 24 | Pb 4f 143.00/138.14 eV（vs 纯 Pb(NO3)2 144.5/139.6 向低能位移）；C1s 284.02/285.60/287.68→283.95/285.45/287.72；N1s 399.70→400.88（C=N 螯合）；O1s 新峰 532.23；Zr3d 不变；Pb-O 626 cm-1；C=N 1640→1620 cm-1 | 未报告；4 循环质量损失 0.37/0.684/0.92/1.44% | 4 循环后 Pb 去除率 90.45%（Cr 89.42%）；XRD 晶型保持；结构稳定 | E:\mzh3\所有正文和附件\第一波markdown\The one-step synthesis of a novel metal–organic frameworks for efficient and selective removal of Cr(VI) and Pb(II) from wastewater Kinetics, thermody.md | P0438 | 10.1016/j.jcis.2023.02.108 | 1 | isotherm | 298 | 1 | 3.005025 | 93.77593 | 298.8571 | 95.94272 | [5 empty] | 等温线 | The one-step synthesis of a novel metal–organic frameworks for efficient and selective removal of Cr(VI) and Pb(II) from wastewater: Kinetics, thermodynamics and adsorption mechanisms | P0438 | Single MOF
P0148 | P0148_M1 | MOF-DFSA | M1 |  | Zr(IV) 基新型非 UiO/MIL/ZIF 型 MOF；DFSA 席夫碱配体（2-羟基-5-甲酰基苯甲酸 + 2,6-二氨基吡啶缩合）一步水热；无定形部分缺陷型介孔 Zr-MOF | Zr-DFSA | Zr | 2-hydroxy-5-formylbenzoic acid; 2,6-diaminopyrimidine; DFSA | 1 | 1 | 0 | 0 | 1 | 1 | 0 | 0 | 0 | 0 |  |  | 0 |  | 0 | No |  |  | 216.6746 | 0.2486 | 8.5235 | SEM 平面规则多面体；XRD 非晶（2theta=5.3 部分缺陷）；type II 等温线（介孔/缺陷堆积）；酒红色固体；EDS C 56.44/N 6.91/O 23.8/Zr 12.85% | vacuum activation; thermal drying | 60 | 12 h | ①DFSA 配体：2-hydroxy-5-formylbenzoic acid 4 mmol + 2,6-diaminopyrimidine 2 mmol / 150 mL 无水乙醇，60 C 8 h，离心洗乙醇，干燥得棕色 DFSA 2.3 g；②MOF-DFSA：2 g DFSA + 2.5 g ZrCl4 / 100 mL DMF + 1 mL 1 M HCl，水热 130 C 24 h，DMF/乙醇洗各 3 次，60 C 真空 12 h，酒红色固体 3.3 g | DMF | ZrCl4 | 2-Hydroxy-5-formylbenzoic acid; 2,6-diaminopyrimidine | F1;F2;F4;F5 | hydrochloric acid |  | 130 | 24 | Pb 4f 143.00/138.14 eV（vs 纯 Pb(NO3)2 144.5/139.6 向低能位移）；C1s 284.02/285.60/287.68→283.95/285.45/287.72；N1s 399.70→400.88（C=N 螯合）；O1s 新峰 532.23；Zr3d 不变；Pb-O 626 cm-1；C=N 1640→1620 cm-1 | 未报告；4 循环质量损失 0.37/0.684/0.92/1.44% | 4 循环后 Pb 去除率 90.45%（Cr 89.42%）；XRD 晶型保持；结构稳定 | E:\mzh3\所有正文和附件\第一波markdown\The one-step synthesis of a novel metal–organic frameworks for efficient and selective removal of Cr(VI) and Pb(II) from wastewater Kinetics, thermody.md | P0438 | 10.1016/j.jcis.2023.02.108 | 1 | isotherm | 298 | 1 | 3.954774 | 88.63071 | 298.8571 | 95.94272 | [5 empty] | 等温线 | The one-step synthesis of a novel metal–organic frameworks for efficient and selective removal of Cr(VI) and Pb(II) from wastewater: Kinetics, thermodynamics and adsorption mechanisms | P0438 | Single MOF
P0149 | P0149_M1 | Zr-TDA | M1 |  | Zr(IV) 基硫代二乙酸（thiodiacetic acid）配位聚合物；一步溶剂热；含 S 软碱活性位（-S- 硫醚）+ -COOH 双齿配位 | Zr-TDA | Zr | thiodiacetic acid | 1 | 0 | 1 | 0 | 1 | 0 | 0 | 0 | 0 | 0 |  |  | 0 |  | 0 | No |  |  | 74.37 |  | 10.03 | FESEM 近似方形颗粒；XRD 结晶较好；BET 74.37 m2/g、孔径 10.03 nm（介孔）；FTIR Zr-O 480/657/709、C-S 609、羧基-Zr 1432/1590 | solvent exchange; vacuum activation; thermal drying | 60 | 24 h | 一步溶剂热：硫代二乙酸 3 g + DMF 40 mL 溶解 → 加 3.7 mL 锆正丁醇盐搅匀 → 加 40 mL 无水甲醇 + 0.5 mL HCl → 150 C 24 h → DMF/甲醇洗 → 60 C 真空 24 h | DMF; methanol | Zr(OC4H9)4 | thiodiacetic acid | F1;F7 | hydrochloric acid |  | 150 | 24 | Pb 4f 138.62/143.34 eV（+2 价）；O1s Zr-O 529.49/Zr-O-C 531.23→531.38/533.27；S2p 162.72/163.83→163.01/164.05；Hg 4f 101.14/105.16；FTIR 峰位微移不丢失 | 未报告；4 循环后 Pb 去除率仅降 8.18% | 4 循环后 Pb 去除率 58.39%→50.21%（降 8.18%）；FTIR/XRD 晶型保持；结构稳定 | E:\mzh3\所有正文和附件\第一波markdown\Thiodiacetic acid-functionalized Zr-MOFs as a robust adsorbent for efficient removal of Hg(II) and Pb(II) from aqueous solution.md | P0441 | 10.1016/j.micromeso.2022.112251 | 1 | ph | 298 | 1 | 336.1486 | 185.2174 | 597.6829 | 168.2949 | 1 | 185.2174 | 96.33508 | 1 | 41.05804 | pH | Thiodiacetic acid-functionalized Zr-MOFs as a robust adsorbent for efficient removal of Hg(II) and Pb(II) from aqueous solution | P0441 | Single MOF
P0149 | P0149_M1 | Zr-TDA | M1 |  | Zr(IV) 基硫代二乙酸（thiodiacetic acid）配位聚合物；一步溶剂热；含 S 软碱活性位（-S- 硫醚）+ -COOH 双齿配位 | Zr-TDA | Zr | thiodiacetic acid | 1 | 0 | 1 | 0 | 1 | 0 | 0 | 0 | 0 | 0 |  |  | 0 |  | 0 | No |  |  | 74.37 |  | 10.03 | FESEM 近似方形颗粒；XRD 结晶较好；BET 74.37 m2/g、孔径 10.03 nm（介孔）；FTIR Zr-O 480/657/709、C-S 609、羧基-Zr 1432/1590 | solvent exchange; vacuum activation; thermal drying | 60 | 24 h | 一步溶剂热：硫代二乙酸 3 g + DMF 40 mL 溶解 → 加 3.7 mL 锆正丁醇盐搅匀 → 加 40 mL 无水甲醇 + 0.5 mL HCl → 150 C 24 h → DMF/甲醇洗 → 60 C 真空 24 h | DMF; methanol | Zr(OC4H9)4 | thiodiacetic acid | F1;F7 | hydrochloric acid |  | 150 | 24 | Pb 4f 138.62/143.34 eV（+2 价）；O1s Zr-O 529.49/Zr-O-C 531.23→531.38/533.27；S2p 162.72/163.83→163.01/164.05；Hg 4f 101.14/105.16；FTIR 峰位微移不丢失 | 未报告；4 循环后 Pb 去除率仅降 8.18% | 4 循环后 Pb 去除率 58.39%→50.21%（降 8.18%）；FTIR/XRD 晶型保持；结构稳定 | E:\mzh3\所有正文和附件\第一波markdown\Thiodiacetic acid-functionalized Zr-MOFs as a robust adsorbent for efficient removal of Hg(II) and Pb(II) from aqueous solution.md | P0441 | 10.1016/j.micromeso.2022.112251 | 1 | ph | 298 | 1 | 336.1486 | 185.2174 | 597.6829 | 168.2949 | 1 | 185.2174 | 96.33508 | 2 | 51.09445 | pH | Thiodiacetic acid-functionalized Zr-MOFs as a robust adsorbent for efficient removal of Hg(II) and Pb(II) from aqueous solution | P0441 | Single MOF
P0149 | P0149_M1 | Zr-TDA | M1 |  | Zr(IV) 基硫代二乙酸（thiodiacetic acid）配位聚合物；一步溶剂热；含 S 软碱活性位（-S- 硫醚）+ -COOH 双齿配位 | Zr-TDA | Zr | thiodiacetic acid | 1 | 0 | 1 | 0 | 1 | 0 | 0 | 0 | 0 | 0 |  |  | 0 |  | 0 | No |  |  | 74.37 |  | 10.03 | FESEM 近似方形颗粒；XRD 结晶较好；BET 74.37 m2/g、孔径 10.03 nm（介孔）；FTIR Zr-O 480/657/709、C-S 609、羧基-Zr 1432/1590 | solvent exchange; vacuum activation; thermal drying | 60 | 24 h | 一步溶剂热：硫代二乙酸 3 g + DMF 40 mL 溶解 → 加 3.7 mL 锆正丁醇盐搅匀 → 加 40 mL 无水甲醇 + 0.5 mL HCl → 150 C 24 h → DMF/甲醇洗 → 60 C 真空 24 h | DMF; methanol | Zr(OC4H9)4 | thiodiacetic acid | F1;F7 | hydrochloric acid |  | 150 | 24 | Pb 4f 138.62/143.34 eV（+2 价）；O1s Zr-O 529.49/Zr-O-C 531.23→531.38/533.27；S2p 162.72/163.83→163.01/164.05；Hg 4f 101.14/105.16；FTIR 峰位微移不丢失 | 未报告；4 循环后 Pb 去除率仅降 8.18% | 4 循环后 Pb 去除率 58.39%→50.21%（降 8.18%）；FTIR/XRD 晶型保持；结构稳定 | E:\mzh3\所有正文和附件\第一波markdown\Thiodiacetic acid-functionalized Zr-MOFs as a robust adsorbent for efficient removal of Hg(II) and Pb(II) from aqueous solution.md | P0441 | 10.1016/j.micromeso.2022.112251 | 1 | ph | 298 | 1 | 336.1486 | 185.2174 | 597.6829 | 168.2949 | 1 | 185.2174 | 96.33508 | 3 | 78.46648 | pH | Thiodiacetic acid-functionalized Zr-MOFs as a robust adsorbent for efficient removal of Hg(II) and Pb(II) from aqueous solution | P0441 | Single MOF
P0149 | P0149_M1 | Zr-TDA | M1 |  | Zr(IV) 基硫代二乙酸（thiodiacetic acid）配位聚合物；一步溶剂热；含 S 软碱活性位（-S- 硫醚）+ -COOH 双齿配位 | Zr-TDA | Zr | thiodiacetic acid | 1 | 0 | 1 | 0 | 1 | 0 | 0 | 0 | 0 | 0 |  |  | 0 |  | 0 | No |  |  | 74.37 |  | 10.03 | FESEM 近似方形颗粒；XRD 结晶较好；BET 74.37 m2/g、孔径 10.03 nm（介孔）；FTIR Zr-O 480/657/709、C-S 609、羧基-Zr 1432/1590 | solvent exchange; vacuum activation; thermal drying | 60 | 24 h | 一步溶剂热：硫代二乙酸 3 g + DMF 40 mL 溶解 → 加 3.7 mL 锆正丁醇盐搅匀 → 加 40 mL 无水甲醇 + 0.5 mL HCl → 150 C 24 h → DMF/甲醇洗 → 60 C 真空 24 h | DMF; methanol | Zr(OC4H9)4 | thiodiacetic acid | F1;F7 | hydrochloric acid |  | 150 | 24 | Pb 4f 138.62/143.34 eV（+2 价）；O1s Zr-O 529.49/Zr-O-C 531.23→531.38/533.27；S2p 162.72/163.83→163.01/164.05；Hg 4f 101.14/105.16；FTIR 峰位微移不丢失 | 未报告；4 循环后 Pb 去除率仅降 8.18% | 4 循环后 Pb 去除率 58.39%→50.21%（降 8.18%）；FTIR/XRD 晶型保持；结构稳定 | E:\mzh3\所有正文和附件\第一波markdown\Thiodiacetic acid-functionalized Zr-MOFs as a robust adsorbent for efficient removal of Hg(II) and Pb(II) from aqueous solution.md | P0441 | 10.1016/j.micromeso.2022.112251 | 1 | ph | 298 | 1 | 336.1486 | 185.2174 | 597.6829 | 168.2949 | 1 | 185.2174 | 96.33508 | 4 | 129.5609 | pH | Thiodiacetic acid-functionalized Zr-MOFs as a robust adsorbent for efficient removal of Hg(II) and Pb(II) from aqueous solution | P0441 | Single MOF
P0149 | P0149_M1 | Zr-TDA | M1 |  | Zr(IV) 基硫代二乙酸（thiodiacetic acid）配位聚合物；一步溶剂热；含 S 软碱活性位（-S- 硫醚）+ -COOH 双齿配位 | Zr-TDA | Zr | thiodiacetic acid | 1 | 0 | 1 | 0 | 1 | 0 | 0 | 0 | 0 | 0 |  |  | 0 |  | 0 | No |  |  | 74.37 |  | 10.03 | FESEM 近似方形颗粒；XRD 结晶较好；BET 74.37 m2/g、孔径 10.03 nm（介孔）；FTIR Zr-O 480/657/709、C-S 609、羧基-Zr 1432/1590 | solvent exchange; vacuum activation; thermal drying | 60 | 24 h | 一步溶剂热：硫代二乙酸 3 g + DMF 40 mL 溶解 → 加 3.7 mL 锆正丁醇盐搅匀 → 加 40 mL 无水甲醇 + 0.5 mL HCl → 150 C 24 h → DMF/甲醇洗 → 60 C 真空 24 h | DMF; methanol | Zr(OC4H9)4 | thiodiacetic acid | F1;F7 | hydrochloric acid |  | 150 | 24 | Pb 4f 138.62/143.34 eV（+2 价）；O1s Zr-O 529.49/Zr-O-C 531.23→531.38/533.27；S2p 162.72/163.83→163.01/164.05；Hg 4f 101.14/105.16；FTIR 峰位微移不丢失 | 未报告；4 循环后 Pb 去除率仅降 8.18% | 4 循环后 Pb 去除率 58.39%→50.21%（降 8.18%）；FTIR/XRD 晶型保持；结构稳定 | E:\mzh3\所有正文和附件\第一波markdown\Thiodiacetic acid-functionalized Zr-MOFs as a robust adsorbent for efficient removal of Hg(II) and Pb(II) from aqueous solution.md | P0441 | 10.1016/j.micromeso.2022.112251 | 1 | ph | 298 | 1 | 336.1486 | 185.2174 | 597.6829 | 168.2949 | 1 | 185.2174 | 96.33508 | 5 | 185.2174 | pH | Thiodiacetic acid-functionalized Zr-MOFs as a robust adsorbent for efficient removal of Hg(II) and Pb(II) from aqueous solution | P0441 | Single MOF
P0149 | P0149_M1 | Zr-TDA | M1 |  | Zr(IV) 基硫代二乙酸（thiodiacetic acid）配位聚合物；一步溶剂热；含 S 软碱活性位（-S- 硫醚）+ -COOH 双齿配位 | Zr-TDA | Zr | thiodiacetic acid | 1 | 0 | 1 | 0 | 1 | 0 | 0 | 0 | 0 | 0 |  |  | 0 |  | 0 | No |  |  | 74.37 |  | 10.03 | FESEM 近似方形颗粒；XRD 结晶较好；BET 74.37 m2/g、孔径 10.03 nm（介孔）；FTIR Zr-O 480/657/709、C-S 609、羧基-Zr 1432/1590 | solvent exchange; vacuum activation; thermal drying | 60 | 24 h | 一步溶剂热：硫代二乙酸 3 g + DMF 40 mL 溶解 → 加 3.7 mL 锆正丁醇盐搅匀 → 加 40 mL 无水甲醇 + 0.5 mL HCl → 150 C 24 h → DMF/甲醇洗 → 60 C 真空 24 h | DMF; methanol | Zr(OC4H9)4 | thiodiacetic acid | F1;F7 | hydrochloric acid |  | 150 | 24 | Pb 4f 138.62/143.34 eV（+2 价）；O1s Zr-O 529.49/Zr-O-C 531.23→531.38/533.27；S2p 162.72/163.83→163.01/164.05；Hg 4f 101.14/105.16；FTIR 峰位微移不丢失 | 未报告；4 循环后 Pb 去除率仅降 8.18% | 4 循环后 Pb 去除率 58.39%→50.21%（降 8.18%）；FTIR/XRD 晶型保持；结构稳定 | E:\mzh3\所有正文和附件\第一波markdown\Thiodiacetic acid-functionalized Zr-MOFs as a robust adsorbent for efficient removal of Hg(II) and Pb(II) from aqueous solution.md | P0441 | 10.1016/j.micromeso.2022.112251 | 1 | ph | 298 | 1 | 336.1486 | 185.2174 | 597.6829 | 168.2949 | 1 | 185.2174 | 96.33508 | 6 | 116.7873 | pH | Thiodiacetic acid-functionalized Zr-MOFs as a robust adsorbent for efficient removal of Hg(II) and Pb(II) from aqueous solution | P0441 | Single MOF
P0149 | P0149_M1 | Zr-TDA | M1 |  | Zr(IV) 基硫代二乙酸（thiodiacetic acid）配位聚合物；一步溶剂热；含 S 软碱活性位（-S- 硫醚）+ -COOH 双齿配位 | Zr-TDA | Zr | thiodiacetic acid | 1 | 0 | 1 | 0 | 1 | 0 | 0 | 0 | 0 | 0 |  |  | 0 |  | 0 | No |  |  | 74.37 |  | 10.03 | FESEM 近似方形颗粒；XRD 结晶较好；BET 74.37 m2/g、孔径 10.03 nm（介孔）；FTIR Zr-O 480/657/709、C-S 609、羧基-Zr 1432/1590 | solvent exchange; vacuum activation; thermal drying | 60 | 24 h | 一步溶剂热：硫代二乙酸 3 g + DMF 40 mL 溶解 → 加 3.7 mL 锆正丁醇盐搅匀 → 加 40 mL 无水甲醇 + 0.5 mL HCl → 150 C 24 h → DMF/甲醇洗 → 60 C 真空 24 h | DMF; methanol | Zr(OC4H9)4 | thiodiacetic acid | F1;F7 | hydrochloric acid |  | 150 | 24 | Pb 4f 138.62/143.34 eV（+2 价）；O1s Zr-O 529.49/Zr-O-C 531.23→531.38/533.27；S2p 162.72/163.83→163.01/164.05；Hg 4f 101.14/105.16；FTIR 峰位微移不丢失 | 未报告；4 循环后 Pb 去除率仅降 8.18% | 4 循环后 Pb 去除率 58.39%→50.21%（降 8.18%）；FTIR/XRD 晶型保持；结构稳定 | E:\mzh3\所有正文和附件\第一波markdown\Thiodiacetic acid-functionalized Zr-MOFs as a robust adsorbent for efficient removal of Hg(II) and Pb(II) from aqueous solution.md | P0441 | 10.1016/j.micromeso.2022.112251 | 1 | ph | 298 | 1 | 336.1486 | 185.2174 | 597.6829 | 168.2949 | 1 | 185.2174 | 96.33508 | 7 | 97.6269 | pH | Thiodiacetic acid-functionalized Zr-MOFs as a robust adsorbent for efficient removal of Hg(II) and Pb(II) from aqueous solution | P0441 | Single MOF
P0149 | P0149_M1 | Zr-TDA | M1 |  | Zr(IV) 基硫代二乙酸（thiodiacetic acid）配位聚合物；一步溶剂热；含 S 软碱活性位（-S- 硫醚）+ -COOH 双齿配位 | Zr-TDA | Zr | thiodiacetic acid | 1 | 0 | 1 | 0 | 1 | 0 | 0 | 0 | 0 | 0 |  |  | 0 |  | 0 | No |  |  | 74.37 |  | 10.03 | FESEM 近似方形颗粒；XRD 结晶较好；BET 74.37 m2/g、孔径 10.03 nm（介孔）；FTIR Zr-O 480/657/709、C-S 609、羧基-Zr 1432/1590 | solvent exchange; vacuum activation; thermal drying | 60 | 24 h | 一步溶剂热：硫代二乙酸 3 g + DMF 40 mL 溶解 → 加 3.7 mL 锆正丁醇盐搅匀 → 加 40 mL 无水甲醇 + 0.5 mL HCl → 150 C 24 h → DMF/甲醇洗 → 60 C 真空 24 h | DMF; methanol | Zr(OC4H9)4 | thiodiacetic acid | F1;F7 | hydrochloric acid |  | 150 | 24 | Pb 4f 138.62/143.34 eV（+2 价）；O1s Zr-O 529.49/Zr-O-C 531.23→531.38/533.27；S2p 162.72/163.83→163.01/164.05；Hg 4f 101.14/105.16；FTIR 峰位微移不丢失 | 未报告；4 循环后 Pb 去除率仅降 8.18% | 4 循环后 Pb 去除率 58.39%→50.21%（降 8.18%）；FTIR/XRD 晶型保持；结构稳定 | E:\mzh3\所有正文和附件\第一波markdown\Thiodiacetic acid-functionalized Zr-MOFs as a robust adsorbent for efficient removal of Hg(II) and Pb(II) from aqueous solution.md | P0441 | 10.1016/j.micromeso.2022.112251 | 1 | kinetics | 298 | 1 | 336.1486 | 185.2174 | 58.65854 | 147.1046 | 1 | 185.2174 | 96.33508 | 5 | 185.2174 | 动力学 | Thiodiacetic acid-functionalized Zr-MOFs as a robust adsorbent for efficient removal of Hg(II) and Pb(II) from aqueous solution | P0441 | Single MOF
P0149 | P0149_M1 | Zr-TDA | M1 |  | Zr(IV) 基硫代二乙酸（thiodiacetic acid）配位聚合物；一步溶剂热；含 S 软碱活性位（-S- 硫醚）+ -COOH 双齿配位 | Zr-TDA | Zr | thiodiacetic acid | 1 | 0 | 1 | 0 | 1 | 0 | 0 | 0 | 0 | 0 |  |  | 0 |  | 0 | No |  |  | 74.37 |  | 10.03 | FESEM 近似方形颗粒；XRD 结晶较好；BET 74.37 m2/g、孔径 10.03 nm（介孔）；FTIR Zr-O 480/657/709、C-S 609、羧基-Zr 1432/1590 | solvent exchange; vacuum activation; thermal drying | 60 | 24 h | 一步溶剂热：硫代二乙酸 3 g + DMF 40 mL 溶解 → 加 3.7 mL 锆正丁醇盐搅匀 → 加 40 mL 无水甲醇 + 0.5 mL HCl → 150 C 24 h → DMF/甲醇洗 → 60 C 真空 24 h | DMF; methanol | Zr(OC4H9)4 | thiodiacetic acid | F1;F7 | hydrochloric acid |  | 150 | 24 | Pb 4f 138.62/143.34 eV（+2 价）；O1s Zr-O 529.49/Zr-O-C 531.23→531.38/533.27；S2p 162.72/163.83→163.01/164.05；Hg 4f 101.14/105.16；FTIR 峰位微移不丢失 | 未报告；4 循环后 Pb 去除率仅降 8.18% | 4 循环后 Pb 去除率 58.39%→50.21%（降 8.18%）；FTIR/XRD 晶型保持；结构稳定 | E:\mzh3\所有正文和附件\第一波markdown\Thiodiacetic acid-functionalized Zr-MOFs as a robust adsorbent for efficient removal of Hg(II) and Pb(II) from aqueous solution.md | P0441 | 10.1016/j.micromeso.2022.112251 | 1 | kinetics | 298 | 1 | 336.1486 | 185.2174 | 117.3171 | 156.9116 | 1 | 185.2174 | 96.33508 | 5 | 185.2174 | 动力学 | Thiodiacetic acid-functionalized Zr-MOFs as a robust adsorbent for efficient removal of Hg(II) and Pb(II) from aqueous solution | P0441 | Single MOF
P0149 | P0149_M1 | Zr-TDA | M1 |  | Zr(IV) 基硫代二乙酸（thiodiacetic acid）配位聚合物；一步溶剂热；含 S 软碱活性位（-S- 硫醚）+ -COOH 双齿配位 | Zr-TDA | Zr | thiodiacetic acid | 1 | 0 | 1 | 0 | 1 | 0 | 0 | 0 | 0 | 0 |  |  | 0 |  | 0 | No |  |  | 74.37 |  | 10.03 | FESEM 近似方形颗粒；XRD 结晶较好；BET 74.37 m2/g、孔径 10.03 nm（介孔）；FTIR Zr-O 480/657/709、C-S 609、羧基-Zr 1432/1590 | solvent exchange; vacuum activation; thermal drying | 60 | 24 h | 一步溶剂热：硫代二乙酸 3 g + DMF 40 mL 溶解 → 加 3.7 mL 锆正丁醇盐搅匀 → 加 40 mL 无水甲醇 + 0.5 mL HCl → 150 C 24 h → DMF/甲醇洗 → 60 C 真空 24 h | DMF; methanol | Zr(OC4H9)4 | thiodiacetic acid | F1;F7 | hydrochloric acid |  | 150 | 24 | Pb 4f 138.62/143.34 eV（+2 价）；O1s Zr-O 529.49/Zr-O-C 531.23→531.38/533.27；S2p 162.72/163.83→163.01/164.05；Hg 4f 101.14/105.16；FTIR 峰位微移不丢失 | 未报告；4 循环后 Pb 去除率仅降 8.18% | 4 循环后 Pb 去除率 58.39%→50.21%（降 8.18%）；FTIR/XRD 晶型保持；结构稳定 | E:\mzh3\所有正文和附件\第一波markdown\Thiodiacetic acid-functionalized Zr-MOFs as a robust adsorbent for efficient removal of Hg(II) and Pb(II) from aqueous solution.md | P0441 | 10.1016/j.micromeso.2022.112251 | 1 | kinetics | 298 | 1 | 336.1486 | 185.2174 | 239.3902 | 165.6126 | 1 | 185.2174 | 96.33508 | 5 | 185.2174 | 动力学 | Thiodiacetic acid-functionalized Zr-MOFs as a robust adsorbent for efficient removal of Hg(II) and Pb(II) from aqueous solution | P0441 | Single MOF
P0149 | P0149_M1 | Zr-TDA | M1 |  | Zr(IV) 基硫代二乙酸（thiodiacetic acid）配位聚合物；一步溶剂热；含 S 软碱活性位（-S- 硫醚）+ -COOH 双齿配位 | Zr-TDA | Zr | thiodiacetic acid | 1 | 0 | 1 | 0 | 1 | 0 | 0 | 0 | 0 | 0 |  |  | 0 |  | 0 | No |  |  | 74.37 |  | 10.03 | FESEM 近似方形颗粒；XRD 结晶较好；BET 74.37 m2/g、孔径 10.03 nm（介孔）；FTIR Zr-O 480/657/709、C-S 609、羧基-Zr 1432/1590 | solvent exchange; vacuum activation; thermal drying | 60 | 24 h | 一步溶剂热：硫代二乙酸 3 g + DMF 40 mL 溶解 → 加 3.7 mL 锆正丁醇盐搅匀 → 加 40 mL 无水甲醇 + 0.5 mL HCl → 150 C 24 h → DMF/甲醇洗 → 60 C 真空 24 h | DMF; methanol | Zr(OC4H9)4 | thiodiacetic acid | F1;F7 | hydrochloric acid |  | 150 | 24 | Pb 4f 138.62/143.34 eV（+2 价）；O1s Zr-O 529.49/Zr-O-C 531.23→531.38/533.27；S2p 162.72/163.83→163.01/164.05；Hg 4f 101.14/105.16；FTIR 峰位微移不丢失 | 未报告；4 循环后 Pb 去除率仅降 8.18% | 4 循环后 Pb 去除率 58.39%→50.21%（降 8.18%）；FTIR/XRD 晶型保持；结构稳定 | E:\mzh3\所有正文和附件\第一波markdown\Thiodiacetic acid-functionalized Zr-MOFs as a robust adsorbent for efficient removal of Hg(II) and Pb(II) from aqueous solution.md | P0441 | 10.1016/j.micromeso.2022.112251 | 1 | kinetics | 298 | 1 | 336.1486 | 185.2174 | 358.2927 | 167.1685 | 1 | 185.2174 | 96.33508 | 5 | 185.2174 | 动力学 | Thiodiacetic acid-functionalized Zr-MOFs as a robust adsorbent for efficient removal of Hg(II) and Pb(II) from aqueous solution | P0441 | Single MOF
P0149 | P0149_M1 | Zr-TDA | M1 |  | Zr(IV) 基硫代二乙酸（thiodiacetic acid）配位聚合物；一步溶剂热；含 S 软碱活性位（-S- 硫醚）+ -COOH 双齿配位 | Zr-TDA | Zr | thiodiacetic acid | 1 | 0 | 1 | 0 | 1 | 0 | 0 | 0 | 0 | 0 |  |  | 0 |  | 0 | No |  |  | 74.37 |  | 10.03 | FESEM 近似方形颗粒；XRD 结晶较好；BET 74.37 m2/g、孔径 10.03 nm（介孔）；FTIR Zr-O 480/657/709、C-S 609、羧基-Zr 1432/1590 | solvent exchange; vacuum activation; thermal drying | 60 | 24 h | 一步溶剂热：硫代二乙酸 3 g + DMF 40 mL 溶解 → 加 3.7 mL 锆正丁醇盐搅匀 → 加 40 mL 无水甲醇 + 0.5 mL HCl → 150 C 24 h → DMF/甲醇洗 → 60 C 真空 24 h | DMF; methanol | Zr(OC4H9)4 | thiodiacetic acid | F1;F7 | hydrochloric acid |  | 150 | 24 | Pb 4f 138.62/143.34 eV（+2 价）；O1s Zr-O 529.49/Zr-O-C 531.23→531.38/533.27；S2p 162.72/163.83→163.01/164.05；Hg 4f 101.14/105.16；FTIR 峰位微移不丢失 | 未报告；4 循环后 Pb 去除率仅降 8.18% | 4 循环后 Pb 去除率 58.39%→50.21%（降 8.18%）；FTIR/XRD 晶型保持；结构稳定 | E:\mzh3\所有正文和附件\第一波markdown\Thiodiacetic acid-functionalized Zr-MOFs as a robust adsorbent for efficient removal of Hg(II) and Pb(II) from aqueous solution.md | P0441 | 10.1016/j.micromeso.2022.112251 | 1 | kinetics | 298 | 1 | 336.1486 | 185.2174 | 597.6829 | 168.2949 | 1 | 185.2174 | 96.33508 | 5 | 185.2174 | 动力学 | Thiodiacetic acid-functionalized Zr-MOFs as a robust adsorbent for efficient removal of Hg(II) and Pb(II) from aqueous solution | P0441 | Single MOF
P0149 | P0149_M1 | Zr-TDA | M1 |  | Zr(IV) 基硫代二乙酸（thiodiacetic acid）配位聚合物；一步溶剂热；含 S 软碱活性位（-S- 硫醚）+ -COOH 双齿配位 | Zr-TDA | Zr | thiodiacetic acid | 1 | 0 | 1 | 0 | 1 | 0 | 0 | 0 | 0 | 0 |  |  | 0 |  | 0 | No |  |  | 74.37 |  | 10.03 | FESEM 近似方形颗粒；XRD 结晶较好；BET 74.37 m2/g、孔径 10.03 nm（介孔）；FTIR Zr-O 480/657/709、C-S 609、羧基-Zr 1432/1590 | solvent exchange; vacuum activation; thermal drying | 60 | 24 h | 一步溶剂热：硫代二乙酸 3 g + DMF 40 mL 溶解 → 加 3.7 mL 锆正丁醇盐搅匀 → 加 40 mL 无水甲醇 + 0.5 mL HCl → 150 C 24 h → DMF/甲醇洗 → 60 C 真空 24 h | DMF; methanol | Zr(OC4H9)4 | thiodiacetic acid | F1;F7 | hydrochloric acid |  | 150 | 24 | Pb 4f 138.62/143.34 eV（+2 价）；O1s Zr-O 529.49/Zr-O-C 531.23→531.38/533.27；S2p 162.72/163.83→163.01/164.05；Hg 4f 101.14/105.16；FTIR 峰位微移不丢失 | 未报告；4 循环后 Pb 去除率仅降 8.18% | 4 循环后 Pb 去除率 58.39%→50.21%（降 8.18%）；FTIR/XRD 晶型保持；结构稳定 | E:\mzh3\所有正文和附件\第一波markdown\Thiodiacetic acid-functionalized Zr-MOFs as a robust adsorbent for efficient removal of Hg(II) and Pb(II) from aqueous solution.md | P0441 | 10.1016/j.micromeso.2022.112251 | 1 | kinetics | 308 | 1 | 336.8363 | 193.3696 | 58.65854 | 162.3227 | 1 | 185.2174 | 96.33508 | 5 | 185.2174 | 动力学 | Thiodiacetic acid-functionalized Zr-MOFs as a robust adsorbent for efficient removal of Hg(II) and Pb(II) from aqueous solution | P0441 | Single MOF
P0149 | P0149_M1 | Zr-TDA | M1 |  | Zr(IV) 基硫代二乙酸（thiodiacetic acid）配位聚合物；一步溶剂热；含 S 软碱活性位（-S- 硫醚）+ -COOH 双齿配位 | Zr-TDA | Zr | thiodiacetic acid | 1 | 0 | 1 | 0 | 1 | 0 | 0 | 0 | 0 | 0 |  |  | 0 |  | 0 | No |  |  | 74.37 |  | 10.03 | FESEM 近似方形颗粒；XRD 结晶较好；BET 74.37 m2/g、孔径 10.03 nm（介孔）；FTIR Zr-O 480/657/709、C-S 609、羧基-Zr 1432/1590 | solvent exchange; vacuum activation; thermal drying | 60 | 24 h | 一步溶剂热：硫代二乙酸 3 g + DMF 40 mL 溶解 → 加 3.7 mL 锆正丁醇盐搅匀 → 加 40 mL 无水甲醇 + 0.5 mL HCl → 150 C 24 h → DMF/甲醇洗 → 60 C 真空 24 h | DMF; methanol | Zr(OC4H9)4 | thiodiacetic acid | F1;F7 | hydrochloric acid |  | 150 | 24 | Pb 4f 138.62/143.34 eV（+2 价）；O1s Zr-O 529.49/Zr-O-C 531.23→531.38/533.27；S2p 162.72/163.83→163.01/164.05；Hg 4f 101.14/105.16；FTIR 峰位微移不丢失 | 未报告；4 循环后 Pb 去除率仅降 8.18% | 4 循环后 Pb 去除率 58.39%→50.21%（降 8.18%）；FTIR/XRD 晶型保持；结构稳定 | E:\mzh3\所有正文和附件\第一波markdown\Thiodiacetic acid-functionalized Zr-MOFs as a robust adsorbent for efficient removal of Hg(II) and Pb(II) from aqueous solution.md | P0441 | 10.1016/j.micromeso.2022.112251 | 1 | kinetics | 308 | 1 | 336.8363 | 193.3696 | 117.31707 | 174.3455 | 1 | 185.2174 | 96.33508 | 5 | 185.2174 | 动力学 | Thiodiacetic acid-functionalized Zr-MOFs as a robust adsorbent for efficient removal of Hg(II) and Pb(II) from aqueous solution | P0441 | Single MOF
P0149 | P0149_M1 | Zr-TDA | M1 |  | Zr(IV) 基硫代二乙酸（thiodiacetic acid）配位聚合物；一步溶剂热；含 S 软碱活性位（-S- 硫醚）+ -COOH 双齿配位 | Zr-TDA | Zr | thiodiacetic acid | 1 | 0 | 1 | 0 | 1 | 0 | 0 | 0 | 0 | 0 |  |  | 0 |  | 0 | No |  |  | 74.37 |  | 10.03 | FESEM 近似方形颗粒；XRD 结晶较好；BET 74.37 m2/g、孔径 10.03 nm（介孔）；FTIR Zr-O 480/657/709、C-S 609、羧基-Zr 1432/1590 | solvent exchange; vacuum activation; thermal drying | 60 | 24 h | 一步溶剂热：硫代二乙酸 3 g + DMF 40 mL 溶解 → 加 3.7 mL 锆正丁醇盐搅匀 → 加 40 mL 无水甲醇 + 0.5 mL HCl → 150 C 24 h → DMF/甲醇洗 → 60 C 真空 24 h | DMF; methanol | Zr(OC4H9)4 | thiodiacetic acid | F1;F7 | hydrochloric acid |  | 150 | 24 | Pb 4f 138.62/143.34 eV（+2 价）；O1s Zr-O 529.49/Zr-O-C 531.23→531.38/533.27；S2p 162.72/163.83→163.01/164.05；Hg 4f 101.14/105.16；FTIR 峰位微移不丢失 | 未报告；4 循环后 Pb 去除率仅降 8.18% | 4 循环后 Pb 去除率 58.39%→50.21%（降 8.18%）；FTIR/XRD 晶型保持；结构稳定 | E:\mzh3\所有正文和附件\第一波markdown\Thiodiacetic acid-functionalized Zr-MOFs as a robust adsorbent for efficient removal of Hg(II) and Pb(II) from aqueous solution.md | P0441 | 10.1016/j.micromeso.2022.112251 | 1 | kinetics | 308 | 1 | 336.8363 | 193.3696 | 239.39024 | 182.9627 | 1 | 185.2174 | 96.33508 | 5 | 185.2174 | 动力学 | Thiodiacetic acid-functionalized Zr-MOFs as a robust adsorbent for efficient removal of Hg(II) and Pb(II) from aqueous solution | P0441 | Single MOF
P0149 | P0149_M1 | Zr-TDA | M1 |  | Zr(IV) 基硫代二乙酸（thiodiacetic acid）配位聚合物；一步溶剂热；含 S 软碱活性位（-S- 硫醚）+ -COOH 双齿配位 | Zr-TDA | Zr | thiodiacetic acid | 1 | 0 | 1 | 0 | 1 | 0 | 0 | 0 | 0 | 0 |  |  | 0 |  | 0 | No |  |  | 74.37 |  | 10.03 | FESEM 近似方形颗粒；XRD 结晶较好；BET 74.37 m2/g、孔径 10.03 nm（介孔）；FTIR Zr-O 480/657/709、C-S 609、羧基-Zr 1432/1590 | solvent exchange; vacuum activation; thermal drying | 60 | 24 h | 一步溶剂热：硫代二乙酸 3 g + DMF 40 mL 溶解 → 加 3.7 mL 锆正丁醇盐搅匀 → 加 40 mL 无水甲醇 + 0.5 mL HCl → 150 C 24 h → DMF/甲醇洗 → 60 C 真空 24 h | DMF; methanol | Zr(OC4H9)4 | thiodiacetic acid | F1;F7 | hydrochloric acid |  | 150 | 24 | Pb 4f 138.62/143.34 eV（+2 价）；O1s Zr-O 529.49/Zr-O-C 531.23→531.38/533.27；S2p 162.72/163.83→163.01/164.05；Hg 4f 101.14/105.16；FTIR 峰位微移不丢失 | 未报告；4 循环后 Pb 去除率仅降 8.18% | 4 循环后 Pb 去除率 58.39%→50.21%（降 8.18%）；FTIR/XRD 晶型保持；结构稳定 | E:\mzh3\所有正文和附件\第一波markdown\Thiodiacetic acid-functionalized Zr-MOFs as a robust adsorbent for efficient removal of Hg(II) and Pb(II) from aqueous solution.md | P0441 | 10.1016/j.micromeso.2022.112251 | 1 | kinetics | 308 | 1 | 336.8363 | 193.3696 | 358.29268 | 185.5035 | 1 | 185.2174 | 96.33508 | 5 | 185.2174 | 动力学 | Thiodiacetic acid-functionalized Zr-MOFs as a robust adsorbent for efficient removal of Hg(II) and Pb(II) from aqueous solution | P0441 | Single MOF
P0149 | P0149_M1 | Zr-TDA | M1 |  | Zr(IV) 基硫代二乙酸（thiodiacetic acid）配位聚合物；一步溶剂热；含 S 软碱活性位（-S- 硫醚）+ -COOH 双齿配位 | Zr-TDA | Zr | thiodiacetic acid | 1 | 0 | 1 | 0 | 1 | 0 | 0 | 0 | 0 | 0 |  |  | 0 |  | 0 | No |  |  | 74.37 |  | 10.03 | FESEM 近似方形颗粒；XRD 结晶较好；BET 74.37 m2/g、孔径 10.03 nm（介孔）；FTIR Zr-O 480/657/709、C-S 609、羧基-Zr 1432/1590 | solvent exchange; vacuum activation; thermal drying | 60 | 24 h | 一步溶剂热：硫代二乙酸 3 g + DMF 40 mL 溶解 → 加 3.7 mL 锆正丁醇盐搅匀 → 加 40 mL 无水甲醇 + 0.5 mL HCl → 150 C 24 h → DMF/甲醇洗 → 60 C 真空 24 h | DMF; methanol | Zr(OC4H9)4 | thiodiacetic acid | F1;F7 | hydrochloric acid |  | 150 | 24 | Pb 4f 138.62/143.34 eV（+2 价）；O1s Zr-O 529.49/Zr-O-C 531.23→531.38/533.27；S2p 162.72/163.83→163.01/164.05；Hg 4f 101.14/105.16；FTIR 峰位微移不丢失 | 未报告；4 循环后 Pb 去除率仅降 8.18% | 4 循环后 Pb 去除率 58.39%→50.21%（降 8.18%）；FTIR/XRD 晶型保持；结构稳定 | E:\mzh3\所有正文和附件\第一波markdown\Thiodiacetic acid-functionalized Zr-MOFs as a robust adsorbent for efficient removal of Hg(II) and Pb(II) from aqueous solution.md | P0441 | 10.1016/j.micromeso.2022.112251 | 1 | kinetics | 308 | 1 | 336.8363 | 193.3696 | 599.26829 | 186.4005 | 1 | 185.2174 | 96.33508 | 5 | 185.2174 | 动力学 | Thiodiacetic acid-functionalized Zr-MOFs as a robust adsorbent for efficient removal of Hg(II) and Pb(II) from aqueous solution | P0441 | Single MOF
P0149 | P0149_M1 | Zr-TDA | M1 |  | Zr(IV) 基硫代二乙酸（thiodiacetic acid）配位聚合物；一步溶剂热；含 S 软碱活性位（-S- 硫醚）+ -COOH 双齿配位 | Zr-TDA | Zr | thiodiacetic acid | 1 | 0 | 1 | 0 | 1 | 0 | 0 | 0 | 0 | 0 |  |  | 0 |  | 0 | No |  |  | 74.37 |  | 10.03 | FESEM 近似方形颗粒；XRD 结晶较好；BET 74.37 m2/g、孔径 10.03 nm（介孔）；FTIR Zr-O 480/657/709、C-S 609、羧基-Zr 1432/1590 | solvent exchange; vacuum activation; thermal drying | 60 | 24 h | 一步溶剂热：硫代二乙酸 3 g + DMF 40 mL 溶解 → 加 3.7 mL 锆正丁醇盐搅匀 → 加 40 mL 无水甲醇 + 0.5 mL HCl → 150 C 24 h → DMF/甲醇洗 → 60 C 真空 24 h | DMF; methanol | Zr(OC4H9)4 | thiodiacetic acid | F1;F7 | hydrochloric acid |  | 150 | 24 | Pb 4f 138.62/143.34 eV（+2 价）；O1s Zr-O 529.49/Zr-O-C 531.23→531.38/533.27；S2p 162.72/163.83→163.01/164.05；Hg 4f 101.14/105.16；FTIR 峰位微移不丢失 | 未报告；4 循环后 Pb 去除率仅降 8.18% | 4 循环后 Pb 去除率 58.39%→50.21%（降 8.18%）；FTIR/XRD 晶型保持；结构稳定 | E:\mzh3\所有正文和附件\第一波markdown\Thiodiacetic acid-functionalized Zr-MOFs as a robust adsorbent for efficient removal of Hg(II) and Pb(II) from aqueous solution.md | P0441 | 10.1016/j.micromeso.2022.112251 | 1 | kinetics | 318 | 1 | 328.7915 | 212.5405 | 57.07317 | 199.1388 | 1 | 185.2174 | 96.33508 | 5 | 185.2174 | 动力学 | Thiodiacetic acid-functionalized Zr-MOFs as a robust adsorbent for efficient removal of Hg(II) and Pb(II) from aqueous solution | P0441 | Single MOF
P0149 | P0149_M1 | Zr-TDA | M1 |  | Zr(IV) 基硫代二乙酸（thiodiacetic acid）配位聚合物；一步溶剂热；含 S 软碱活性位（-S- 硫醚）+ -COOH 双齿配位 | Zr-TDA | Zr | thiodiacetic acid | 1 | 0 | 1 | 0 | 1 | 0 | 0 | 0 | 0 | 0 |  |  | 0 |  | 0 | No |  |  | 74.37 |  | 10.03 | FESEM 近似方形颗粒；XRD 结晶较好；BET 74.37 m2/g、孔径 10.03 nm（介孔）；FTIR Zr-O 480/657/709、C-S 609、羧基-Zr 1432/1590 | solvent exchange; vacuum activation; thermal drying | 60 | 24 h | 一步溶剂热：硫代二乙酸 3 g + DMF 40 mL 溶解 → 加 3.7 mL 锆正丁醇盐搅匀 → 加 40 mL 无水甲醇 + 0.5 mL HCl → 150 C 24 h → DMF/甲醇洗 → 60 C 真空 24 h | DMF; methanol | Zr(OC4H9)4 | thiodiacetic acid | F1;F7 | hydrochloric acid |  | 150 | 24 | Pb 4f 138.62/143.34 eV（+2 价）；O1s Zr-O 529.49/Zr-O-C 531.23→531.38/533.27；S2p 162.72/163.83→163.01/164.05；Hg 4f 101.14/105.16；FTIR 峰位微移不丢失 | 未报告；4 循环后 Pb 去除率仅降 8.18% | 4 循环后 Pb 去除率 58.39%→50.21%（降 8.18%）；FTIR/XRD 晶型保持；结构稳定 | E:\mzh3\所有正文和附件\第一波markdown\Thiodiacetic acid-functionalized Zr-MOFs as a robust adsorbent for efficient removal of Hg(II) and Pb(II) from aqueous solution.md | P0441 | 10.1016/j.micromeso.2022.112251 | 1 | kinetics | 318 | 1 | 328.7915 | 212.5405 | 120.4878 | 219.752 | 1 | 185.2174 | 96.33508 | 5 | 185.2174 | 动力学 | Thiodiacetic acid-functionalized Zr-MOFs as a robust adsorbent for efficient removal of Hg(II) and Pb(II) from aqueous solution | P0441 | Single MOF
P0149 | P0149_M1 | Zr-TDA | M1 |  | Zr(IV) 基硫代二乙酸（thiodiacetic acid）配位聚合物；一步溶剂热；含 S 软碱活性位（-S- 硫醚）+ -COOH 双齿配位 | Zr-TDA | Zr | thiodiacetic acid | 1 | 0 | 1 | 0 | 1 | 0 | 0 | 0 | 0 | 0 |  |  | 0 |  | 0 | No |  |  | 74.37 |  | 10.03 | FESEM 近似方形颗粒；XRD 结晶较好；BET 74.37 m2/g、孔径 10.03 nm（介孔）；FTIR Zr-O 480/657/709、C-S 609、羧基-Zr 1432/1590 | solvent exchange; vacuum activation; thermal drying | 60 | 24 h | 一步溶剂热：硫代二乙酸 3 g + DMF 40 mL 溶解 → 加 3.7 mL 锆正丁醇盐搅匀 → 加 40 mL 无水甲醇 + 0.5 mL HCl → 150 C 24 h → DMF/甲醇洗 → 60 C 真空 24 h | DMF; methanol | Zr(OC4H9)4 | thiodiacetic acid | F1;F7 | hydrochloric acid |  | 150 | 24 | Pb 4f 138.62/143.34 eV（+2 价）；O1s Zr-O 529.49/Zr-O-C 531.23→531.38/533.27；S2p 162.72/163.83→163.01/164.05；Hg 4f 101.14/105.16；FTIR 峰位微移不丢失 | 未报告；4 循环后 Pb 去除率仅降 8.18% | 4 循环后 Pb 去除率 58.39%→50.21%（降 8.18%）；FTIR/XRD 晶型保持；结构稳定 | E:\mzh3\所有正文和附件\第一波markdown\Thiodiacetic acid-functionalized Zr-MOFs as a robust adsorbent for efficient removal of Hg(II) and Pb(II) from aqueous solution.md | P0441 | 10.1016/j.micromeso.2022.112251 | 1 | kinetics | 318 | 1 | 328.7915 | 212.5405 | 239.39024 | 215.8555 | 1 | 185.2174 | 96.33508 | 5 | 185.2174 | 动力学 | Thiodiacetic acid-functionalized Zr-MOFs as a robust adsorbent for efficient removal of Hg(II) and Pb(II) from aqueous solution | P0441 | Single MOF
P0149 | P0149_M1 | Zr-TDA | M1 |  | Zr(IV) 基硫代二乙酸（thiodiacetic acid）配位聚合物；一步溶剂热；含 S 软碱活性位（-S- 硫醚）+ -COOH 双齿配位 | Zr-TDA | Zr | thiodiacetic acid | 1 | 0 | 1 | 0 | 1 | 0 | 0 | 0 | 0 | 0 |  |  | 0 |  | 0 | No |  |  | 74.37 |  | 10.03 | FESEM 近似方形颗粒；XRD 结晶较好；BET 74.37 m2/g、孔径 10.03 nm（介孔）；FTIR Zr-O 480/657/709、C-S 609、羧基-Zr 1432/1590 | solvent exchange; vacuum activation; thermal drying | 60 | 24 h | 一步溶剂热：硫代二乙酸 3 g + DMF 40 mL 溶解 → 加 3.7 mL 锆正丁醇盐搅匀 → 加 40 mL 无水甲醇 + 0.5 mL HCl → 150 C 24 h → DMF/甲醇洗 → 60 C 真空 24 h | DMF; methanol | Zr(OC4H9)4 | thiodiacetic acid | F1;F7 | hydrochloric acid |  | 150 | 24 | Pb 4f 138.62/143.34 eV（+2 价）；O1s Zr-O 529.49/Zr-O-C 531.23→531.38/533.27；S2p 162.72/163.83→163.01/164.05；Hg 4f 101.14/105.16；FTIR 峰位微移不丢失 | 未报告；4 循环后 Pb 去除率仅降 8.18% | 4 循环后 Pb 去除率 58.39%→50.21%（降 8.18%）；FTIR/XRD 晶型保持；结构稳定 | E:\mzh3\所有正文和附件\第一波markdown\Thiodiacetic acid-functionalized Zr-MOFs as a robust adsorbent for efficient removal of Hg(II) and Pb(II) from aqueous solution.md | P0441 | 10.1016/j.micromeso.2022.112251 | 1 | kinetics | 318 | 1 | 328.7915 | 212.5405 | 358.29268 | 221.1765 | 1 | 185.2174 | 96.33508 | 5 | 185.2174 | 动力学 | Thiodiacetic acid-functionalized Zr-MOFs as a robust adsorbent for efficient removal of Hg(II) and Pb(II) from aqueous solution | P0441 | Single MOF
P0149 | P0149_M1 | Zr-TDA | M1 |  | Zr(IV) 基硫代二乙酸（thiodiacetic acid）配位聚合物；一步溶剂热；含 S 软碱活性位（-S- 硫醚）+ -COOH 双齿配位 | Zr-TDA | Zr | thiodiacetic acid | 1 | 0 | 1 | 0 | 1 | 0 | 0 | 0 | 0 | 0 |  |  | 0 |  | 0 | No |  |  | 74.37 |  | 10.03 | FESEM 近似方形颗粒；XRD 结晶较好；BET 74.37 m2/g、孔径 10.03 nm（介孔）；FTIR Zr-O 480/657/709、C-S 609、羧基-Zr 1432/1590 | solvent exchange; vacuum activation; thermal drying | 60 | 24 h | 一步溶剂热：硫代二乙酸 3 g + DMF 40 mL 溶解 → 加 3.7 mL 锆正丁醇盐搅匀 → 加 40 mL 无水甲醇 + 0.5 mL HCl → 150 C 24 h → DMF/甲醇洗 → 60 C 真空 24 h | DMF; methanol | Zr(OC4H9)4 | thiodiacetic acid | F1;F7 | hydrochloric acid |  | 150 | 24 | Pb 4f 138.62/143.34 eV（+2 价）；O1s Zr-O 529.49/Zr-O-C 531.23→531.38/533.27；S2p 162.72/163.83→163.01/164.05；Hg 4f 101.14/105.16；FTIR 峰位微移不丢失 | 未报告；4 循环后 Pb 去除率仅降 8.18% | 4 循环后 Pb 去除率 58.39%→50.21%（降 8.18%）；FTIR/XRD 晶型保持；结构稳定 | E:\mzh3\所有正文和附件\第一波markdown\Thiodiacetic acid-functionalized Zr-MOFs as a robust adsorbent for efficient removal of Hg(II) and Pb(II) from aqueous solution.md | P0441 | 10.1016/j.micromeso.2022.112251 | 1 | kinetics | 318 | 1 | 328.7915 | 212.5405 | 599.26829 | 230.1019 | 1 | 185.2174 | 96.33508 | 5 | 185.2174 | 动力学 | Thiodiacetic acid-functionalized Zr-MOFs as a robust adsorbent for efficient removal of Hg(II) and Pb(II) from aqueous solution | P0441 | Single MOF
P0149 | P0149_M1 | Zr-TDA | M1 |  | Zr(IV) 基硫代二乙酸（thiodiacetic acid）配位聚合物；一步溶剂热；含 S 软碱活性位（-S- 硫醚）+ -COOH 双齿配位 | Zr-TDA | Zr | thiodiacetic acid | 1 | 0 | 1 | 0 | 1 | 0 | 0 | 0 | 0 | 0 |  |  | 0 |  | 0 | No |  |  | 74.37 |  | 10.03 | FESEM 近似方形颗粒；XRD 结晶较好；BET 74.37 m2/g、孔径 10.03 nm（介孔）；FTIR Zr-O 480/657/709、C-S 609、羧基-Zr 1432/1590 | solvent exchange; vacuum activation; thermal drying | 60 | 24 h | 一步溶剂热：硫代二乙酸 3 g + DMF 40 mL 溶解 → 加 3.7 mL 锆正丁醇盐搅匀 → 加 40 mL 无水甲醇 + 0.5 mL HCl → 150 C 24 h → DMF/甲醇洗 → 60 C 真空 24 h | DMF; methanol | Zr(OC4H9)4 | thiodiacetic acid | F1;F7 | hydrochloric acid |  | 150 | 24 | Pb 4f 138.62/143.34 eV（+2 价）；O1s Zr-O 529.49/Zr-O-C 531.23→531.38/533.27；S2p 162.72/163.83→163.01/164.05；Hg 4f 101.14/105.16；FTIR 峰位微移不丢失 | 未报告；4 循环后 Pb 去除率仅降 8.18% | 4 循环后 Pb 去除率 58.39%→50.21%（降 8.18%）；FTIR/XRD 晶型保持；结构稳定 | E:\mzh3\所有正文和附件\第一波markdown\Thiodiacetic acid-functionalized Zr-MOFs as a robust adsorbent for efficient removal of Hg(II) and Pb(II) from aqueous solution.md | P0441 | 10.1016/j.micromeso.2022.112251 | 1 | regeneration | 298 | 1 | 336.1486 | 185.2174 | 597.6829 | 168.2949 | 1 | 185.2174 | 96.33508 | 5 | 185.2174 | 循环性 | Thiodiacetic acid-functionalized Zr-MOFs as a robust adsorbent for efficient removal of Hg(II) and Pb(II) from aqueous solution | P0441 | Single MOF
P0149 | P0149_M1 | Zr-TDA | M1 |  | Zr(IV) 基硫代二乙酸（thiodiacetic acid）配位聚合物；一步溶剂热；含 S 软碱活性位（-S- 硫醚）+ -COOH 双齿配位 | Zr-TDA | Zr | thiodiacetic acid | 1 | 0 | 1 | 0 | 1 | 0 | 0 | 0 | 0 | 0 |  |  | 0 |  | 0 | No |  |  | 74.37 |  | 10.03 | FESEM 近似方形颗粒；XRD 结晶较好；BET 74.37 m2/g、孔径 10.03 nm（介孔）；FTIR Zr-O 480/657/709、C-S 609、羧基-Zr 1432/1590 | solvent exchange; vacuum activation; thermal drying | 60 | 24 h | 一步溶剂热：硫代二乙酸 3 g + DMF 40 mL 溶解 → 加 3.7 mL 锆正丁醇盐搅匀 → 加 40 mL 无水甲醇 + 0.5 mL HCl → 150 C 24 h → DMF/甲醇洗 → 60 C 真空 24 h | DMF; methanol | Zr(OC4H9)4 | thiodiacetic acid | F1;F7 | hydrochloric acid |  | 150 | 24 | Pb 4f 138.62/143.34 eV（+2 价）；O1s Zr-O 529.49/Zr-O-C 531.23→531.38/533.27；S2p 162.72/163.83→163.01/164.05；Hg 4f 101.14/105.16；FTIR 峰位微移不丢失 | 未报告；4 循环后 Pb 去除率仅降 8.18% | 4 循环后 Pb 去除率 58.39%→50.21%（降 8.18%）；FTIR/XRD 晶型保持；结构稳定 | E:\mzh3\所有正文和附件\第一波markdown\Thiodiacetic acid-functionalized Zr-MOFs as a robust adsorbent for efficient removal of Hg(II) and Pb(II) from aqueous solution.md | P0441 | 10.1016/j.micromeso.2022.112251 | 1 | regeneration | 298 | 1 | 336.1486 | 185.2174 | 597.6829 | 168.2949 | 2 | 180.1843 | 93.71728 | 5 | 185.2174 | 循环性 | Thiodiacetic acid-functionalized Zr-MOFs as a robust adsorbent for efficient removal of Hg(II) and Pb(II) from aqueous solution | P0441 | Single MOF
P0149 | P0149_M1 | Zr-TDA | M1 |  | Zr(IV) 基硫代二乙酸（thiodiacetic acid）配位聚合物；一步溶剂热；含 S 软碱活性位（-S- 硫醚）+ -COOH 双齿配位 | Zr-TDA | Zr | thiodiacetic acid | 1 | 0 | 1 | 0 | 1 | 0 | 0 | 0 | 0 | 0 |  |  | 0 |  | 0 | No |  |  | 74.37 |  | 10.03 | FESEM 近似方形颗粒；XRD 结晶较好；BET 74.37 m2/g、孔径 10.03 nm（介孔）；FTIR Zr-O 480/657/709、C-S 609、羧基-Zr 1432/1590 | solvent exchange; vacuum activation; thermal drying | 60 | 24 h | 一步溶剂热：硫代二乙酸 3 g + DMF 40 mL 溶解 → 加 3.7 mL 锆正丁醇盐搅匀 → 加 40 mL 无水甲醇 + 0.5 mL HCl → 150 C 24 h → DMF/甲醇洗 → 60 C 真空 24 h | DMF; methanol | Zr(OC4H9)4 | thiodiacetic acid | F1;F7 | hydrochloric acid |  | 150 | 24 | Pb 4f 138.62/143.34 eV（+2 价）；O1s Zr-O 529.49/Zr-O-C 531.23→531.38/533.27；S2p 162.72/163.83→163.01/164.05；Hg 4f 101.14/105.16；FTIR 峰位微移不丢失 | 未报告；4 循环后 Pb 去除率仅降 8.18% | 4 循环后 Pb 去除率 58.39%→50.21%（降 8.18%）；FTIR/XRD 晶型保持；结构稳定 | E:\mzh3\所有正文和附件\第一波markdown\Thiodiacetic acid-functionalized Zr-MOFs as a robust adsorbent for efficient removal of Hg(II) and Pb(II) from aqueous solution.md | P0441 | 10.1016/j.micromeso.2022.112251 | 1 | regeneration | 298 | 1 | 336.1486 | 185.2174 | 597.6829 | 168.2949 | 3 | 173.138 | 90.05236 | 5 | 185.2174 | 循环性 | Thiodiacetic acid-functionalized Zr-MOFs as a robust adsorbent for efficient removal of Hg(II) and Pb(II) from aqueous solution | P0441 | Single MOF
P0149 | P0149_M1 | Zr-TDA | M1 |  | Zr(IV) 基硫代二乙酸（thiodiacetic acid）配位聚合物；一步溶剂热；含 S 软碱活性位（-S- 硫醚）+ -COOH 双齿配位 | Zr-TDA | Zr | thiodiacetic acid | 1 | 0 | 1 | 0 | 1 | 0 | 0 | 0 | 0 | 0 |  |  | 0 |  | 0 | No |  |  | 74.37 |  | 10.03 | FESEM 近似方形颗粒；XRD 结晶较好；BET 74.37 m2/g、孔径 10.03 nm（介孔）；FTIR Zr-O 480/657/709、C-S 609、羧基-Zr 1432/1590 | solvent exchange; vacuum activation; thermal drying | 60 | 24 h | 一步溶剂热：硫代二乙酸 3 g + DMF 40 mL 溶解 → 加 3.7 mL 锆正丁醇盐搅匀 → 加 40 mL 无水甲醇 + 0.5 mL HCl → 150 C 24 h → DMF/甲醇洗 → 60 C 真空 24 h | DMF; methanol | Zr(OC4H9)4 | thiodiacetic acid | F1;F7 | hydrochloric acid |  | 150 | 24 | Pb 4f 138.62/143.34 eV（+2 价）；O1s Zr-O 529.49/Zr-O-C 531.23→531.38/533.27；S2p 162.72/163.83→163.01/164.05；Hg 4f 101.14/105.16；FTIR 峰位微移不丢失 | 未报告；4 循环后 Pb 去除率仅降 8.18% | 4 循环后 Pb 去除率 58.39%→50.21%（降 8.18%）；FTIR/XRD 晶型保持；结构稳定 | E:\mzh3\所有正文和附件\第一波markdown\Thiodiacetic acid-functionalized Zr-MOFs as a robust adsorbent for efficient removal of Hg(II) and Pb(II) from aqueous solution.md | P0441 | 10.1016/j.micromeso.2022.112251 | 1 | regeneration | 298 | 1 | 336.1486 | 185.2174 | 597.6829 | 168.2949 | 4 | 159.0454 | 82.72251 | 5 | 185.2174 | 循环性 | Thiodiacetic acid-functionalized Zr-MOFs as a robust adsorbent for efficient removal of Hg(II) and Pb(II) from aqueous solution | P0441 | Single MOF
P0149 | P0149_M1 | Zr-TDA | M1 |  | Zr(IV) 基硫代二乙酸（thiodiacetic acid）配位聚合物；一步溶剂热；含 S 软碱活性位（-S- 硫醚）+ -COOH 双齿配位 | Zr-TDA | Zr | thiodiacetic acid | 1 | 0 | 1 | 0 | 1 | 0 | 0 | 0 | 0 | 0 |  |  | 0 |  | 0 | No |  |  | 74.37 |  | 10.03 | FESEM 近似方形颗粒；XRD 结晶较好；BET 74.37 m2/g、孔径 10.03 nm（介孔）；FTIR Zr-O 480/657/709、C-S 609、羧基-Zr 1432/1590 | solvent exchange; vacuum activation; thermal drying | 60 | 24 h | 一步溶剂热：硫代二乙酸 3 g + DMF 40 mL 溶解 → 加 3.7 mL 锆正丁醇盐搅匀 → 加 40 mL 无水甲醇 + 0.5 mL HCl → 150 C 24 h → DMF/甲醇洗 → 60 C 真空 24 h | DMF; methanol | Zr(OC4H9)4 | thiodiacetic acid | F1;F7 | hydrochloric acid |  | 150 | 24 | Pb 4f 138.62/143.34 eV（+2 价）；O1s Zr-O 529.49/Zr-O-C 531.23→531.38/533.27；S2p 162.72/163.83→163.01/164.05；Hg 4f 101.14/105.16；FTIR 峰位微移不丢失 | 未报告；4 循环后 Pb 去除率仅降 8.18% | 4 循环后 Pb 去除率 58.39%→50.21%（降 8.18%）；FTIR/XRD 晶型保持；结构稳定 | E:\mzh3\所有正文和附件\第一波markdown\Thiodiacetic acid-functionalized Zr-MOFs as a robust adsorbent for efficient removal of Hg(II) and Pb(II) from aqueous solution.md | P0441 | 10.1016/j.micromeso.2022.112251 | 1 | isotherm | 298 | 0.333 | 33.78378 | 53.91304 | 597.6829 | 168.2949 | 1 | 185.2174 | 96.33508 | 5 | 185.2174 | 等温线 | Thiodiacetic acid-functionalized Zr-MOFs as a robust adsorbent for efficient removal of Hg(II) and Pb(II) from aqueous solution | P0441 | Single MOF
P0149 | P0149_M1 | Zr-TDA | M1 |  | Zr(IV) 基硫代二乙酸（thiodiacetic acid）配位聚合物；一步溶剂热；含 S 软碱活性位（-S- 硫醚）+ -COOH 双齿配位 | Zr-TDA | Zr | thiodiacetic acid | 1 | 0 | 1 | 0 | 1 | 0 | 0 | 0 | 0 | 0 |  |  | 0 |  | 0 | No |  |  | 74.37 |  | 10.03 | FESEM 近似方形颗粒；XRD 结晶较好；BET 74.37 m2/g、孔径 10.03 nm（介孔）；FTIR Zr-O 480/657/709、C-S 609、羧基-Zr 1432/1590 | solvent exchange; vacuum activation; thermal drying | 60 | 24 h | 一步溶剂热：硫代二乙酸 3 g + DMF 40 mL 溶解 → 加 3.7 mL 锆正丁醇盐搅匀 → 加 40 mL 无水甲醇 + 0.5 mL HCl → 150 C 24 h → DMF/甲醇洗 → 60 C 真空 24 h | DMF; methanol | Zr(OC4H9)4 | thiodiacetic acid | F1;F7 | hydrochloric acid |  | 150 | 24 | Pb 4f 138.62/143.34 eV（+2 价）；O1s Zr-O 529.49/Zr-O-C 531.23→531.38/533.27；S2p 162.72/163.83→163.01/164.05；Hg 4f 101.14/105.16；FTIR 峰位微移不丢失 | 未报告；4 循环后 Pb 去除率仅降 8.18% | 4 循环后 Pb 去除率 58.39%→50.21%（降 8.18%）；FTIR/XRD 晶型保持；结构稳定 | E:\mzh3\所有正文和附件\第一波markdown\Thiodiacetic acid-functionalized Zr-MOFs as a robust adsorbent for efficient removal of Hg(II) and Pb(II) from aqueous solution.md | P0441 | 10.1016/j.micromeso.2022.112251 | 1 | isotherm | 298 | 0.333 | 64.18919 | 94.78261 | 597.6829 | 168.2949 | 1 | 185.2174 | 96.33508 | 5 | 185.2174 | 等温线 | Thiodiacetic acid-functionalized Zr-MOFs as a robust adsorbent for efficient removal of Hg(II) and Pb(II) from aqueous solution | P0441 | Single MOF
P0149 | P0149_M1 | Zr-TDA | M1 |  | Zr(IV) 基硫代二乙酸（thiodiacetic acid）配位聚合物；一步溶剂热；含 S 软碱活性位（-S- 硫醚）+ -COOH 双齿配位 | Zr-TDA | Zr | thiodiacetic acid | 1 | 0 | 1 | 0 | 1 | 0 | 0 | 0 | 0 | 0 |  |  | 0 |  | 0 | No |  |  | 74.37 |  | 10.03 | FESEM 近似方形颗粒；XRD 结晶较好；BET 74.37 m2/g、孔径 10.03 nm（介孔）；FTIR Zr-O 480/657/709、C-S 609、羧基-Zr 1432/1590 | solvent exchange; vacuum activation; thermal drying | 60 | 24 h | 一步溶剂热：硫代二乙酸 3 g + DMF 40 mL 溶解 → 加 3.7 mL 锆正丁醇盐搅匀 → 加 40 mL 无水甲醇 + 0.5 mL HCl → 150 C 24 h → DMF/甲醇洗 → 60 C 真空 24 h | DMF; methanol | Zr(OC4H9)4 | thiodiacetic acid | F1;F7 | hydrochloric acid |  | 150 | 24 | Pb 4f 138.62/143.34 eV（+2 价）；O1s Zr-O 529.49/Zr-O-C 531.23→531.38/533.27；S2p 162.72/163.83→163.01/164.05；Hg 4f 101.14/105.16；FTIR 峰位微移不丢失 | 未报告；4 循环后 Pb 去除率仅降 8.18% | 4 循环后 Pb 去除率 58.39%→50.21%（降 8.18%）；FTIR/XRD 晶型保持；结构稳定 | E:\mzh3\所有正文和附件\第一波markdown\Thiodiacetic acid-functionalized Zr-MOFs as a robust adsorbent for efficient removal of Hg(II) and Pb(II) from aqueous solution.md | P0441 | 10.1016/j.micromeso.2022.112251 | 1 | isotherm | 298 | 0.333 | 145.2703 | 149.5652 | 597.6829 | 168.2949 | 1 | 185.2174 | 96.33508 | 5 | 185.2174 | 等温线 | Thiodiacetic acid-functionalized Zr-MOFs as a robust adsorbent for efficient removal of Hg(II) and Pb(II) from aqueous solution | P0441 | Single MOF
P0149 | P0149_M1 | Zr-TDA | M1 |  | Zr(IV) 基硫代二乙酸（thiodiacetic acid）配位聚合物；一步溶剂热；含 S 软碱活性位（-S- 硫醚）+ -COOH 双齿配位 | Zr-TDA | Zr | thiodiacetic acid | 1 | 0 | 1 | 0 | 1 | 0 | 0 | 0 | 0 | 0 |  |  | 0 |  | 0 | No |  |  | 74.37 |  | 10.03 | FESEM 近似方形颗粒；XRD 结晶较好；BET 74.37 m2/g、孔径 10.03 nm（介孔）；FTIR Zr-O 480/657/709、C-S 609、羧基-Zr 1432/1590 | solvent exchange; vacuum activation; thermal drying | 60 | 24 h | 一步溶剂热：硫代二乙酸 3 g + DMF 40 mL 溶解 → 加 3.7 mL 锆正丁醇盐搅匀 → 加 40 mL 无水甲醇 + 0.5 mL HCl → 150 C 24 h → DMF/甲醇洗 → 60 C 真空 24 h | DMF; methanol | Zr(OC4H9)4 | thiodiacetic acid | F1;F7 | hydrochloric acid |  | 150 | 24 | Pb 4f 138.62/143.34 eV（+2 价）；O1s Zr-O 529.49/Zr-O-C 531.23→531.38/533.27；S2p 162.72/163.83→163.01/164.05；Hg 4f 101.14/105.16；FTIR 峰位微移不丢失 | 未报告；4 循环后 Pb 去除率仅降 8.18% | 4 循环后 Pb 去除率 58.39%→50.21%（降 8.18%）；FTIR/XRD 晶型保持；结构稳定 | E:\mzh3\所有正文和附件\第一波markdown\Thiodiacetic acid-functionalized Zr-MOFs as a robust adsorbent for efficient removal of Hg(II) and Pb(II) from aqueous solution.md | P0441 | 10.1016/j.micromeso.2022.112251 | 1 | isotherm | 298 | 0.333 | 285.473 | 181.7391 | 597.6829 | 168.2949 | 1 | 185.2174 | 96.33508 | 5 | 185.2174 | 等温线 | Thiodiacetic acid-functionalized Zr-MOFs as a robust adsorbent for efficient removal of Hg(II) and Pb(II) from aqueous solution | P0441 | Single MOF
P0149 | P0149_M1 | Zr-TDA | M1 |  | Zr(IV) 基硫代二乙酸（thiodiacetic acid）配位聚合物；一步溶剂热；含 S 软碱活性位（-S- 硫醚）+ -COOH 双齿配位 | Zr-TDA | Zr | thiodiacetic acid | 1 | 0 | 1 | 0 | 1 | 0 | 0 | 0 | 0 | 0 |  |  | 0 |  | 0 | No |  |  | 74.37 |  | 10.03 | FESEM 近似方形颗粒；XRD 结晶较好；BET 74.37 m2/g、孔径 10.03 nm（介孔）；FTIR Zr-O 480/657/709、C-S 609、羧基-Zr 1432/1590 | solvent exchange; vacuum activation; thermal drying | 60 | 24 h | 一步溶剂热：硫代二乙酸 3 g + DMF 40 mL 溶解 → 加 3.7 mL 锆正丁醇盐搅匀 → 加 40 mL 无水甲醇 + 0.5 mL HCl → 150 C 24 h → DMF/甲醇洗 → 60 C 真空 24 h | DMF; methanol | Zr(OC4H9)4 | thiodiacetic acid | F1;F7 | hydrochloric acid |  | 150 | 24 | Pb 4f 138.62/143.34 eV（+2 价）；O1s Zr-O 529.49/Zr-O-C 531.23→531.38/533.27；S2p 162.72/163.83→163.01/164.05；Hg 4f 101.14/105.16；FTIR 峰位微移不丢失 | 未报告；4 循环后 Pb 去除率仅降 8.18% | 4 循环后 Pb 去除率 58.39%→50.21%（降 8.18%）；FTIR/XRD 晶型保持；结构稳定 | E:\mzh3\所有正文和附件\第一波markdown\Thiodiacetic acid-functionalized Zr-MOFs as a robust adsorbent for efficient removal of Hg(II) and Pb(II) from aqueous solution.md | P0441 | 10.1016/j.micromeso.2022.112251 | 1 | isotherm | 298 | 0.333 | 336.1486 | 185.2174 | 597.6829 | 168.2949 | 1 | 185.2174 | 96.33508 | 5 | 185.2174 | 等温线 | Thiodiacetic acid-functionalized Zr-MOFs as a robust adsorbent for efficient removal of Hg(II) and Pb(II) from aqueous solution | P0441 | Single MOF
P0149 | P0149_M1 | Zr-TDA | M1 |  | Zr(IV) 基硫代二乙酸（thiodiacetic acid）配位聚合物；一步溶剂热；含 S 软碱活性位（-S- 硫醚）+ -COOH 双齿配位 | Zr-TDA | Zr | thiodiacetic acid | 1 | 0 | 1 | 0 | 1 | 0 | 0 | 0 | 0 | 0 |  |  | 0 |  | 0 | No |  |  | 74.37 |  | 10.03 | FESEM 近似方形颗粒；XRD 结晶较好；BET 74.37 m2/g、孔径 10.03 nm（介孔）；FTIR Zr-O 480/657/709、C-S 609、羧基-Zr 1432/1590 | solvent exchange; vacuum activation; thermal drying | 60 | 24 h | 一步溶剂热：硫代二乙酸 3 g + DMF 40 mL 溶解 → 加 3.7 mL 锆正丁醇盐搅匀 → 加 40 mL 无水甲醇 + 0.5 mL HCl → 150 C 24 h → DMF/甲醇洗 → 60 C 真空 24 h | DMF; methanol | Zr(OC4H9)4 | thiodiacetic acid | F1;F7 | hydrochloric acid |  | 150 | 24 | Pb 4f 138.62/143.34 eV（+2 价）；O1s Zr-O 529.49/Zr-O-C 531.23→531.38/533.27；S2p 162.72/163.83→163.01/164.05；Hg 4f 101.14/105.16；FTIR 峰位微移不丢失 | 未报告；4 循环后 Pb 去除率仅降 8.18% | 4 循环后 Pb 去除率 58.39%→50.21%（降 8.18%）；FTIR/XRD 晶型保持；结构稳定 | E:\mzh3\所有正文和附件\第一波markdown\Thiodiacetic acid-functionalized Zr-MOFs as a robust adsorbent for efficient removal of Hg(II) and Pb(II) from aqueous solution.md | P0441 | 10.1016/j.micromeso.2022.112251 | 1 | isotherm | 308 | 0.333 | 29.86726 | 59.40217 | 599.26829 | 186.4005 | 1 | 185.2174 | 96.33508 | 5 | 185.2174 | 等温线 | Thiodiacetic acid-functionalized Zr-MOFs as a robust adsorbent for efficient removal of Hg(II) and Pb(II) from aqueous solution | P0441 | Single MOF
P0149 | P0149_M1 | Zr-TDA | M1 |  | Zr(IV) 基硫代二乙酸（thiodiacetic acid）配位聚合物；一步溶剂热；含 S 软碱活性位（-S- 硫醚）+ -COOH 双齿配位 | Zr-TDA | Zr | thiodiacetic acid | 1 | 0 | 1 | 0 | 1 | 0 | 0 | 0 | 0 | 0 |  |  | 0 |  | 0 | No |  |  | 74.37 |  | 10.03 | FESEM 近似方形颗粒；XRD 结晶较好；BET 74.37 m2/g、孔径 10.03 nm（介孔）；FTIR Zr-O 480/657/709、C-S 609、羧基-Zr 1432/1590 | solvent exchange; vacuum activation; thermal drying | 60 | 24 h | 一步溶剂热：硫代二乙酸 3 g + DMF 40 mL 溶解 → 加 3.7 mL 锆正丁醇盐搅匀 → 加 40 mL 无水甲醇 + 0.5 mL HCl → 150 C 24 h → DMF/甲醇洗 → 60 C 真空 24 h | DMF; methanol | Zr(OC4H9)4 | thiodiacetic acid | F1;F7 | hydrochloric acid |  | 150 | 24 | Pb 4f 138.62/143.34 eV（+2 价）；O1s Zr-O 529.49/Zr-O-C 531.23→531.38/533.27；S2p 162.72/163.83→163.01/164.05；Hg 4f 101.14/105.16；FTIR 峰位微移不丢失 | 未报告；4 循环后 Pb 去除率仅降 8.18% | 4 循环后 Pb 去除率 58.39%→50.21%（降 8.18%）；FTIR/XRD 晶型保持；结构稳定 | E:\mzh3\所有正文和附件\第一波markdown\Thiodiacetic acid-functionalized Zr-MOFs as a robust adsorbent for efficient removal of Hg(II) and Pb(II) from aqueous solution.md | P0441 | 10.1016/j.micromeso.2022.112251 | 1 | isotherm | 308 | 0.333 | 63.0531 | 106.5217 | 599.26829 | 186.4005 | 1 | 185.2174 | 96.33508 | 5 | 185.2174 | 等温线 | Thiodiacetic acid-functionalized Zr-MOFs as a robust adsorbent for efficient removal of Hg(II) and Pb(II) from aqueous solution | P0441 | Single MOF
P0149 | P0149_M1 | Zr-TDA | M1 |  | Zr(IV) 基硫代二乙酸（thiodiacetic acid）配位聚合物；一步溶剂热；含 S 软碱活性位（-S- 硫醚）+ -COOH 双齿配位 | Zr-TDA | Zr | thiodiacetic acid | 1 | 0 | 1 | 0 | 1 | 0 | 0 | 0 | 0 | 0 |  |  | 0 |  | 0 | No |  |  | 74.37 |  | 10.03 | FESEM 近似方形颗粒；XRD 结晶较好；BET 74.37 m2/g、孔径 10.03 nm（介孔）；FTIR Zr-O 480/657/709、C-S 609、羧基-Zr 1432/1590 | solvent exchange; vacuum activation; thermal drying | 60 | 24 h | 一步溶剂热：硫代二乙酸 3 g + DMF 40 mL 溶解 → 加 3.7 mL 锆正丁醇盐搅匀 → 加 40 mL 无水甲醇 + 0.5 mL HCl → 150 C 24 h → DMF/甲醇洗 → 60 C 真空 24 h | DMF; methanol | Zr(OC4H9)4 | thiodiacetic acid | F1;F7 | hydrochloric acid |  | 150 | 24 | Pb 4f 138.62/143.34 eV（+2 价）；O1s Zr-O 529.49/Zr-O-C 531.23→531.38/533.27；S2p 162.72/163.83→163.01/164.05；Hg 4f 101.14/105.16；FTIR 峰位微移不丢失 | 未报告；4 循环后 Pb 去除率仅降 8.18% | 4 循环后 Pb 去除率 58.39%→50.21%（降 8.18%）；FTIR/XRD 晶型保持；结构稳定 | E:\mzh3\所有正文和附件\第一波markdown\Thiodiacetic acid-functionalized Zr-MOFs as a robust adsorbent for efficient removal of Hg(II) and Pb(II) from aqueous solution.md | P0441 | 10.1016/j.micromeso.2022.112251 | 1 | isotherm | 308 | 0.333 | 147.677 | 160.1087 | 599.26829 | 186.4005 | 1 | 185.2174 | 96.33508 | 5 | 185.2174 | 等温线 | Thiodiacetic acid-functionalized Zr-MOFs as a robust adsorbent for efficient removal of Hg(II) and Pb(II) from aqueous solution | P0441 | Single MOF
P0149 | P0149_M1 | Zr-TDA | M1 |  | Zr(IV) 基硫代二乙酸（thiodiacetic acid）配位聚合物；一步溶剂热；含 S 软碱活性位（-S- 硫醚）+ -COOH 双齿配位 | Zr-TDA | Zr | thiodiacetic acid | 1 | 0 | 1 | 0 | 1 | 0 | 0 | 0 | 0 | 0 |  |  | 0 |  | 0 | No |  |  | 74.37 |  | 10.03 | FESEM 近似方形颗粒；XRD 结晶较好；BET 74.37 m2/g、孔径 10.03 nm（介孔）；FTIR Zr-O 480/657/709、C-S 609、羧基-Zr 1432/1590 | solvent exchange; vacuum activation; thermal drying | 60 | 24 h | 一步溶剂热：硫代二乙酸 3 g + DMF 40 mL 溶解 → 加 3.7 mL 锆正丁醇盐搅匀 → 加 40 mL 无水甲醇 + 0.5 mL HCl → 150 C 24 h → DMF/甲醇洗 → 60 C 真空 24 h | DMF; methanol | Zr(OC4H9)4 | thiodiacetic acid | F1;F7 | hydrochloric acid |  | 150 | 24 | Pb 4f 138.62/143.34 eV（+2 价）；O1s Zr-O 529.49/Zr-O-C 531.23→531.38/533.27；S2p 162.72/163.83→163.01/164.05；Hg 4f 101.14/105.16；FTIR 峰位微移不丢失 | 未报告；4 循环后 Pb 去除率仅降 8.18% | 4 循环后 Pb 去除率 58.39%→50.21%（降 8.18%）；FTIR/XRD 晶型保持；结构稳定 | E:\mzh3\所有正文和附件\第一波markdown\Thiodiacetic acid-functionalized Zr-MOFs as a robust adsorbent for efficient removal of Hg(II) and Pb(II) from aqueous solution.md | P0441 | 10.1016/j.micromeso.2022.112251 | 1 | isotherm | 308 | 0.333 | 288.7168 | 190.5978 | 599.26829 | 186.4005 | 1 | 185.2174 | 96.33508 | 5 | 185.2174 | 等温线 | Thiodiacetic acid-functionalized Zr-MOFs as a robust adsorbent for efficient removal of Hg(II) and Pb(II) from aqueous solution | P0441 | Single MOF
P0149 | P0149_M1 | Zr-TDA | M1 |  | Zr(IV) 基硫代二乙酸（thiodiacetic acid）配位聚合物；一步溶剂热；含 S 软碱活性位（-S- 硫醚）+ -COOH 双齿配位 | Zr-TDA | Zr | thiodiacetic acid | 1 | 0 | 1 | 0 | 1 | 0 | 0 | 0 | 0 | 0 |  |  | 0 |  | 0 | No |  |  | 74.37 |  | 10.03 | FESEM 近似方形颗粒；XRD 结晶较好；BET 74.37 m2/g、孔径 10.03 nm（介孔）；FTIR Zr-O 480/657/709、C-S 609、羧基-Zr 1432/1590 | solvent exchange; vacuum activation; thermal drying | 60 | 24 h | 一步溶剂热：硫代二乙酸 3 g + DMF 40 mL 溶解 → 加 3.7 mL 锆正丁醇盐搅匀 → 加 40 mL 无水甲醇 + 0.5 mL HCl → 150 C 24 h → DMF/甲醇洗 → 60 C 真空 24 h | DMF; methanol | Zr(OC4H9)4 | thiodiacetic acid | F1;F7 | hydrochloric acid |  | 150 | 24 | Pb 4f 138.62/143.34 eV（+2 价）；O1s Zr-O 529.49/Zr-O-C 531.23→531.38/533.27；S2p 162.72/163.83→163.01/164.05；Hg 4f 101.14/105.16；FTIR 峰位微移不丢失 | 未报告；4 循环后 Pb 去除率仅降 8.18% | 4 循环后 Pb 去除率 58.39%→50.21%（降 8.18%）；FTIR/XRD 晶型保持；结构稳定 | E:\mzh3\所有正文和附件\第一波markdown\Thiodiacetic acid-functionalized Zr-MOFs as a robust adsorbent for efficient removal of Hg(II) and Pb(II) from aqueous solution.md | P0441 | 10.1016/j.micromeso.2022.112251 | 1 | isotherm | 308 | 0.333 | 336.8363 | 193.3696 | 599.26829 | 186.4005 | 1 | 185.2174 | 96.33508 | 5 | 185.2174 | 等温线 | Thiodiacetic acid-functionalized Zr-MOFs as a robust adsorbent for efficient removal of Hg(II) and Pb(II) from aqueous solution | P0441 | Single MOF
P0149 | P0149_M1 | Zr-TDA | M1 |  | Zr(IV) 基硫代二乙酸（thiodiacetic acid）配位聚合物；一步溶剂热；含 S 软碱活性位（-S- 硫醚）+ -COOH 双齿配位 | Zr-TDA | Zr | thiodiacetic acid | 1 | 0 | 1 | 0 | 1 | 0 | 0 | 0 | 0 | 0 |  |  | 0 |  | 0 | No |  |  | 74.37 |  | 10.03 | FESEM 近似方形颗粒；XRD 结晶较好；BET 74.37 m2/g、孔径 10.03 nm（介孔）；FTIR Zr-O 480/657/709、C-S 609、羧基-Zr 1432/1590 | solvent exchange; vacuum activation; thermal drying | 60 | 24 h | 一步溶剂热：硫代二乙酸 3 g + DMF 40 mL 溶解 → 加 3.7 mL 锆正丁醇盐搅匀 → 加 40 mL 无水甲醇 + 0.5 mL HCl → 150 C 24 h → DMF/甲醇洗 → 60 C 真空 24 h | DMF; methanol | Zr(OC4H9)4 | thiodiacetic acid | F1;F7 | hydrochloric acid |  | 150 | 24 | Pb 4f 138.62/143.34 eV（+2 价）；O1s Zr-O 529.49/Zr-O-C 531.23→531.38/533.27；S2p 162.72/163.83→163.01/164.05；Hg 4f 101.14/105.16；FTIR 峰位微移不丢失 | 未报告；4 循环后 Pb 去除率仅降 8.18% | 4 循环后 Pb 去除率 58.39%→50.21%（降 8.18%）；FTIR/XRD 晶型保持；结构稳定 | E:\mzh3\所有正文和附件\第一波markdown\Thiodiacetic acid-functionalized Zr-MOFs as a robust adsorbent for efficient removal of Hg(II) and Pb(II) from aqueous solution.md | P0441 | 10.1016/j.micromeso.2022.112251 | 1 | isotherm | 318 | 0.333 | 26.65877 | 57.45946 | 599.26829 | 230.1019 | 1 | 185.2174 | 96.33508 | 5 | 185.2174 | 等温线 | Thiodiacetic acid-functionalized Zr-MOFs as a robust adsorbent for efficient removal of Hg(II) and Pb(II) from aqueous solution | P0441 | Single MOF
P0149 | P0149_M1 | Zr-TDA | M1 |  | Zr(IV) 基硫代二乙酸（thiodiacetic acid）配位聚合物；一步溶剂热；含 S 软碱活性位（-S- 硫醚）+ -COOH 双齿配位 | Zr-TDA | Zr | thiodiacetic acid | 1 | 0 | 1 | 0 | 1 | 0 | 0 | 0 | 0 | 0 |  |  | 0 |  | 0 | No |  |  | 74.37 |  | 10.03 | FESEM 近似方形颗粒；XRD 结晶较好；BET 74.37 m2/g、孔径 10.03 nm（介孔）；FTIR Zr-O 480/657/709、C-S 609、羧基-Zr 1432/1590 | solvent exchange; vacuum activation; thermal drying | 60 | 24 h | 一步溶剂热：硫代二乙酸 3 g + DMF 40 mL 溶解 → 加 3.7 mL 锆正丁醇盐搅匀 → 加 40 mL 无水甲醇 + 0.5 mL HCl → 150 C 24 h → DMF/甲醇洗 → 60 C 真空 24 h | DMF; methanol | Zr(OC4H9)4 | thiodiacetic acid | F1;F7 | hydrochloric acid |  | 150 | 24 | Pb 4f 138.62/143.34 eV（+2 价）；O1s Zr-O 529.49/Zr-O-C 531.23→531.38/533.27；S2p 162.72/163.83→163.01/164.05；Hg 4f 101.14/105.16；FTIR 峰位微移不丢失 | 未报告；4 循环后 Pb 去除率仅降 8.18% | 4 循环后 Pb 去除率 58.39%→50.21%（降 8.18%）；FTIR/XRD 晶型保持；结构稳定 | E:\mzh3\所有正文和附件\第一波markdown\Thiodiacetic acid-functionalized Zr-MOFs as a robust adsorbent for efficient removal of Hg(II) and Pb(II) from aqueous solution.md | P0441 | 10.1016/j.micromeso.2022.112251 | 1 | isotherm | 318 | 0.333 | 103.0806 | 133.4595 | 599.26829 | 230.1019 | 1 | 185.2174 | 96.33508 | 5 | 185.2174 | 等温线 | Thiodiacetic acid-functionalized Zr-MOFs as a robust adsorbent for efficient removal of Hg(II) and Pb(II) from aqueous solution | P0441 | Single MOF
P0149 | P0149_M1 | Zr-TDA | M1 |  | Zr(IV) 基硫代二乙酸（thiodiacetic acid）配位聚合物；一步溶剂热；含 S 软碱活性位（-S- 硫醚）+ -COOH 双齿配位 | Zr-TDA | Zr | thiodiacetic acid | 1 | 0 | 1 | 0 | 1 | 0 | 0 | 0 | 0 | 0 |  |  | 0 |  | 0 | No |  |  | 74.37 |  | 10.03 | FESEM 近似方形颗粒；XRD 结晶较好；BET 74.37 m2/g、孔径 10.03 nm（介孔）；FTIR Zr-O 480/657/709、C-S 609、羧基-Zr 1432/1590 | solvent exchange; vacuum activation; thermal drying | 60 | 24 h | 一步溶剂热：硫代二乙酸 3 g + DMF 40 mL 溶解 → 加 3.7 mL 锆正丁醇盐搅匀 → 加 40 mL 无水甲醇 + 0.5 mL HCl → 150 C 24 h → DMF/甲醇洗 → 60 C 真空 24 h | DMF; methanol | Zr(OC4H9)4 | thiodiacetic acid | F1;F7 | hydrochloric acid |  | 150 | 24 | Pb 4f 138.62/143.34 eV（+2 价）；O1s Zr-O 529.49/Zr-O-C 531.23→531.38/533.27；S2p 162.72/163.83→163.01/164.05；Hg 4f 101.14/105.16；FTIR 峰位微移不丢失 | 未报告；4 循环后 Pb 去除率仅降 8.18% | 4 循环后 Pb 去除率 58.39%→50.21%（降 8.18%）；FTIR/XRD 晶型保持；结构稳定 | E:\mzh3\所有正文和附件\第一波markdown\Thiodiacetic acid-functionalized Zr-MOFs as a robust adsorbent for efficient removal of Hg(II) and Pb(II) from aqueous solution.md | P0441 | 10.1016/j.micromeso.2022.112251 | 1 | isotherm | 318 | 0.333 | 190.1659 | 183.7838 | 599.26829 | 230.1019 | 1 | 185.2174 | 96.33508 | 5 | 185.2174 | 等温线 | Thiodiacetic acid-functionalized Zr-MOFs as a robust adsorbent for efficient removal of Hg(II) and Pb(II) from aqueous solution | P0441 | Single MOF
P0149 | P0149_M1 | Zr-TDA | M1 |  | Zr(IV) 基硫代二乙酸（thiodiacetic acid）配位聚合物；一步溶剂热；含 S 软碱活性位（-S- 硫醚）+ -COOH 双齿配位 | Zr-TDA | Zr | thiodiacetic acid | 1 | 0 | 1 | 0 | 1 | 0 | 0 | 0 | 0 | 0 |  |  | 0 |  | 0 | No |  |  | 74.37 |  | 10.03 | FESEM 近似方形颗粒；XRD 结晶较好；BET 74.37 m2/g、孔径 10.03 nm（介孔）；FTIR Zr-O 480/657/709、C-S 609、羧基-Zr 1432/1590 | solvent exchange; vacuum activation; thermal drying | 60 | 24 h | 一步溶剂热：硫代二乙酸 3 g + DMF 40 mL 溶解 → 加 3.7 mL 锆正丁醇盐搅匀 → 加 40 mL 无水甲醇 + 0.5 mL HCl → 150 C 24 h → DMF/甲醇洗 → 60 C 真空 24 h | DMF; methanol | Zr(OC4H9)4 | thiodiacetic acid | F1;F7 | hydrochloric acid |  | 150 | 24 | Pb 4f 138.62/143.34 eV（+2 价）；O1s Zr-O 529.49/Zr-O-C 531.23→531.38/533.27；S2p 162.72/163.83→163.01/164.05；Hg 4f 101.14/105.16；FTIR 峰位微移不丢失 | 未报告；4 循环后 Pb 去除率仅降 8.18% | 4 循环后 Pb 去除率 58.39%→50.21%（降 8.18%）；FTIR/XRD 晶型保持；结构稳定 | E:\mzh3\所有正文和附件\第一波markdown\Thiodiacetic acid-functionalized Zr-MOFs as a robust adsorbent for efficient removal of Hg(II) and Pb(II) from aqueous solution.md | P0441 | 10.1016/j.micromeso.2022.112251 | 1 | isotherm | 318 | 0.333 | 282.5829 | 205.3514 | 599.26829 | 230.1019 | 1 | 185.2174 | 96.33508 | 5 | 185.2174 | 等温线 | Thiodiacetic acid-functionalized Zr-MOFs as a robust adsorbent for efficient removal of Hg(II) and Pb(II) from aqueous solution | P0441 | Single MOF
P0149 | P0149_M1 | Zr-TDA | M1 |  | Zr(IV) 基硫代二乙酸（thiodiacetic acid）配位聚合物；一步溶剂热；含 S 软碱活性位（-S- 硫醚）+ -COOH 双齿配位 | Zr-TDA | Zr | thiodiacetic acid | 1 | 0 | 1 | 0 | 1 | 0 | 0 | 0 | 0 | 0 |  |  | 0 |  | 0 | No |  |  | 74.37 |  | 10.03 | FESEM 近似方形颗粒；XRD 结晶较好；BET 74.37 m2/g、孔径 10.03 nm（介孔）；FTIR Zr-O 480/657/709、C-S 609、羧基-Zr 1432/1590 | solvent exchange; vacuum activation; thermal drying | 60 | 24 h | 一步溶剂热：硫代二乙酸 3 g + DMF 40 mL 溶解 → 加 3.7 mL 锆正丁醇盐搅匀 → 加 40 mL 无水甲醇 + 0.5 mL HCl → 150 C 24 h → DMF/甲醇洗 → 60 C 真空 24 h | DMF; methanol | Zr(OC4H9)4 | thiodiacetic acid | F1;F7 | hydrochloric acid |  | 150 | 24 | Pb 4f 138.62/143.34 eV（+2 价）；O1s Zr-O 529.49/Zr-O-C 531.23→531.38/533.27；S2p 162.72/163.83→163.01/164.05；Hg 4f 101.14/105.16；FTIR 峰位微移不丢失 | 未报告；4 循环后 Pb 去除率仅降 8.18% | 4 循环后 Pb 去除率 58.39%→50.21%（降 8.18%）；FTIR/XRD 晶型保持；结构稳定 | E:\mzh3\所有正文和附件\第一波markdown\Thiodiacetic acid-functionalized Zr-MOFs as a robust adsorbent for efficient removal of Hg(II) and Pb(II) from aqueous solution.md | P0441 | 10.1016/j.micromeso.2022.112251 | 1 | isotherm | 318 | 0.333 | 328.7915 | 212.5405 | 599.26829 | 230.1019 | 1 | 185.2174 | 96.33508 | 5 | 185.2174 | 等温线 | Thiodiacetic acid-functionalized Zr-MOFs as a robust adsorbent for efficient removal of Hg(II) and Pb(II) from aqueous solution | P0441 | Single MOF
P0150 | P0150_M1 | SMBC | M4 | T2;T8 | 硫醇功能化 Cu-MOF（HKUST-1/Cu-BTC 型）@玉米秸秆生物炭复合材料；水热一步合成 + 后复合；含 -SH/-COOH/-OH/C=O 多活性位 | HKUST-1 | Cu | trimesic acid; thiourea | 1 | 1 | 1 | 0 | 1 | 1 | 1 | 0 | 0 | 1 | p-carboxyphenyl thiourea (0.0215 g, 0.1 mmol) 与 Cu(NO3)2/H3BTC 共水热 120 C 24 h 引入 -SH（FTIR 2464 S-H、678/747 C-S）；BC 经 6 M HCl 活化 24 h 后与 SH-MOF(Cu) 0.5 g 在 DMF/H2O 中 90 C 24 h 复合 | biochar | 1 | activated carbon; biochar | 0 | No |  |  | 379.05 | 0.1619 | 2.2205 | SEM 立方晶簇致密、表面粗糙（BC 为多孔光滑石墨面）；EDS C 38.71/O 22.31/Cu 30.76/S 4.66 wt%；FTIR 3436-3446 -OH、2464 S-H、678/747 C-S、1029/1128 C-O-Cu、1594-1600 O=C-O；XRD 5-40 多峰、11.7 含硫配位峰；PZC=3.54；Type IV 等温线 H3 滞后环（分级孔） | vacuum activation; thermal drying | 150 | 24 h | 四步：(1) 玉米秸秆<40目 N2 600 C 2 h 制 BC；(2) 6 M HCl 固液 1:30 活化 24 h、水洗中性、105 C 12 h；(3) Cu(NO3)2·3H2O 2.4 g + H3BTC 1.15 g + p-carboxyphenyl thiourea 0.0215 g + DMF/H2O 1:1 共 30 mL，120 C 24 h 水热，150 C 真空；(4) BC 0.1 g 分散于 DMF/H2O 120 mL（超声 40 kHz 1 h）+ SH-MOF(Cu) 0.5 g，90 C 24 h 500 rpm，乙醇洗 3 次 | DMF | Cu(NO3)2.3H2O | trimesic acid | F1 |  | thiourea; thiol grafting | 90 | 24 | XPS Pb 4f7/2 138.24 eV（+2）；Cd 3d5/2 405.05；C 1s 羧基碳 +0.12 eV、芳碳 +0.15 eV（阳离子-π）；O 1s C=O -0.32 eV、C-O +0.25 eV；S 2p C=S 含量 -34%、C-S 电子密度增强；Cu 2p 信号减弱（Cu2+ 离子交换释放） | Cu2+ 在吸附中发生离子交换释放（XPS Cu 2p 吸附后减弱、EDS 证据） | 5 循环后 Pb 双系统保持 91.32%（263.53 mg/g）、单系统 89.66%（235.56 mg/g）；结构稳定；优于同类吸附剂 1.1-3.3 倍 | E:\mzh3\所有正文和附件\第一波markdown\Thiol-functionalized Cu-MOF@biochar composite for high-efficiency removal of Pb ^ { 2 + } and Cd ^ { 2 + } from aqueous solutions Unraveling competiti.md | P0444 | 10.1016/j.jenvman.2026.128871 | 1 | ph | 298 | 2.5 | 473.4043 | 290.4762 | 2876.471 | 290.9302 | 1 | 288.0383 | 99.16072 | 2 | 235.9773 | pH | Thiol-functionalized Cu-MOF@biochar composite for high-efficiency removal of P b(2)+ and \operatorname C d(2)+ from aqueous solutions: Unraveling competitive adsorption mechanisms | P0444 | Post-modified MOF; Carbide composite
P0150 | P0150_M1 | SMBC | M4 | T2;T8 | 硫醇功能化 Cu-MOF（HKUST-1/Cu-BTC 型）@玉米秸秆生物炭复合材料；水热一步合成 + 后复合；含 -SH/-COOH/-OH/C=O 多活性位 | HKUST-1 | Cu | trimesic acid; thiourea | 1 | 1 | 1 | 0 | 1 | 1 | 1 | 0 | 0 | 1 | p-carboxyphenyl thiourea (0.0215 g, 0.1 mmol) 与 Cu(NO3)2/H3BTC 共水热 120 C 24 h 引入 -SH（FTIR 2464 S-H、678/747 C-S）；BC 经 6 M HCl 活化 24 h 后与 SH-MOF(Cu) 0.5 g 在 DMF/H2O 中 90 C 24 h 复合 | biochar | 1 | activated carbon; biochar | 0 | No |  |  | 379.05 | 0.1619 | 2.2205 | SEM 立方晶簇致密、表面粗糙（BC 为多孔光滑石墨面）；EDS C 38.71/O 22.31/Cu 30.76/S 4.66 wt%；FTIR 3436-3446 -OH、2464 S-H、678/747 C-S、1029/1128 C-O-Cu、1594-1600 O=C-O；XRD 5-40 多峰、11.7 含硫配位峰；PZC=3.54；Type IV 等温线 H3 滞后环（分级孔） | vacuum activation; thermal drying | 150 | 24 h | 四步：(1) 玉米秸秆<40目 N2 600 C 2 h 制 BC；(2) 6 M HCl 固液 1:30 活化 24 h、水洗中性、105 C 12 h；(3) Cu(NO3)2·3H2O 2.4 g + H3BTC 1.15 g + p-carboxyphenyl thiourea 0.0215 g + DMF/H2O 1:1 共 30 mL，120 C 24 h 水热，150 C 真空；(4) BC 0.1 g 分散于 DMF/H2O 120 mL（超声 40 kHz 1 h）+ SH-MOF(Cu) 0.5 g，90 C 24 h 500 rpm，乙醇洗 3 次 | DMF | Cu(NO3)2.3H2O | trimesic acid | F1 |  | thiourea; thiol grafting | 90 | 24 | XPS Pb 4f7/2 138.24 eV（+2）；Cd 3d5/2 405.05；C 1s 羧基碳 +0.12 eV、芳碳 +0.15 eV（阳离子-π）；O 1s C=O -0.32 eV、C-O +0.25 eV；S 2p C=S 含量 -34%、C-S 电子密度增强；Cu 2p 信号减弱（Cu2+ 离子交换释放） | Cu2+ 在吸附中发生离子交换释放（XPS Cu 2p 吸附后减弱、EDS 证据） | 5 循环后 Pb 双系统保持 91.32%（263.53 mg/g）、单系统 89.66%（235.56 mg/g）；结构稳定；优于同类吸附剂 1.1-3.3 倍 | E:\mzh3\所有正文和附件\第一波markdown\Thiol-functionalized Cu-MOF@biochar composite for high-efficiency removal of Pb ^ { 2 + } and Cd ^ { 2 + } from aqueous solutions Unraveling competiti.md | P0444 | 10.1016/j.jenvman.2026.128871 | 1 | ph | 298 | 2.5 | 473.4043 | 290.4762 | 2876.471 | 290.9302 | 1 | 288.0383 | 99.16072 | 3 | 235.0142 | pH | Thiol-functionalized Cu-MOF@biochar composite for high-efficiency removal of P b(2)+ and \operatorname C d(2)+ from aqueous solutions: Unraveling competitive adsorption mechanisms | P0444 | Post-modified MOF; Carbide composite
P0150 | P0150_M1 | SMBC | M4 | T2;T8 | 硫醇功能化 Cu-MOF（HKUST-1/Cu-BTC 型）@玉米秸秆生物炭复合材料；水热一步合成 + 后复合；含 -SH/-COOH/-OH/C=O 多活性位 | HKUST-1 | Cu | trimesic acid; thiourea | 1 | 1 | 1 | 0 | 1 | 1 | 1 | 0 | 0 | 1 | p-carboxyphenyl thiourea (0.0215 g, 0.1 mmol) 与 Cu(NO3)2/H3BTC 共水热 120 C 24 h 引入 -SH（FTIR 2464 S-H、678/747 C-S）；BC 经 6 M HCl 活化 24 h 后与 SH-MOF(Cu) 0.5 g 在 DMF/H2O 中 90 C 24 h 复合 | biochar | 1 | activated carbon; biochar | 0 | No |  |  | 379.05 | 0.1619 | 2.2205 | SEM 立方晶簇致密、表面粗糙（BC 为多孔光滑石墨面）；EDS C 38.71/O 22.31/Cu 30.76/S 4.66 wt%；FTIR 3436-3446 -OH、2464 S-H、678/747 C-S、1029/1128 C-O-Cu、1594-1600 O=C-O；XRD 5-40 多峰、11.7 含硫配位峰；PZC=3.54；Type IV 等温线 H3 滞后环（分级孔） | vacuum activation; thermal drying | 150 | 24 h | 四步：(1) 玉米秸秆<40目 N2 600 C 2 h 制 BC；(2) 6 M HCl 固液 1:30 活化 24 h、水洗中性、105 C 12 h；(3) Cu(NO3)2·3H2O 2.4 g + H3BTC 1.15 g + p-carboxyphenyl thiourea 0.0215 g + DMF/H2O 1:1 共 30 mL，120 C 24 h 水热，150 C 真空；(4) BC 0.1 g 分散于 DMF/H2O 120 mL（超声 40 kHz 1 h）+ SH-MOF(Cu) 0.5 g，90 C 24 h 500 rpm，乙醇洗 3 次 | DMF | Cu(NO3)2.3H2O | trimesic acid | F1 |  | thiourea; thiol grafting | 90 | 24 | XPS Pb 4f7/2 138.24 eV（+2）；Cd 3d5/2 405.05；C 1s 羧基碳 +0.12 eV、芳碳 +0.15 eV（阳离子-π）；O 1s C=O -0.32 eV、C-O +0.25 eV；S 2p C=S 含量 -34%、C-S 电子密度增强；Cu 2p 信号减弱（Cu2+ 离子交换释放） | Cu2+ 在吸附中发生离子交换释放（XPS Cu 2p 吸附后减弱、EDS 证据） | 5 循环后 Pb 双系统保持 91.32%（263.53 mg/g）、单系统 89.66%（235.56 mg/g）；结构稳定；优于同类吸附剂 1.1-3.3 倍 | E:\mzh3\所有正文和附件\第一波markdown\Thiol-functionalized Cu-MOF@biochar composite for high-efficiency removal of Pb ^ { 2 + } and Cd ^ { 2 + } from aqueous solutions Unraveling competiti.md | P0444 | 10.1016/j.jenvman.2026.128871 | 1 | ph | 298 | 2.5 | 473.4043 | 290.4762 | 2876.471 | 290.9302 | 1 | 288.0383 | 99.16072 | 4 | 259.0935 | pH | Thiol-functionalized Cu-MOF@biochar composite for high-efficiency removal of P b(2)+ and \operatorname C d(2)+ from aqueous solutions: Unraveling competitive adsorption mechanisms | P0444 | Post-modified MOF; Carbide composite
P0150 | P0150_M1 | SMBC | M4 | T2;T8 | 硫醇功能化 Cu-MOF（HKUST-1/Cu-BTC 型）@玉米秸秆生物炭复合材料；水热一步合成 + 后复合；含 -SH/-COOH/-OH/C=O 多活性位 | HKUST-1 | Cu | trimesic acid; thiourea | 1 | 1 | 1 | 0 | 1 | 1 | 1 | 0 | 0 | 1 | p-carboxyphenyl thiourea (0.0215 g, 0.1 mmol) 与 Cu(NO3)2/H3BTC 共水热 120 C 24 h 引入 -SH（FTIR 2464 S-H、678/747 C-S）；BC 经 6 M HCl 活化 24 h 后与 SH-MOF(Cu) 0.5 g 在 DMF/H2O 中 90 C 24 h 复合 | biochar | 1 | activated carbon; biochar | 0 | No |  |  | 379.05 | 0.1619 | 2.2205 | SEM 立方晶簇致密、表面粗糙（BC 为多孔光滑石墨面）；EDS C 38.71/O 22.31/Cu 30.76/S 4.66 wt%；FTIR 3436-3446 -OH、2464 S-H、678/747 C-S、1029/1128 C-O-Cu、1594-1600 O=C-O；XRD 5-40 多峰、11.7 含硫配位峰；PZC=3.54；Type IV 等温线 H3 滞后环（分级孔） | vacuum activation; thermal drying | 150 | 24 h | 四步：(1) 玉米秸秆<40目 N2 600 C 2 h 制 BC；(2) 6 M HCl 固液 1:30 活化 24 h、水洗中性、105 C 12 h；(3) Cu(NO3)2·3H2O 2.4 g + H3BTC 1.15 g + p-carboxyphenyl thiourea 0.0215 g + DMF/H2O 1:1 共 30 mL，120 C 24 h 水热，150 C 真空；(4) BC 0.1 g 分散于 DMF/H2O 120 mL（超声 40 kHz 1 h）+ SH-MOF(Cu) 0.5 g，90 C 24 h 500 rpm，乙醇洗 3 次 | DMF | Cu(NO3)2.3H2O | trimesic acid | F1 |  | thiourea; thiol grafting | 90 | 24 | XPS Pb 4f7/2 138.24 eV（+2）；Cd 3d5/2 405.05；C 1s 羧基碳 +0.12 eV、芳碳 +0.15 eV（阳离子-π）；O 1s C=O -0.32 eV、C-O +0.25 eV；S 2p C=S 含量 -34%、C-S 电子密度增强；Cu 2p 信号减弱（Cu2+ 离子交换释放） | Cu2+ 在吸附中发生离子交换释放（XPS Cu 2p 吸附后减弱、EDS 证据） | 5 循环后 Pb 双系统保持 91.32%（263.53 mg/g）、单系统 89.66%（235.56 mg/g）；结构稳定；优于同类吸附剂 1.1-3.3 倍 | E:\mzh3\所有正文和附件\第一波markdown\Thiol-functionalized Cu-MOF@biochar composite for high-efficiency removal of Pb ^ { 2 + } and Cd ^ { 2 + } from aqueous solutions Unraveling competiti.md | P0444 | 10.1016/j.jenvman.2026.128871 | 1 | ph | 298 | 2.5 | 473.4043 | 290.4762 | 2876.471 | 290.9302 | 1 | 288.0383 | 99.16072 | 5 | 289.915 | pH | Thiol-functionalized Cu-MOF@biochar composite for high-efficiency removal of P b(2)+ and \operatorname C d(2)+ from aqueous solutions: Unraveling competitive adsorption mechanisms | P0444 | Post-modified MOF; Carbide composite
P0150 | P0150_M1 | SMBC | M4 | T2;T8 | 硫醇功能化 Cu-MOF（HKUST-1/Cu-BTC 型）@玉米秸秆生物炭复合材料；水热一步合成 + 后复合；含 -SH/-COOH/-OH/C=O 多活性位 | HKUST-1 | Cu | trimesic acid; thiourea | 1 | 1 | 1 | 0 | 1 | 1 | 1 | 0 | 0 | 1 | p-carboxyphenyl thiourea (0.0215 g, 0.1 mmol) 与 Cu(NO3)2/H3BTC 共水热 120 C 24 h 引入 -SH（FTIR 2464 S-H、678/747 C-S）；BC 经 6 M HCl 活化 24 h 后与 SH-MOF(Cu) 0.5 g 在 DMF/H2O 中 90 C 24 h 复合 | biochar | 1 | activated carbon; biochar | 0 | No |  |  | 379.05 | 0.1619 | 2.2205 | SEM 立方晶簇致密、表面粗糙（BC 为多孔光滑石墨面）；EDS C 38.71/O 22.31/Cu 30.76/S 4.66 wt%；FTIR 3436-3446 -OH、2464 S-H、678/747 C-S、1029/1128 C-O-Cu、1594-1600 O=C-O；XRD 5-40 多峰、11.7 含硫配位峰；PZC=3.54；Type IV 等温线 H3 滞后环（分级孔） | vacuum activation; thermal drying | 150 | 24 h | 四步：(1) 玉米秸秆<40目 N2 600 C 2 h 制 BC；(2) 6 M HCl 固液 1:30 活化 24 h、水洗中性、105 C 12 h；(3) Cu(NO3)2·3H2O 2.4 g + H3BTC 1.15 g + p-carboxyphenyl thiourea 0.0215 g + DMF/H2O 1:1 共 30 mL，120 C 24 h 水热，150 C 真空；(4) BC 0.1 g 分散于 DMF/H2O 120 mL（超声 40 kHz 1 h）+ SH-MOF(Cu) 0.5 g，90 C 24 h 500 rpm，乙醇洗 3 次 | DMF | Cu(NO3)2.3H2O | trimesic acid | F1 |  | thiourea; thiol grafting | 90 | 24 | XPS Pb 4f7/2 138.24 eV（+2）；Cd 3d5/2 405.05；C 1s 羧基碳 +0.12 eV、芳碳 +0.15 eV（阳离子-π）；O 1s C=O -0.32 eV、C-O +0.25 eV；S 2p C=S 含量 -34%、C-S 电子密度增强；Cu 2p 信号减弱（Cu2+ 离子交换释放） | Cu2+ 在吸附中发生离子交换释放（XPS Cu 2p 吸附后减弱、EDS 证据） | 5 循环后 Pb 双系统保持 91.32%（263.53 mg/g）、单系统 89.66%（235.56 mg/g）；结构稳定；优于同类吸附剂 1.1-3.3 倍 | E:\mzh3\所有正文和附件\第一波markdown\Thiol-functionalized Cu-MOF@biochar composite for high-efficiency removal of Pb ^ { 2 + } and Cd ^ { 2 + } from aqueous solutions Unraveling competiti.md | P0444 | 10.1016/j.jenvman.2026.128871 | 1 | ph | 298 | 2.5 | 473.4043 | 290.4762 | 2876.471 | 290.9302 | 1 | 288.0383 | 99.16072 | 6 | 287.9887 | pH | Thiol-functionalized Cu-MOF@biochar composite for high-efficiency removal of P b(2)+ and \operatorname C d(2)+ from aqueous solutions: Unraveling competitive adsorption mechanisms | P0444 | Post-modified MOF; Carbide composite
P0150 | P0150_M1 | SMBC | M4 | T2;T8 | 硫醇功能化 Cu-MOF（HKUST-1/Cu-BTC 型）@玉米秸秆生物炭复合材料；水热一步合成 + 后复合；含 -SH/-COOH/-OH/C=O 多活性位 | HKUST-1 | Cu | trimesic acid; thiourea | 1 | 1 | 1 | 0 | 1 | 1 | 1 | 0 | 0 | 1 | p-carboxyphenyl thiourea (0.0215 g, 0.1 mmol) 与 Cu(NO3)2/H3BTC 共水热 120 C 24 h 引入 -SH（FTIR 2464 S-H、678/747 C-S）；BC 经 6 M HCl 活化 24 h 后与 SH-MOF(Cu) 0.5 g 在 DMF/H2O 中 90 C 24 h 复合 | biochar | 1 | activated carbon; biochar | 0 | No |  |  | 379.05 | 0.1619 | 2.2205 | SEM 立方晶簇致密、表面粗糙（BC 为多孔光滑石墨面）；EDS C 38.71/O 22.31/Cu 30.76/S 4.66 wt%；FTIR 3436-3446 -OH、2464 S-H、678/747 C-S、1029/1128 C-O-Cu、1594-1600 O=C-O；XRD 5-40 多峰、11.7 含硫配位峰；PZC=3.54；Type IV 等温线 H3 滞后环（分级孔） | vacuum activation; thermal drying | 150 | 24 h | 四步：(1) 玉米秸秆<40目 N2 600 C 2 h 制 BC；(2) 6 M HCl 固液 1:30 活化 24 h、水洗中性、105 C 12 h；(3) Cu(NO3)2·3H2O 2.4 g + H3BTC 1.15 g + p-carboxyphenyl thiourea 0.0215 g + DMF/H2O 1:1 共 30 mL，120 C 24 h 水热，150 C 真空；(4) BC 0.1 g 分散于 DMF/H2O 120 mL（超声 40 kHz 1 h）+ SH-MOF(Cu) 0.5 g，90 C 24 h 500 rpm，乙醇洗 3 次 | DMF | Cu(NO3)2.3H2O | trimesic acid | F1 |  | thiourea; thiol grafting | 90 | 24 | XPS Pb 4f7/2 138.24 eV（+2）；Cd 3d5/2 405.05；C 1s 羧基碳 +0.12 eV、芳碳 +0.15 eV（阳离子-π）；O 1s C=O -0.32 eV、C-O +0.25 eV；S 2p C=S 含量 -34%、C-S 电子密度增强；Cu 2p 信号减弱（Cu2+ 离子交换释放） | Cu2+ 在吸附中发生离子交换释放（XPS Cu 2p 吸附后减弱、EDS 证据） | 5 循环后 Pb 双系统保持 91.32%（263.53 mg/g）、单系统 89.66%（235.56 mg/g）；结构稳定；优于同类吸附剂 1.1-3.3 倍 | E:\mzh3\所有正文和附件\第一波markdown\Thiol-functionalized Cu-MOF@biochar composite for high-efficiency removal of Pb ^ { 2 + } and Cd ^ { 2 + } from aqueous solutions Unraveling competiti.md | P0444 | 10.1016/j.jenvman.2026.128871 | 1 | kinetics | 298 | 2.5 | 473.4043 | 290.4762 | 3.529412 | 170 | 1 | 288.0383 | 99.16072 | 5 | 289.915 | 动力学 | Thiol-functionalized Cu-MOF@biochar composite for high-efficiency removal of P b(2)+ and \operatorname C d(2)+ from aqueous solutions: Unraveling competitive adsorption mechanisms | P0444 | Post-modified MOF; Carbide composite
P0150 | P0150_M1 | SMBC | M4 | T2;T8 | 硫醇功能化 Cu-MOF（HKUST-1/Cu-BTC 型）@玉米秸秆生物炭复合材料；水热一步合成 + 后复合；含 -SH/-COOH/-OH/C=O 多活性位 | HKUST-1 | Cu | trimesic acid; thiourea | 1 | 1 | 1 | 0 | 1 | 1 | 1 | 0 | 0 | 1 | p-carboxyphenyl thiourea (0.0215 g, 0.1 mmol) 与 Cu(NO3)2/H3BTC 共水热 120 C 24 h 引入 -SH（FTIR 2464 S-H、678/747 C-S）；BC 经 6 M HCl 活化 24 h 后与 SH-MOF(Cu) 0.5 g 在 DMF/H2O 中 90 C 24 h 复合 | biochar | 1 | activated carbon; biochar | 0 | No |  |  | 379.05 | 0.1619 | 2.2205 | SEM 立方晶簇致密、表面粗糙（BC 为多孔光滑石墨面）；EDS C 38.71/O 22.31/Cu 30.76/S 4.66 wt%；FTIR 3436-3446 -OH、2464 S-H、678/747 C-S、1029/1128 C-O-Cu、1594-1600 O=C-O；XRD 5-40 多峰、11.7 含硫配位峰；PZC=3.54；Type IV 等温线 H3 滞后环（分级孔） | vacuum activation; thermal drying | 150 | 24 h | 四步：(1) 玉米秸秆<40目 N2 600 C 2 h 制 BC；(2) 6 M HCl 固液 1:30 活化 24 h、水洗中性、105 C 12 h；(3) Cu(NO3)2·3H2O 2.4 g + H3BTC 1.15 g + p-carboxyphenyl thiourea 0.0215 g + DMF/H2O 1:1 共 30 mL，120 C 24 h 水热，150 C 真空；(4) BC 0.1 g 分散于 DMF/H2O 120 mL（超声 40 kHz 1 h）+ SH-MOF(Cu) 0.5 g，90 C 24 h 500 rpm，乙醇洗 3 次 | DMF | Cu(NO3)2.3H2O | trimesic acid | F1 |  | thiourea; thiol grafting | 90 | 24 | XPS Pb 4f7/2 138.24 eV（+2）；Cd 3d5/2 405.05；C 1s 羧基碳 +0.12 eV、芳碳 +0.15 eV（阳离子-π）；O 1s C=O -0.32 eV、C-O +0.25 eV；S 2p C=S 含量 -34%、C-S 电子密度增强；Cu 2p 信号减弱（Cu2+ 离子交换释放） | Cu2+ 在吸附中发生离子交换释放（XPS Cu 2p 吸附后减弱、EDS 证据） | 5 循环后 Pb 双系统保持 91.32%（263.53 mg/g）、单系统 89.66%（235.56 mg/g）；结构稳定；优于同类吸附剂 1.1-3.3 倍 | E:\mzh3\所有正文和附件\第一波markdown\Thiol-functionalized Cu-MOF@biochar composite for high-efficiency removal of Pb ^ { 2 + } and Cd ^ { 2 + } from aqueous solutions Unraveling competiti.md | P0444 | 10.1016/j.jenvman.2026.128871 | 1 | kinetics | 298 | 2.5 | 473.4043 | 290.4762 | 134.1176 | 221.3953 | 1 | 288.0383 | 99.16072 | 5 | 289.915 | 动力学 | Thiol-functionalized Cu-MOF@biochar composite for high-efficiency removal of P b(2)+ and \operatorname C d(2)+ from aqueous solutions: Unraveling competitive adsorption mechanisms | P0444 | Post-modified MOF; Carbide composite
P0150 | P0150_M1 | SMBC | M4 | T2;T8 | 硫醇功能化 Cu-MOF（HKUST-1/Cu-BTC 型）@玉米秸秆生物炭复合材料；水热一步合成 + 后复合；含 -SH/-COOH/-OH/C=O 多活性位 | HKUST-1 | Cu | trimesic acid; thiourea | 1 | 1 | 1 | 0 | 1 | 1 | 1 | 0 | 0 | 1 | p-carboxyphenyl thiourea (0.0215 g, 0.1 mmol) 与 Cu(NO3)2/H3BTC 共水热 120 C 24 h 引入 -SH（FTIR 2464 S-H、678/747 C-S）；BC 经 6 M HCl 活化 24 h 后与 SH-MOF(Cu) 0.5 g 在 DMF/H2O 中 90 C 24 h 复合 | biochar | 1 | activated carbon; biochar | 0 | No |  |  | 379.05 | 0.1619 | 2.2205 | SEM 立方晶簇致密、表面粗糙（BC 为多孔光滑石墨面）；EDS C 38.71/O 22.31/Cu 30.76/S 4.66 wt%；FTIR 3436-3446 -OH、2464 S-H、678/747 C-S、1029/1128 C-O-Cu、1594-1600 O=C-O；XRD 5-40 多峰、11.7 含硫配位峰；PZC=3.54；Type IV 等温线 H3 滞后环（分级孔） | vacuum activation; thermal drying | 150 | 24 h | 四步：(1) 玉米秸秆<40目 N2 600 C 2 h 制 BC；(2) 6 M HCl 固液 1:30 活化 24 h、水洗中性、105 C 12 h；(3) Cu(NO3)2·3H2O 2.4 g + H3BTC 1.15 g + p-carboxyphenyl thiourea 0.0215 g + DMF/H2O 1:1 共 30 mL，120 C 24 h 水热，150 C 真空；(4) BC 0.1 g 分散于 DMF/H2O 120 mL（超声 40 kHz 1 h）+ SH-MOF(Cu) 0.5 g，90 C 24 h 500 rpm，乙醇洗 3 次 | DMF | Cu(NO3)2.3H2O | trimesic acid | F1 |  | thiourea; thiol grafting | 90 | 24 | XPS Pb 4f7/2 138.24 eV（+2）；Cd 3d5/2 405.05；C 1s 羧基碳 +0.12 eV、芳碳 +0.15 eV（阳离子-π）；O 1s C=O -0.32 eV、C-O +0.25 eV；S 2p C=S 含量 -34%、C-S 电子密度增强；Cu 2p 信号减弱（Cu2+ 离子交换释放） | Cu2+ 在吸附中发生离子交换释放（XPS Cu 2p 吸附后减弱、EDS 证据） | 5 循环后 Pb 双系统保持 91.32%（263.53 mg/g）、单系统 89.66%（235.56 mg/g）；结构稳定；优于同类吸附剂 1.1-3.3 倍 | E:\mzh3\所有正文和附件\第一波markdown\Thiol-functionalized Cu-MOF@biochar composite for high-efficiency removal of Pb ^ { 2 + } and Cd ^ { 2 + } from aqueous solutions Unraveling competiti.md | P0444 | 10.1016/j.jenvman.2026.128871 | 1 | kinetics | 298 | 2.5 | 473.4043 | 290.4762 | 536.4706 | 260.6977 | 1 | 288.0383 | 99.16072 | 5 | 289.915 | 动力学 | Thiol-functionalized Cu-MOF@biochar composite for high-efficiency removal of P b(2)+ and \operatorname C d(2)+ from aqueous solutions: Unraveling competitive adsorption mechanisms | P0444 | Post-modified MOF; Carbide composite
P0150 | P0150_M1 | SMBC | M4 | T2;T8 | 硫醇功能化 Cu-MOF（HKUST-1/Cu-BTC 型）@玉米秸秆生物炭复合材料；水热一步合成 + 后复合；含 -SH/-COOH/-OH/C=O 多活性位 | HKUST-1 | Cu | trimesic acid; thiourea | 1 | 1 | 1 | 0 | 1 | 1 | 1 | 0 | 0 | 1 | p-carboxyphenyl thiourea (0.0215 g, 0.1 mmol) 与 Cu(NO3)2/H3BTC 共水热 120 C 24 h 引入 -SH（FTIR 2464 S-H、678/747 C-S）；BC 经 6 M HCl 活化 24 h 后与 SH-MOF(Cu) 0.5 g 在 DMF/H2O 中 90 C 24 h 复合 | biochar | 1 | activated carbon; biochar | 0 | No |  |  | 379.05 | 0.1619 | 2.2205 | SEM 立方晶簇致密、表面粗糙（BC 为多孔光滑石墨面）；EDS C 38.71/O 22.31/Cu 30.76/S 4.66 wt%；FTIR 3436-3446 -OH、2464 S-H、678/747 C-S、1029/1128 C-O-Cu、1594-1600 O=C-O；XRD 5-40 多峰、11.7 含硫配位峰；PZC=3.54；Type IV 等温线 H3 滞后环（分级孔） | vacuum activation; thermal drying | 150 | 24 h | 四步：(1) 玉米秸秆<40目 N2 600 C 2 h 制 BC；(2) 6 M HCl 固液 1:30 活化 24 h、水洗中性、105 C 12 h；(3) Cu(NO3)2·3H2O 2.4 g + H3BTC 1.15 g + p-carboxyphenyl thiourea 0.0215 g + DMF/H2O 1:1 共 30 mL，120 C 24 h 水热，150 C 真空；(4) BC 0.1 g 分散于 DMF/H2O 120 mL（超声 40 kHz 1 h）+ SH-MOF(Cu) 0.5 g，90 C 24 h 500 rpm，乙醇洗 3 次 | DMF | Cu(NO3)2.3H2O | trimesic acid | F1 |  | thiourea; thiol grafting | 90 | 24 | XPS Pb 4f7/2 138.24 eV（+2）；Cd 3d5/2 405.05；C 1s 羧基碳 +0.12 eV、芳碳 +0.15 eV（阳离子-π）；O 1s C=O -0.32 eV、C-O +0.25 eV；S 2p C=S 含量 -34%、C-S 电子密度增强；Cu 2p 信号减弱（Cu2+ 离子交换释放） | Cu2+ 在吸附中发生离子交换释放（XPS Cu 2p 吸附后减弱、EDS 证据） | 5 循环后 Pb 双系统保持 91.32%（263.53 mg/g）、单系统 89.66%（235.56 mg/g）；结构稳定；优于同类吸附剂 1.1-3.3 倍 | E:\mzh3\所有正文和附件\第一波markdown\Thiol-functionalized Cu-MOF@biochar composite for high-efficiency removal of Pb ^ { 2 + } and Cd ^ { 2 + } from aqueous solutions Unraveling competiti.md | P0444 | 10.1016/j.jenvman.2026.128871 | 1 | kinetics | 298 | 2.5 | 473.4043 | 290.4762 | 1309.412 | 289.4186 | 1 | 288.0383 | 99.16072 | 5 | 289.915 | 动力学 | Thiol-functionalized Cu-MOF@biochar composite for high-efficiency removal of P b(2)+ and \operatorname C d(2)+ from aqueous solutions: Unraveling competitive adsorption mechanisms | P0444 | Post-modified MOF; Carbide composite
P0150 | P0150_M1 | SMBC | M4 | T2;T8 | 硫醇功能化 Cu-MOF（HKUST-1/Cu-BTC 型）@玉米秸秆生物炭复合材料；水热一步合成 + 后复合；含 -SH/-COOH/-OH/C=O 多活性位 | HKUST-1 | Cu | trimesic acid; thiourea | 1 | 1 | 1 | 0 | 1 | 1 | 1 | 0 | 0 | 1 | p-carboxyphenyl thiourea (0.0215 g, 0.1 mmol) 与 Cu(NO3)2/H3BTC 共水热 120 C 24 h 引入 -SH（FTIR 2464 S-H、678/747 C-S）；BC 经 6 M HCl 活化 24 h 后与 SH-MOF(Cu) 0.5 g 在 DMF/H2O 中 90 C 24 h 复合 | biochar | 1 | activated carbon; biochar | 0 | No |  |  | 379.05 | 0.1619 | 2.2205 | SEM 立方晶簇致密、表面粗糙（BC 为多孔光滑石墨面）；EDS C 38.71/O 22.31/Cu 30.76/S 4.66 wt%；FTIR 3436-3446 -OH、2464 S-H、678/747 C-S、1029/1128 C-O-Cu、1594-1600 O=C-O；XRD 5-40 多峰、11.7 含硫配位峰；PZC=3.54；Type IV 等温线 H3 滞后环（分级孔） | vacuum activation; thermal drying | 150 | 24 h | 四步：(1) 玉米秸秆<40目 N2 600 C 2 h 制 BC；(2) 6 M HCl 固液 1:30 活化 24 h、水洗中性、105 C 12 h；(3) Cu(NO3)2·3H2O 2.4 g + H3BTC 1.15 g + p-carboxyphenyl thiourea 0.0215 g + DMF/H2O 1:1 共 30 mL，120 C 24 h 水热，150 C 真空；(4) BC 0.1 g 分散于 DMF/H2O 120 mL（超声 40 kHz 1 h）+ SH-MOF(Cu) 0.5 g，90 C 24 h 500 rpm，乙醇洗 3 次 | DMF | Cu(NO3)2.3H2O | trimesic acid | F1 |  | thiourea; thiol grafting | 90 | 24 | XPS Pb 4f7/2 138.24 eV（+2）；Cd 3d5/2 405.05；C 1s 羧基碳 +0.12 eV、芳碳 +0.15 eV（阳离子-π）；O 1s C=O -0.32 eV、C-O +0.25 eV；S 2p C=S 含量 -34%、C-S 电子密度增强；Cu 2p 信号减弱（Cu2+ 离子交换释放） | Cu2+ 在吸附中发生离子交换释放（XPS Cu 2p 吸附后减弱、EDS 证据） | 5 循环后 Pb 双系统保持 91.32%（263.53 mg/g）、单系统 89.66%（235.56 mg/g）；结构稳定；优于同类吸附剂 1.1-3.3 倍 | E:\mzh3\所有正文和附件\第一波markdown\Thiol-functionalized Cu-MOF@biochar composite for high-efficiency removal of Pb ^ { 2 + } and Cd ^ { 2 + } from aqueous solutions Unraveling competiti.md | P0444 | 10.1016/j.jenvman.2026.128871 | 1 | kinetics | 298 | 2.5 | 473.4043 | 290.4762 | 2029.412 | 289.4186 | 1 | 288.0383 | 99.16072 | 5 | 289.915 | 动力学 | Thiol-functionalized Cu-MOF@biochar composite for high-efficiency removal of P b(2)+ and \operatorname C d(2)+ from aqueous solutions: Unraveling competitive adsorption mechanisms | P0444 | Post-modified MOF; Carbide composite
P0150 | P0150_M1 | SMBC | M4 | T2;T8 | 硫醇功能化 Cu-MOF（HKUST-1/Cu-BTC 型）@玉米秸秆生物炭复合材料；水热一步合成 + 后复合；含 -SH/-COOH/-OH/C=O 多活性位 | HKUST-1 | Cu | trimesic acid; thiourea | 1 | 1 | 1 | 0 | 1 | 1 | 1 | 0 | 0 | 1 | p-carboxyphenyl thiourea (0.0215 g, 0.1 mmol) 与 Cu(NO3)2/H3BTC 共水热 120 C 24 h 引入 -SH（FTIR 2464 S-H、678/747 C-S）；BC 经 6 M HCl 活化 24 h 后与 SH-MOF(Cu) 0.5 g 在 DMF/H2O 中 90 C 24 h 复合 | biochar | 1 | activated carbon; biochar | 0 | No |  |  | 379.05 | 0.1619 | 2.2205 | SEM 立方晶簇致密、表面粗糙（BC 为多孔光滑石墨面）；EDS C 38.71/O 22.31/Cu 30.76/S 4.66 wt%；FTIR 3436-3446 -OH、2464 S-H、678/747 C-S、1029/1128 C-O-Cu、1594-1600 O=C-O；XRD 5-40 多峰、11.7 含硫配位峰；PZC=3.54；Type IV 等温线 H3 滞后环（分级孔） | vacuum activation; thermal drying | 150 | 24 h | 四步：(1) 玉米秸秆<40目 N2 600 C 2 h 制 BC；(2) 6 M HCl 固液 1:30 活化 24 h、水洗中性、105 C 12 h；(3) Cu(NO3)2·3H2O 2.4 g + H3BTC 1.15 g + p-carboxyphenyl thiourea 0.0215 g + DMF/H2O 1:1 共 30 mL，120 C 24 h 水热，150 C 真空；(4) BC 0.1 g 分散于 DMF/H2O 120 mL（超声 40 kHz 1 h）+ SH-MOF(Cu) 0.5 g，90 C 24 h 500 rpm，乙醇洗 3 次 | DMF | Cu(NO3)2.3H2O | trimesic acid | F1 |  | thiourea; thiol grafting | 90 | 24 | XPS Pb 4f7/2 138.24 eV（+2）；Cd 3d5/2 405.05；C 1s 羧基碳 +0.12 eV、芳碳 +0.15 eV（阳离子-π）；O 1s C=O -0.32 eV、C-O +0.25 eV；S 2p C=S 含量 -34%、C-S 电子密度增强；Cu 2p 信号减弱（Cu2+ 离子交换释放） | Cu2+ 在吸附中发生离子交换释放（XPS Cu 2p 吸附后减弱、EDS 证据） | 5 循环后 Pb 双系统保持 91.32%（263.53 mg/g）、单系统 89.66%（235.56 mg/g）；结构稳定；优于同类吸附剂 1.1-3.3 倍 | E:\mzh3\所有正文和附件\第一波markdown\Thiol-functionalized Cu-MOF@biochar composite for high-efficiency removal of Pb ^ { 2 + } and Cd ^ { 2 + } from aqueous solutions Unraveling competiti.md | P0444 | 10.1016/j.jenvman.2026.128871 | 1 | kinetics | 298 | 2.5 | 473.4043 | 290.4762 | 2876.471 | 290.9302 | 1 | 288.0383 | 99.16072 | 5 | 289.915 | 动力学 | Thiol-functionalized Cu-MOF@biochar composite for high-efficiency removal of P b(2)+ and \operatorname C d(2)+ from aqueous solutions: Unraveling competitive adsorption mechanisms | P0444 | Post-modified MOF; Carbide composite
P0150 | P0150_M1 | SMBC | M4 | T2;T8 | 硫醇功能化 Cu-MOF（HKUST-1/Cu-BTC 型）@玉米秸秆生物炭复合材料；水热一步合成 + 后复合；含 -SH/-COOH/-OH/C=O 多活性位 | HKUST-1 | Cu | trimesic acid; thiourea | 1 | 1 | 1 | 0 | 1 | 1 | 1 | 0 | 0 | 1 | p-carboxyphenyl thiourea (0.0215 g, 0.1 mmol) 与 Cu(NO3)2/H3BTC 共水热 120 C 24 h 引入 -SH（FTIR 2464 S-H、678/747 C-S）；BC 经 6 M HCl 活化 24 h 后与 SH-MOF(Cu) 0.5 g 在 DMF/H2O 中 90 C 24 h 复合 | biochar | 1 | activated carbon; biochar | 0 | No |  |  | 379.05 | 0.1619 | 2.2205 | SEM 立方晶簇致密、表面粗糙（BC 为多孔光滑石墨面）；EDS C 38.71/O 22.31/Cu 30.76/S 4.66 wt%；FTIR 3436-3446 -OH、2464 S-H、678/747 C-S、1029/1128 C-O-Cu、1594-1600 O=C-O；XRD 5-40 多峰、11.7 含硫配位峰；PZC=3.54；Type IV 等温线 H3 滞后环（分级孔） | vacuum activation; thermal drying | 150 | 24 h | 四步：(1) 玉米秸秆<40目 N2 600 C 2 h 制 BC；(2) 6 M HCl 固液 1:30 活化 24 h、水洗中性、105 C 12 h；(3) Cu(NO3)2·3H2O 2.4 g + H3BTC 1.15 g + p-carboxyphenyl thiourea 0.0215 g + DMF/H2O 1:1 共 30 mL，120 C 24 h 水热，150 C 真空；(4) BC 0.1 g 分散于 DMF/H2O 120 mL（超声 40 kHz 1 h）+ SH-MOF(Cu) 0.5 g，90 C 24 h 500 rpm，乙醇洗 3 次 | DMF | Cu(NO3)2.3H2O | trimesic acid | F1 |  | thiourea; thiol grafting | 90 | 24 | XPS Pb 4f7/2 138.24 eV（+2）；Cd 3d5/2 405.05；C 1s 羧基碳 +0.12 eV、芳碳 +0.15 eV（阳离子-π）；O 1s C=O -0.32 eV、C-O +0.25 eV；S 2p C=S 含量 -34%、C-S 电子密度增强；Cu 2p 信号减弱（Cu2+ 离子交换释放） | Cu2+ 在吸附中发生离子交换释放（XPS Cu 2p 吸附后减弱、EDS 证据） | 5 循环后 Pb 双系统保持 91.32%（263.53 mg/g）、单系统 89.66%（235.56 mg/g）；结构稳定；优于同类吸附剂 1.1-3.3 倍 | E:\mzh3\所有正文和附件\第一波markdown\Thiol-functionalized Cu-MOF@biochar composite for high-efficiency removal of Pb ^ { 2 + } and Cd ^ { 2 + } from aqueous solutions Unraveling competiti.md | P0444 | 10.1016/j.jenvman.2026.128871 | 1 | isotherm | 298 | 2.5 | 22.34043 | 30.05952 | 2876.471 | 290.9302 | 1 | 288.0383 | 99.16072 | 5 | 289.915 | 等温线 | Thiol-functionalized Cu-MOF@biochar composite for high-efficiency removal of P b(2)+ and \operatorname C d(2)+ from aqueous solutions: Unraveling competitive adsorption mechanisms | P0444 | Post-modified MOF; Carbide composite
P0150 | P0150_M1 | SMBC | M4 | T2;T8 | 硫醇功能化 Cu-MOF（HKUST-1/Cu-BTC 型）@玉米秸秆生物炭复合材料；水热一步合成 + 后复合；含 -SH/-COOH/-OH/C=O 多活性位 | HKUST-1 | Cu | trimesic acid; thiourea | 1 | 1 | 1 | 0 | 1 | 1 | 1 | 0 | 0 | 1 | p-carboxyphenyl thiourea (0.0215 g, 0.1 mmol) 与 Cu(NO3)2/H3BTC 共水热 120 C 24 h 引入 -SH（FTIR 2464 S-H、678/747 C-S）；BC 经 6 M HCl 活化 24 h 后与 SH-MOF(Cu) 0.5 g 在 DMF/H2O 中 90 C 24 h 复合 | biochar | 1 | activated carbon; biochar | 0 | No |  |  | 379.05 | 0.1619 | 2.2205 | SEM 立方晶簇致密、表面粗糙（BC 为多孔光滑石墨面）；EDS C 38.71/O 22.31/Cu 30.76/S 4.66 wt%；FTIR 3436-3446 -OH、2464 S-H、678/747 C-S、1029/1128 C-O-Cu、1594-1600 O=C-O；XRD 5-40 多峰、11.7 含硫配位峰；PZC=3.54；Type IV 等温线 H3 滞后环（分级孔） | vacuum activation; thermal drying | 150 | 24 h | 四步：(1) 玉米秸秆<40目 N2 600 C 2 h 制 BC；(2) 6 M HCl 固液 1:30 活化 24 h、水洗中性、105 C 12 h；(3) Cu(NO3)2·3H2O 2.4 g + H3BTC 1.15 g + p-carboxyphenyl thiourea 0.0215 g + DMF/H2O 1:1 共 30 mL，120 C 24 h 水热，150 C 真空；(4) BC 0.1 g 分散于 DMF/H2O 120 mL（超声 40 kHz 1 h）+ SH-MOF(Cu) 0.5 g，90 C 24 h 500 rpm，乙醇洗 3 次 | DMF | Cu(NO3)2.3H2O | trimesic acid | F1 |  | thiourea; thiol grafting | 90 | 24 | XPS Pb 4f7/2 138.24 eV（+2）；Cd 3d5/2 405.05；C 1s 羧基碳 +0.12 eV、芳碳 +0.15 eV（阳离子-π）；O 1s C=O -0.32 eV、C-O +0.25 eV；S 2p C=S 含量 -34%、C-S 电子密度增强；Cu 2p 信号减弱（Cu2+ 离子交换释放） | Cu2+ 在吸附中发生离子交换释放（XPS Cu 2p 吸附后减弱、EDS 证据） | 5 循环后 Pb 双系统保持 91.32%（263.53 mg/g）、单系统 89.66%（235.56 mg/g）；结构稳定；优于同类吸附剂 1.1-3.3 倍 | E:\mzh3\所有正文和附件\第一波markdown\Thiol-functionalized Cu-MOF@biochar composite for high-efficiency removal of Pb ^ { 2 + } and Cd ^ { 2 + } from aqueous solutions Unraveling competiti.md | P0444 | 10.1016/j.jenvman.2026.128871 | 1 | isotherm | 298 | 2.5 | 47.87234 | 104.4643 | 2876.471 | 290.9302 | 1 | 288.0383 | 99.16072 | 5 | 289.915 | 等温线 | Thiol-functionalized Cu-MOF@biochar composite for high-efficiency removal of P b(2)+ and \operatorname C d(2)+ from aqueous solutions: Unraveling competitive adsorption mechanisms | P0444 | Post-modified MOF; Carbide composite
P0150 | P0150_M1 | SMBC | M4 | T2;T8 | 硫醇功能化 Cu-MOF（HKUST-1/Cu-BTC 型）@玉米秸秆生物炭复合材料；水热一步合成 + 后复合；含 -SH/-COOH/-OH/C=O 多活性位 | HKUST-1 | Cu | trimesic acid; thiourea | 1 | 1 | 1 | 0 | 1 | 1 | 1 | 0 | 0 | 1 | p-carboxyphenyl thiourea (0.0215 g, 0.1 mmol) 与 Cu(NO3)2/H3BTC 共水热 120 C 24 h 引入 -SH（FTIR 2464 S-H、678/747 C-S）；BC 经 6 M HCl 活化 24 h 后与 SH-MOF(Cu) 0.5 g 在 DMF/H2O 中 90 C 24 h 复合 | biochar | 1 | activated carbon; biochar | 0 | No |  |  | 379.05 | 0.1619 | 2.2205 | SEM 立方晶簇致密、表面粗糙（BC 为多孔光滑石墨面）；EDS C 38.71/O 22.31/Cu 30.76/S 4.66 wt%；FTIR 3436-3446 -OH、2464 S-H、678/747 C-S、1029/1128 C-O-Cu、1594-1600 O=C-O；XRD 5-40 多峰、11.7 含硫配位峰；PZC=3.54；Type IV 等温线 H3 滞后环（分级孔） | vacuum activation; thermal drying | 150 | 24 h | 四步：(1) 玉米秸秆<40目 N2 600 C 2 h 制 BC；(2) 6 M HCl 固液 1:30 活化 24 h、水洗中性、105 C 12 h；(3) Cu(NO3)2·3H2O 2.4 g + H3BTC 1.15 g + p-carboxyphenyl thiourea 0.0215 g + DMF/H2O 1:1 共 30 mL，120 C 24 h 水热，150 C 真空；(4) BC 0.1 g 分散于 DMF/H2O 120 mL（超声 40 kHz 1 h）+ SH-MOF(Cu) 0.5 g，90 C 24 h 500 rpm，乙醇洗 3 次 | DMF | Cu(NO3)2.3H2O | trimesic acid | F1 |  | thiourea; thiol grafting | 90 | 24 | XPS Pb 4f7/2 138.24 eV（+2）；Cd 3d5/2 405.05；C 1s 羧基碳 +0.12 eV、芳碳 +0.15 eV（阳离子-π）；O 1s C=O -0.32 eV、C-O +0.25 eV；S 2p C=S 含量 -34%、C-S 电子密度增强；Cu 2p 信号减弱（Cu2+ 离子交换释放） | Cu2+ 在吸附中发生离子交换释放（XPS Cu 2p 吸附后减弱、EDS 证据） | 5 循环后 Pb 双系统保持 91.32%（263.53 mg/g）、单系统 89.66%（235.56 mg/g）；结构稳定；优于同类吸附剂 1.1-3.3 倍 | E:\mzh3\所有正文和附件\第一波markdown\Thiol-functionalized Cu-MOF@biochar composite for high-efficiency removal of Pb ^ { 2 + } and Cd ^ { 2 + } from aqueous solutions Unraveling competiti.md | P0444 | 10.1016/j.jenvman.2026.128871 | 1 | isotherm | 298 | 2.5 | 92.55319 | 201.1905 | 2876.471 | 290.9302 | 1 | 288.0383 | 99.16072 | 5 | 289.915 | 等温线 | Thiol-functionalized Cu-MOF@biochar composite for high-efficiency removal of P b(2)+ and \operatorname C d(2)+ from aqueous solutions: Unraveling competitive adsorption mechanisms | P0444 | Post-modified MOF; Carbide composite
P0150 | P0150_M1 | SMBC | M4 | T2;T8 | 硫醇功能化 Cu-MOF（HKUST-1/Cu-BTC 型）@玉米秸秆生物炭复合材料；水热一步合成 + 后复合；含 -SH/-COOH/-OH/C=O 多活性位 | HKUST-1 | Cu | trimesic acid; thiourea | 1 | 1 | 1 | 0 | 1 | 1 | 1 | 0 | 0 | 1 | p-carboxyphenyl thiourea (0.0215 g, 0.1 mmol) 与 Cu(NO3)2/H3BTC 共水热 120 C 24 h 引入 -SH（FTIR 2464 S-H、678/747 C-S）；BC 经 6 M HCl 活化 24 h 后与 SH-MOF(Cu) 0.5 g 在 DMF/H2O 中 90 C 24 h 复合 | biochar | 1 | activated carbon; biochar | 0 | No |  |  | 379.05 | 0.1619 | 2.2205 | SEM 立方晶簇致密、表面粗糙（BC 为多孔光滑石墨面）；EDS C 38.71/O 22.31/Cu 30.76/S 4.66 wt%；FTIR 3436-3446 -OH、2464 S-H、678/747 C-S、1029/1128 C-O-Cu、1594-1600 O=C-O；XRD 5-40 多峰、11.7 含硫配位峰；PZC=3.54；Type IV 等温线 H3 滞后环（分级孔） | vacuum activation; thermal drying | 150 | 24 h | 四步：(1) 玉米秸秆<40目 N2 600 C 2 h 制 BC；(2) 6 M HCl 固液 1:30 活化 24 h、水洗中性、105 C 12 h；(3) Cu(NO3)2·3H2O 2.4 g + H3BTC 1.15 g + p-carboxyphenyl thiourea 0.0215 g + DMF/H2O 1:1 共 30 mL，120 C 24 h 水热，150 C 真空；(4) BC 0.1 g 分散于 DMF/H2O 120 mL（超声 40 kHz 1 h）+ SH-MOF(Cu) 0.5 g，90 C 24 h 500 rpm，乙醇洗 3 次 | DMF | Cu(NO3)2.3H2O | trimesic acid | F1 |  | thiourea; thiol grafting | 90 | 24 | XPS Pb 4f7/2 138.24 eV（+2）；Cd 3d5/2 405.05；C 1s 羧基碳 +0.12 eV、芳碳 +0.15 eV（阳离子-π）；O 1s C=O -0.32 eV、C-O +0.25 eV；S 2p C=S 含量 -34%、C-S 电子密度增强；Cu 2p 信号减弱（Cu2+ 离子交换释放） | Cu2+ 在吸附中发生离子交换释放（XPS Cu 2p 吸附后减弱、EDS 证据） | 5 循环后 Pb 双系统保持 91.32%（263.53 mg/g）、单系统 89.66%（235.56 mg/g）；结构稳定；优于同类吸附剂 1.1-3.3 倍 | E:\mzh3\所有正文和附件\第一波markdown\Thiol-functionalized Cu-MOF@biochar composite for high-efficiency removal of Pb ^ { 2 + } and Cd ^ { 2 + } from aqueous solutions Unraveling competiti.md | P0444 | 10.1016/j.jenvman.2026.128871 | 1 | isotherm | 298 | 2.5 | 177.6596 | 288.9881 | 2876.471 | 290.9302 | 1 | 288.0383 | 99.16072 | 5 | 289.915 | 等温线 | Thiol-functionalized Cu-MOF@biochar composite for high-efficiency removal of P b(2)+ and \operatorname C d(2)+ from aqueous solutions: Unraveling competitive adsorption mechanisms | P0444 | Post-modified MOF; Carbide composite
P0150 | P0150_M1 | SMBC | M4 | T2;T8 | 硫醇功能化 Cu-MOF（HKUST-1/Cu-BTC 型）@玉米秸秆生物炭复合材料；水热一步合成 + 后复合；含 -SH/-COOH/-OH/C=O 多活性位 | HKUST-1 | Cu | trimesic acid; thiourea | 1 | 1 | 1 | 0 | 1 | 1 | 1 | 0 | 0 | 1 | p-carboxyphenyl thiourea (0.0215 g, 0.1 mmol) 与 Cu(NO3)2/H3BTC 共水热 120 C 24 h 引入 -SH（FTIR 2464 S-H、678/747 C-S）；BC 经 6 M HCl 活化 24 h 后与 SH-MOF(Cu) 0.5 g 在 DMF/H2O 中 90 C 24 h 复合 | biochar | 1 | activated carbon; biochar | 0 | No |  |  | 379.05 | 0.1619 | 2.2205 | SEM 立方晶簇致密、表面粗糙（BC 为多孔光滑石墨面）；EDS C 38.71/O 22.31/Cu 30.76/S 4.66 wt%；FTIR 3436-3446 -OH、2464 S-H、678/747 C-S、1029/1128 C-O-Cu、1594-1600 O=C-O；XRD 5-40 多峰、11.7 含硫配位峰；PZC=3.54；Type IV 等温线 H3 滞后环（分级孔） | vacuum activation; thermal drying | 150 | 24 h | 四步：(1) 玉米秸秆<40目 N2 600 C 2 h 制 BC；(2) 6 M HCl 固液 1:30 活化 24 h、水洗中性、105 C 12 h；(3) Cu(NO3)2·3H2O 2.4 g + H3BTC 1.15 g + p-carboxyphenyl thiourea 0.0215 g + DMF/H2O 1:1 共 30 mL，120 C 24 h 水热，150 C 真空；(4) BC 0.1 g 分散于 DMF/H2O 120 mL（超声 40 kHz 1 h）+ SH-MOF(Cu) 0.5 g，90 C 24 h 500 rpm，乙醇洗 3 次 | DMF | Cu(NO3)2.3H2O | trimesic acid | F1 |  | thiourea; thiol grafting | 90 | 24 | XPS Pb 4f7/2 138.24 eV（+2）；Cd 3d5/2 405.05；C 1s 羧基碳 +0.12 eV、芳碳 +0.15 eV（阳离子-π）；O 1s C=O -0.32 eV、C-O +0.25 eV；S 2p C=S 含量 -34%、C-S 电子密度增强；Cu 2p 信号减弱（Cu2+ 离子交换释放） | Cu2+ 在吸附中发生离子交换释放（XPS Cu 2p 吸附后减弱、EDS 证据） | 5 循环后 Pb 双系统保持 91.32%（263.53 mg/g）、单系统 89.66%（235.56 mg/g）；结构稳定；优于同类吸附剂 1.1-3.3 倍 | E:\mzh3\所有正文和附件\第一波markdown\Thiol-functionalized Cu-MOF@biochar composite for high-efficiency removal of Pb ^ { 2 + } and Cd ^ { 2 + } from aqueous solutions Unraveling competiti.md | P0444 | 10.1016/j.jenvman.2026.128871 | 1 | isotherm | 298 | 2.5 | 473.4043 | 290.4762 | 2876.471 | 290.9302 | 1 | 288.0383 | 99.16072 | 5 | 289.915 | 等温线 | Thiol-functionalized Cu-MOF@biochar composite for high-efficiency removal of P b(2)+ and \operatorname C d(2)+ from aqueous solutions: Unraveling competitive adsorption mechanisms | P0444 | Post-modified MOF; Carbide composite
P0150 | P0150_M1 | SMBC | M4 | T2;T8 | 硫醇功能化 Cu-MOF（HKUST-1/Cu-BTC 型）@玉米秸秆生物炭复合材料；水热一步合成 + 后复合；含 -SH/-COOH/-OH/C=O 多活性位 | HKUST-1 | Cu | trimesic acid; thiourea | 1 | 1 | 1 | 0 | 1 | 1 | 1 | 0 | 0 | 1 | p-carboxyphenyl thiourea (0.0215 g, 0.1 mmol) 与 Cu(NO3)2/H3BTC 共水热 120 C 24 h 引入 -SH（FTIR 2464 S-H、678/747 C-S）；BC 经 6 M HCl 活化 24 h 后与 SH-MOF(Cu) 0.5 g 在 DMF/H2O 中 90 C 24 h 复合 | biochar | 1 | activated carbon; biochar | 0 | No |  |  | 379.05 | 0.1619 | 2.2205 | SEM 立方晶簇致密、表面粗糙（BC 为多孔光滑石墨面）；EDS C 38.71/O 22.31/Cu 30.76/S 4.66 wt%；FTIR 3436-3446 -OH、2464 S-H、678/747 C-S、1029/1128 C-O-Cu、1594-1600 O=C-O；XRD 5-40 多峰、11.7 含硫配位峰；PZC=3.54；Type IV 等温线 H3 滞后环（分级孔） | vacuum activation; thermal drying | 150 | 24 h | 四步：(1) 玉米秸秆<40目 N2 600 C 2 h 制 BC；(2) 6 M HCl 固液 1:30 活化 24 h、水洗中性、105 C 12 h；(3) Cu(NO3)2·3H2O 2.4 g + H3BTC 1.15 g + p-carboxyphenyl thiourea 0.0215 g + DMF/H2O 1:1 共 30 mL，120 C 24 h 水热，150 C 真空；(4) BC 0.1 g 分散于 DMF/H2O 120 mL（超声 40 kHz 1 h）+ SH-MOF(Cu) 0.5 g，90 C 24 h 500 rpm，乙醇洗 3 次 | DMF | Cu(NO3)2.3H2O | trimesic acid | F1 |  | thiourea; thiol grafting | 90 | 24 | XPS Pb 4f7/2 138.24 eV（+2）；Cd 3d5/2 405.05；C 1s 羧基碳 +0.12 eV、芳碳 +0.15 eV（阳离子-π）；O 1s C=O -0.32 eV、C-O +0.25 eV；S 2p C=S 含量 -34%、C-S 电子密度增强；Cu 2p 信号减弱（Cu2+ 离子交换释放） | Cu2+ 在吸附中发生离子交换释放（XPS Cu 2p 吸附后减弱、EDS 证据） | 5 循环后 Pb 双系统保持 91.32%（263.53 mg/g）、单系统 89.66%（235.56 mg/g）；结构稳定；优于同类吸附剂 1.1-3.3 倍 | E:\mzh3\所有正文和附件\第一波markdown\Thiol-functionalized Cu-MOF@biochar composite for high-efficiency removal of Pb ^ { 2 + } and Cd ^ { 2 + } from aqueous solutions Unraveling competiti.md | P0444 | 10.1016/j.jenvman.2026.128871 | 1 | regeneration | 298 | 2.5 | 473.4043 | 290.4762 | 2876.471 | 290.9302 | 1 | 288.0383 | 99.16072 | 5 | 289.915 | 循环性 | Thiol-functionalized Cu-MOF@biochar composite for high-efficiency removal of P b(2)+ and \operatorname C d(2)+ from aqueous solutions: Unraveling competitive adsorption mechanisms | P0444 | Post-modified MOF; Carbide composite
P0150 | P0150_M1 | SMBC | M4 | T2;T8 | 硫醇功能化 Cu-MOF（HKUST-1/Cu-BTC 型）@玉米秸秆生物炭复合材料；水热一步合成 + 后复合；含 -SH/-COOH/-OH/C=O 多活性位 | HKUST-1 | Cu | trimesic acid; thiourea | 1 | 1 | 1 | 0 | 1 | 1 | 1 | 0 | 0 | 1 | p-carboxyphenyl thiourea (0.0215 g, 0.1 mmol) 与 Cu(NO3)2/H3BTC 共水热 120 C 24 h 引入 -SH（FTIR 2464 S-H、678/747 C-S）；BC 经 6 M HCl 活化 24 h 后与 SH-MOF(Cu) 0.5 g 在 DMF/H2O 中 90 C 24 h 复合 | biochar | 1 | activated carbon; biochar | 0 | No |  |  | 379.05 | 0.1619 | 2.2205 | SEM 立方晶簇致密、表面粗糙（BC 为多孔光滑石墨面）；EDS C 38.71/O 22.31/Cu 30.76/S 4.66 wt%；FTIR 3436-3446 -OH、2464 S-H、678/747 C-S、1029/1128 C-O-Cu、1594-1600 O=C-O；XRD 5-40 多峰、11.7 含硫配位峰；PZC=3.54；Type IV 等温线 H3 滞后环（分级孔） | vacuum activation; thermal drying | 150 | 24 h | 四步：(1) 玉米秸秆<40目 N2 600 C 2 h 制 BC；(2) 6 M HCl 固液 1:30 活化 24 h、水洗中性、105 C 12 h；(3) Cu(NO3)2·3H2O 2.4 g + H3BTC 1.15 g + p-carboxyphenyl thiourea 0.0215 g + DMF/H2O 1:1 共 30 mL，120 C 24 h 水热，150 C 真空；(4) BC 0.1 g 分散于 DMF/H2O 120 mL（超声 40 kHz 1 h）+ SH-MOF(Cu) 0.5 g，90 C 24 h 500 rpm，乙醇洗 3 次 | DMF | Cu(NO3)2.3H2O | trimesic acid | F1 |  | thiourea; thiol grafting | 90 | 24 | XPS Pb 4f7/2 138.24 eV（+2）；Cd 3d5/2 405.05；C 1s 羧基碳 +0.12 eV、芳碳 +0.15 eV（阳离子-π）；O 1s C=O -0.32 eV、C-O +0.25 eV；S 2p C=S 含量 -34%、C-S 电子密度增强；Cu 2p 信号减弱（Cu2+ 离子交换释放） | Cu2+ 在吸附中发生离子交换释放（XPS Cu 2p 吸附后减弱、EDS 证据） | 5 循环后 Pb 双系统保持 91.32%（263.53 mg/g）、单系统 89.66%（235.56 mg/g）；结构稳定；优于同类吸附剂 1.1-3.3 倍 | E:\mzh3\所有正文和附件\第一波markdown\Thiol-functionalized Cu-MOF@biochar composite for high-efficiency removal of Pb ^ { 2 + } and Cd ^ { 2 + } from aqueous solutions Unraveling competiti.md | P0444 | 10.1016/j.jenvman.2026.128871 | 1 | regeneration | 298 | 2.5 | 473.4043 | 290.4762 | 2876.471 | 290.9302 | 2 | 281.3397 | 96.85466 | 5 | 289.915 | 循环性 | Thiol-functionalized Cu-MOF@biochar composite for high-efficiency removal of P b(2)+ and \operatorname C d(2)+ from aqueous solutions: Unraveling competitive adsorption mechanisms | P0444 | Post-modified MOF; Carbide composite
P0150 | P0150_M1 | SMBC | M4 | T2;T8 | 硫醇功能化 Cu-MOF（HKUST-1/Cu-BTC 型）@玉米秸秆生物炭复合材料；水热一步合成 + 后复合；含 -SH/-COOH/-OH/C=O 多活性位 | HKUST-1 | Cu | trimesic acid; thiourea | 1 | 1 | 1 | 0 | 1 | 1 | 1 | 0 | 0 | 1 | p-carboxyphenyl thiourea (0.0215 g, 0.1 mmol) 与 Cu(NO3)2/H3BTC 共水热 120 C 24 h 引入 -SH（FTIR 2464 S-H、678/747 C-S）；BC 经 6 M HCl 活化 24 h 后与 SH-MOF(Cu) 0.5 g 在 DMF/H2O 中 90 C 24 h 复合 | biochar | 1 | activated carbon; biochar | 0 | No |  |  | 379.05 | 0.1619 | 2.2205 | SEM 立方晶簇致密、表面粗糙（BC 为多孔光滑石墨面）；EDS C 38.71/O 22.31/Cu 30.76/S 4.66 wt%；FTIR 3436-3446 -OH、2464 S-H、678/747 C-S、1029/1128 C-O-Cu、1594-1600 O=C-O；XRD 5-40 多峰、11.7 含硫配位峰；PZC=3.54；Type IV 等温线 H3 滞后环（分级孔） | vacuum activation; thermal drying | 150 | 24 h | 四步：(1) 玉米秸秆<40目 N2 600 C 2 h 制 BC；(2) 6 M HCl 固液 1:30 活化 24 h、水洗中性、105 C 12 h；(3) Cu(NO3)2·3H2O 2.4 g + H3BTC 1.15 g + p-carboxyphenyl thiourea 0.0215 g + DMF/H2O 1:1 共 30 mL，120 C 24 h 水热，150 C 真空；(4) BC 0.1 g 分散于 DMF/H2O 120 mL（超声 40 kHz 1 h）+ SH-MOF(Cu) 0.5 g，90 C 24 h 500 rpm，乙醇洗 3 次 | DMF | Cu(NO3)2.3H2O | trimesic acid | F1 |  | thiourea; thiol grafting | 90 | 24 | XPS Pb 4f7/2 138.24 eV（+2）；Cd 3d5/2 405.05；C 1s 羧基碳 +0.12 eV、芳碳 +0.15 eV（阳离子-π）；O 1s C=O -0.32 eV、C-O +0.25 eV；S 2p C=S 含量 -34%、C-S 电子密度增强；Cu 2p 信号减弱（Cu2+ 离子交换释放） | Cu2+ 在吸附中发生离子交换释放（XPS Cu 2p 吸附后减弱、EDS 证据） | 5 循环后 Pb 双系统保持 91.32%（263.53 mg/g）、单系统 89.66%（235.56 mg/g）；结构稳定；优于同类吸附剂 1.1-3.3 倍 | E:\mzh3\所有正文和附件\第一波markdown\Thiol-functionalized Cu-MOF@biochar composite for high-efficiency removal of Pb ^ { 2 + } and Cd ^ { 2 + } from aqueous solutions Unraveling competiti.md | P0444 | 10.1016/j.jenvman.2026.128871 | 1 | regeneration | 298 | 2.5 | 473.4043 | 290.4762 | 2876.471 | 290.9302 | 3 | 273.8038 | 94.26033 | 5 | 289.915 | 循环性 | Thiol-functionalized Cu-MOF@biochar composite for high-efficiency removal of P b(2)+ and \operatorname C d(2)+ from aqueous solutions: Unraveling competitive adsorption mechanisms | P0444 | Post-modified MOF; Carbide composite
P0150 | P0150_M1 | SMBC | M4 | T2;T8 | 硫醇功能化 Cu-MOF（HKUST-1/Cu-BTC 型）@玉米秸秆生物炭复合材料；水热一步合成 + 后复合；含 -SH/-COOH/-OH/C=O 多活性位 | HKUST-1 | Cu | trimesic acid; thiourea | 1 | 1 | 1 | 0 | 1 | 1 | 1 | 0 | 0 | 1 | p-carboxyphenyl thiourea (0.0215 g, 0.1 mmol) 与 Cu(NO3)2/H3BTC 共水热 120 C 24 h 引入 -SH（FTIR 2464 S-H、678/747 C-S）；BC 经 6 M HCl 活化 24 h 后与 SH-MOF(Cu) 0.5 g 在 DMF/H2O 中 90 C 24 h 复合 | biochar | 1 | activated carbon; biochar | 0 | No |  |  | 379.05 | 0.1619 | 2.2205 | SEM 立方晶簇致密、表面粗糙（BC 为多孔光滑石墨面）；EDS C 38.71/O 22.31/Cu 30.76/S 4.66 wt%；FTIR 3436-3446 -OH、2464 S-H、678/747 C-S、1029/1128 C-O-Cu、1594-1600 O=C-O；XRD 5-40 多峰、11.7 含硫配位峰；PZC=3.54；Type IV 等温线 H3 滞后环（分级孔） | vacuum activation; thermal drying | 150 | 24 h | 四步：(1) 玉米秸秆<40目 N2 600 C 2 h 制 BC；(2) 6 M HCl 固液 1:30 活化 24 h、水洗中性、105 C 12 h；(3) Cu(NO3)2·3H2O 2.4 g + H3BTC 1.15 g + p-carboxyphenyl thiourea 0.0215 g + DMF/H2O 1:1 共 30 mL，120 C 24 h 水热，150 C 真空；(4) BC 0.1 g 分散于 DMF/H2O 120 mL（超声 40 kHz 1 h）+ SH-MOF(Cu) 0.5 g，90 C 24 h 500 rpm，乙醇洗 3 次 | DMF | Cu(NO3)2.3H2O | trimesic acid | F1 |  | thiourea; thiol grafting | 90 | 24 | XPS Pb 4f7/2 138.24 eV（+2）；Cd 3d5/2 405.05；C 1s 羧基碳 +0.12 eV、芳碳 +0.15 eV（阳离子-π）；O 1s C=O -0.32 eV、C-O +0.25 eV；S 2p C=S 含量 -34%、C-S 电子密度增强；Cu 2p 信号减弱（Cu2+ 离子交换释放） | Cu2+ 在吸附中发生离子交换释放（XPS Cu 2p 吸附后减弱、EDS 证据） | 5 循环后 Pb 双系统保持 91.32%（263.53 mg/g）、单系统 89.66%（235.56 mg/g）；结构稳定；优于同类吸附剂 1.1-3.3 倍 | E:\mzh3\所有正文和附件\第一波markdown\Thiol-functionalized Cu-MOF@biochar composite for high-efficiency removal of Pb ^ { 2 + } and Cd ^ { 2 + } from aqueous solutions Unraveling competiti.md | P0444 | 10.1016/j.jenvman.2026.128871 | 1 | regeneration | 298 | 2.5 | 473.4043 | 290.4762 | 2876.471 | 290.9302 | 4 | 269.6172 | 92.81904 | 5 | 289.915 | 循环性 | Thiol-functionalized Cu-MOF@biochar composite for high-efficiency removal of P b(2)+ and \operatorname C d(2)+ from aqueous solutions: Unraveling competitive adsorption mechanisms | P0444 | Post-modified MOF; Carbide composite
P0150 | P0150_M1 | SMBC | M4 | T2;T8 | 硫醇功能化 Cu-MOF（HKUST-1/Cu-BTC 型）@玉米秸秆生物炭复合材料；水热一步合成 + 后复合；含 -SH/-COOH/-OH/C=O 多活性位 | HKUST-1 | Cu | trimesic acid; thiourea | 1 | 1 | 1 | 0 | 1 | 1 | 1 | 0 | 0 | 1 | p-carboxyphenyl thiourea (0.0215 g, 0.1 mmol) 与 Cu(NO3)2/H3BTC 共水热 120 C 24 h 引入 -SH（FTIR 2464 S-H、678/747 C-S）；BC 经 6 M HCl 活化 24 h 后与 SH-MOF(Cu) 0.5 g 在 DMF/H2O 中 90 C 24 h 复合 | biochar | 1 | activated carbon; biochar | 0 | No |  |  | 379.05 | 0.1619 | 2.2205 | SEM 立方晶簇致密、表面粗糙（BC 为多孔光滑石墨面）；EDS C 38.71/O 22.31/Cu 30.76/S 4.66 wt%；FTIR 3436-3446 -OH、2464 S-H、678/747 C-S、1029/1128 C-O-Cu、1594-1600 O=C-O；XRD 5-40 多峰、11.7 含硫配位峰；PZC=3.54；Type IV 等温线 H3 滞后环（分级孔） | vacuum activation; thermal drying | 150 | 24 h | 四步：(1) 玉米秸秆<40目 N2 600 C 2 h 制 BC；(2) 6 M HCl 固液 1:30 活化 24 h、水洗中性、105 C 12 h；(3) Cu(NO3)2·3H2O 2.4 g + H3BTC 1.15 g + p-carboxyphenyl thiourea 0.0215 g + DMF/H2O 1:1 共 30 mL，120 C 24 h 水热，150 C 真空；(4) BC 0.1 g 分散于 DMF/H2O 120 mL（超声 40 kHz 1 h）+ SH-MOF(Cu) 0.5 g，90 C 24 h 500 rpm，乙醇洗 3 次 | DMF | Cu(NO3)2.3H2O | trimesic acid | F1 |  | thiourea; thiol grafting | 90 | 24 | XPS Pb 4f7/2 138.24 eV（+2）；Cd 3d5/2 405.05；C 1s 羧基碳 +0.12 eV、芳碳 +0.15 eV（阳离子-π）；O 1s C=O -0.32 eV、C-O +0.25 eV；S 2p C=S 含量 -34%、C-S 电子密度增强；Cu 2p 信号减弱（Cu2+ 离子交换释放） | Cu2+ 在吸附中发生离子交换释放（XPS Cu 2p 吸附后减弱、EDS 证据） | 5 循环后 Pb 双系统保持 91.32%（263.53 mg/g）、单系统 89.66%（235.56 mg/g）；结构稳定；优于同类吸附剂 1.1-3.3 倍 | E:\mzh3\所有正文和附件\第一波markdown\Thiol-functionalized Cu-MOF@biochar composite for high-efficiency removal of Pb ^ { 2 + } and Cd ^ { 2 + } from aqueous solutions Unraveling competiti.md | P0444 | 10.1016/j.jenvman.2026.128871 | 1 | regeneration | 298 | 2.5 | 473.4043 | 290.4762 | 2876.471 | 290.9302 | 5 | 263.756 | 90.80124 | 5 | 289.915 | 循环性 | Thiol-functionalized Cu-MOF@biochar composite for high-efficiency removal of P b(2)+ and \operatorname C d(2)+ from aqueous solutions: Unraveling competitive adsorption mechanisms | P0444 | Post-modified MOF; Carbide composite
P0151 | P0151_M1 | Ti-MOF-SH | M1 |  | Ti(IV) 基硫代二乙酸配位聚合物；一步溶剂热；含 S 软碱位（-S- 硫醚）+ -COOH 双齿配位；类似 MIL-125(Ti) 但配体为 TDA | Ti-MOF-SH | Ti | thiodiacetic acid | 1 | 0 | 1 | 0 | 1 | 0 | 0 | 0 | 0 | 0 |  |  | 0 |  | 0 | No |  |  | 168.3 | 0.165 | 3.912 | SEM 方形结构（吸附后表面略粗）；XRD 2theta=9.8/21.7/25.3/38.9/48.6/62.8（25.3/48.6 Ti2O (101)）；FTIR 3425 -OH、458 Ti-O、678 C-S、1467/1630 COO-；PZC=4.0；BET 168.3 m2/g、孔容 0.165 cm3/g、孔径 3.912 nm | solvent exchange; vacuum activation; thermal drying | 60 | 24 h | 一步溶剂热：硫代二乙酸 3.0 g + DMF 40 mL 混匀 → 加 3.0 mL 钛酸四异丙酯搅匀 → 加 40 mL 无水甲醇 + 0.5 mL HCl → 150 C 24 h → DMF/无水甲醇洗 → 60 C 真空 24 h | DMF; methanol | Ti(OiPr)4 | thiodiacetic acid | F1;F7 | hydrochloric acid | thiol grafting | 150 | 24 | XPS Pb 4f7/2 138.59、4f5/2 143.48 eV（+2）；Hg 4f7/2 101、4f5/2 105.03；O1s C-O 529→531.34、Ti-O 530.61→534.55；S2p 162.42/163.6→162.51/164.52；XRD 峰位基本不变（结构稳定） | 未报告 | 3 循环后 Pb 去除率 97.65%→76.13%（降 21.52%）、Hg 93.06%→86.89%（降 6.17%）；Hg 重复性更好（更软酸与 S 结合更强）；XRD 吸附前后峰位一致 | E:\mzh3\所有正文和附件\第一波markdown\Ti-based MOF derived by functionalization for selective removal of Pb(II) and Hg(II) from aqueous media.md | P0449 | 10.1016/j.mseb.2023.116337 | 1 | ph | 298 | 0.333 | 300.7709 | 288.3663 | 600.7246 | 288.3663 | 1 | 288.3663 | 97.6178 | 1 | 36.25177 | pH | Ti-based MOF derived by functionalization for selective removal of Pb(II) and Hg(II) from aqueous media | P0449 | Single MOF
P0151 | P0151_M1 | Ti-MOF-SH | M1 |  | Ti(IV) 基硫代二乙酸配位聚合物；一步溶剂热；含 S 软碱位（-S- 硫醚）+ -COOH 双齿配位；类似 MIL-125(Ti) 但配体为 TDA | Ti-MOF-SH | Ti | thiodiacetic acid | 1 | 0 | 1 | 0 | 1 | 0 | 0 | 0 | 0 | 0 |  |  | 0 |  | 0 | No |  |  | 168.3 | 0.165 | 3.912 | SEM 方形结构（吸附后表面略粗）；XRD 2theta=9.8/21.7/25.3/38.9/48.6/62.8（25.3/48.6 Ti2O (101)）；FTIR 3425 -OH、458 Ti-O、678 C-S、1467/1630 COO-；PZC=4.0；BET 168.3 m2/g、孔容 0.165 cm3/g、孔径 3.912 nm | solvent exchange; vacuum activation; thermal drying | 60 | 24 h | 一步溶剂热：硫代二乙酸 3.0 g + DMF 40 mL 混匀 → 加 3.0 mL 钛酸四异丙酯搅匀 → 加 40 mL 无水甲醇 + 0.5 mL HCl → 150 C 24 h → DMF/无水甲醇洗 → 60 C 真空 24 h | DMF; methanol | Ti(OiPr)4 | thiodiacetic acid | F1;F7 | hydrochloric acid | thiol grafting | 150 | 24 | XPS Pb 4f7/2 138.59、4f5/2 143.48 eV（+2）；Hg 4f7/2 101、4f5/2 105.03；O1s C-O 529→531.34、Ti-O 530.61→534.55；S2p 162.42/163.6→162.51/164.52；XRD 峰位基本不变（结构稳定） | 未报告 | 3 循环后 Pb 去除率 97.65%→76.13%（降 21.52%）、Hg 93.06%→86.89%（降 6.17%）；Hg 重复性更好（更软酸与 S 结合更强）；XRD 吸附前后峰位一致 | E:\mzh3\所有正文和附件\第一波markdown\Ti-based MOF derived by functionalization for selective removal of Pb(II) and Hg(II) from aqueous media.md | P0449 | 10.1016/j.mseb.2023.116337 | 1 | ph | 298 | 0.333 | 300.7709 | 288.3663 | 600.7246 | 288.3663 | 1 | 288.3663 | 97.6178 | 2 | 41.19519 | pH | Ti-based MOF derived by functionalization for selective removal of Pb(II) and Hg(II) from aqueous media | P0449 | Single MOF
P0151 | P0151_M1 | Ti-MOF-SH | M1 |  | Ti(IV) 基硫代二乙酸配位聚合物；一步溶剂热；含 S 软碱位（-S- 硫醚）+ -COOH 双齿配位；类似 MIL-125(Ti) 但配体为 TDA | Ti-MOF-SH | Ti | thiodiacetic acid | 1 | 0 | 1 | 0 | 1 | 0 | 0 | 0 | 0 | 0 |  |  | 0 |  | 0 | No |  |  | 168.3 | 0.165 | 3.912 | SEM 方形结构（吸附后表面略粗）；XRD 2theta=9.8/21.7/25.3/38.9/48.6/62.8（25.3/48.6 Ti2O (101)）；FTIR 3425 -OH、458 Ti-O、678 C-S、1467/1630 COO-；PZC=4.0；BET 168.3 m2/g、孔容 0.165 cm3/g、孔径 3.912 nm | solvent exchange; vacuum activation; thermal drying | 60 | 24 h | 一步溶剂热：硫代二乙酸 3.0 g + DMF 40 mL 混匀 → 加 3.0 mL 钛酸四异丙酯搅匀 → 加 40 mL 无水甲醇 + 0.5 mL HCl → 150 C 24 h → DMF/无水甲醇洗 → 60 C 真空 24 h | DMF; methanol | Ti(OiPr)4 | thiodiacetic acid | F1;F7 | hydrochloric acid | thiol grafting | 150 | 24 | XPS Pb 4f7/2 138.59、4f5/2 143.48 eV（+2）；Hg 4f7/2 101、4f5/2 105.03；O1s C-O 529→531.34、Ti-O 530.61→534.55；S2p 162.42/163.6→162.51/164.52；XRD 峰位基本不变（结构稳定） | 未报告 | 3 循环后 Pb 去除率 97.65%→76.13%（降 21.52%）、Hg 93.06%→86.89%（降 6.17%）；Hg 重复性更好（更软酸与 S 结合更强）；XRD 吸附前后峰位一致 | E:\mzh3\所有正文和附件\第一波markdown\Ti-based MOF derived by functionalization for selective removal of Pb(II) and Hg(II) from aqueous media.md | P0449 | 10.1016/j.mseb.2023.116337 | 1 | ph | 298 | 0.333 | 300.7709 | 288.3663 | 600.7246 | 288.3663 | 1 | 288.3663 | 97.6178 | 3 | 164.7808 | pH | Ti-based MOF derived by functionalization for selective removal of Pb(II) and Hg(II) from aqueous media | P0449 | Single MOF
P0151 | P0151_M1 | Ti-MOF-SH | M1 |  | Ti(IV) 基硫代二乙酸配位聚合物；一步溶剂热；含 S 软碱位（-S- 硫醚）+ -COOH 双齿配位；类似 MIL-125(Ti) 但配体为 TDA | Ti-MOF-SH | Ti | thiodiacetic acid | 1 | 0 | 1 | 0 | 1 | 0 | 0 | 0 | 0 | 0 |  |  | 0 |  | 0 | No |  |  | 168.3 | 0.165 | 3.912 | SEM 方形结构（吸附后表面略粗）；XRD 2theta=9.8/21.7/25.3/38.9/48.6/62.8（25.3/48.6 Ti2O (101)）；FTIR 3425 -OH、458 Ti-O、678 C-S、1467/1630 COO-；PZC=4.0；BET 168.3 m2/g、孔容 0.165 cm3/g、孔径 3.912 nm | solvent exchange; vacuum activation; thermal drying | 60 | 24 h | 一步溶剂热：硫代二乙酸 3.0 g + DMF 40 mL 混匀 → 加 3.0 mL 钛酸四异丙酯搅匀 → 加 40 mL 无水甲醇 + 0.5 mL HCl → 150 C 24 h → DMF/无水甲醇洗 → 60 C 真空 24 h | DMF; methanol | Ti(OiPr)4 | thiodiacetic acid | F1;F7 | hydrochloric acid | thiol grafting | 150 | 24 | XPS Pb 4f7/2 138.59、4f5/2 143.48 eV（+2）；Hg 4f7/2 101、4f5/2 105.03；O1s C-O 529→531.34、Ti-O 530.61→534.55；S2p 162.42/163.6→162.51/164.52；XRD 峰位基本不变（结构稳定） | 未报告 | 3 循环后 Pb 去除率 97.65%→76.13%（降 21.52%）、Hg 93.06%→86.89%（降 6.17%）；Hg 重复性更好（更软酸与 S 结合更强）；XRD 吸附前后峰位一致 | E:\mzh3\所有正文和附件\第一波markdown\Ti-based MOF derived by functionalization for selective removal of Pb(II) and Hg(II) from aqueous media.md | P0449 | 10.1016/j.mseb.2023.116337 | 1 | ph | 298 | 0.333 | 300.7709 | 288.3663 | 600.7246 | 288.3663 | 1 | 288.3663 | 97.6178 | 4 | 287.5424 | pH | Ti-based MOF derived by functionalization for selective removal of Pb(II) and Hg(II) from aqueous media | P0449 | Single MOF
P0151 | P0151_M1 | Ti-MOF-SH | M1 |  | Ti(IV) 基硫代二乙酸配位聚合物；一步溶剂热；含 S 软碱位（-S- 硫醚）+ -COOH 双齿配位；类似 MIL-125(Ti) 但配体为 TDA | Ti-MOF-SH | Ti | thiodiacetic acid | 1 | 0 | 1 | 0 | 1 | 0 | 0 | 0 | 0 | 0 |  |  | 0 |  | 0 | No |  |  | 168.3 | 0.165 | 3.912 | SEM 方形结构（吸附后表面略粗）；XRD 2theta=9.8/21.7/25.3/38.9/48.6/62.8（25.3/48.6 Ti2O (101)）；FTIR 3425 -OH、458 Ti-O、678 C-S、1467/1630 COO-；PZC=4.0；BET 168.3 m2/g、孔容 0.165 cm3/g、孔径 3.912 nm | solvent exchange; vacuum activation; thermal drying | 60 | 24 h | 一步溶剂热：硫代二乙酸 3.0 g + DMF 40 mL 混匀 → 加 3.0 mL 钛酸四异丙酯搅匀 → 加 40 mL 无水甲醇 + 0.5 mL HCl → 150 C 24 h → DMF/无水甲醇洗 → 60 C 真空 24 h | DMF; methanol | Ti(OiPr)4 | thiodiacetic acid | F1;F7 | hydrochloric acid | thiol grafting | 150 | 24 | XPS Pb 4f7/2 138.59、4f5/2 143.48 eV（+2）；Hg 4f7/2 101、4f5/2 105.03；O1s C-O 529→531.34、Ti-O 530.61→534.55；S2p 162.42/163.6→162.51/164.52；XRD 峰位基本不变（结构稳定） | 未报告 | 3 循环后 Pb 去除率 97.65%→76.13%（降 21.52%）、Hg 93.06%→86.89%（降 6.17%）；Hg 重复性更好（更软酸与 S 结合更强）；XRD 吸附前后峰位一致 | E:\mzh3\所有正文和附件\第一波markdown\Ti-based MOF derived by functionalization for selective removal of Pb(II) and Hg(II) from aqueous media.md | P0449 | 10.1016/j.mseb.2023.116337 | 1 | ph | 298 | 0.333 | 300.7709 | 288.3663 | 600.7246 | 288.3663 | 1 | 288.3663 | 97.6178 | 5 | 288.3663 | pH | Ti-based MOF derived by functionalization for selective removal of Pb(II) and Hg(II) from aqueous media | P0449 | Single MOF
P0151 | P0151_M1 | Ti-MOF-SH | M1 |  | Ti(IV) 基硫代二乙酸配位聚合物；一步溶剂热；含 S 软碱位（-S- 硫醚）+ -COOH 双齿配位；类似 MIL-125(Ti) 但配体为 TDA | Ti-MOF-SH | Ti | thiodiacetic acid | 1 | 0 | 1 | 0 | 1 | 0 | 0 | 0 | 0 | 0 |  |  | 0 |  | 0 | No |  |  | 168.3 | 0.165 | 3.912 | SEM 方形结构（吸附后表面略粗）；XRD 2theta=9.8/21.7/25.3/38.9/48.6/62.8（25.3/48.6 Ti2O (101)）；FTIR 3425 -OH、458 Ti-O、678 C-S、1467/1630 COO-；PZC=4.0；BET 168.3 m2/g、孔容 0.165 cm3/g、孔径 3.912 nm | solvent exchange; vacuum activation; thermal drying | 60 | 24 h | 一步溶剂热：硫代二乙酸 3.0 g + DMF 40 mL 混匀 → 加 3.0 mL 钛酸四异丙酯搅匀 → 加 40 mL 无水甲醇 + 0.5 mL HCl → 150 C 24 h → DMF/无水甲醇洗 → 60 C 真空 24 h | DMF; methanol | Ti(OiPr)4 | thiodiacetic acid | F1;F7 | hydrochloric acid | thiol grafting | 150 | 24 | XPS Pb 4f7/2 138.59、4f5/2 143.48 eV（+2）；Hg 4f7/2 101、4f5/2 105.03；O1s C-O 529→531.34、Ti-O 530.61→534.55；S2p 162.42/163.6→162.51/164.52；XRD 峰位基本不变（结构稳定） | 未报告 | 3 循环后 Pb 去除率 97.65%→76.13%（降 21.52%）、Hg 93.06%→86.89%（降 6.17%）；Hg 重复性更好（更软酸与 S 结合更强）；XRD 吸附前后峰位一致 | E:\mzh3\所有正文和附件\第一波markdown\Ti-based MOF derived by functionalization for selective removal of Pb(II) and Hg(II) from aqueous media.md | P0449 | 10.1016/j.mseb.2023.116337 | 1 | ph | 298 | 0.333 | 300.7709 | 288.3663 | 600.7246 | 288.3663 | 1 | 288.3663 | 97.6178 | 6 | 274.36 | pH | Ti-based MOF derived by functionalization for selective removal of Pb(II) and Hg(II) from aqueous media | P0449 | Single MOF
P0151 | P0151_M1 | Ti-MOF-SH | M1 |  | Ti(IV) 基硫代二乙酸配位聚合物；一步溶剂热；含 S 软碱位（-S- 硫醚）+ -COOH 双齿配位；类似 MIL-125(Ti) 但配体为 TDA | Ti-MOF-SH | Ti | thiodiacetic acid | 1 | 0 | 1 | 0 | 1 | 0 | 0 | 0 | 0 | 0 |  |  | 0 |  | 0 | No |  |  | 168.3 | 0.165 | 3.912 | SEM 方形结构（吸附后表面略粗）；XRD 2theta=9.8/21.7/25.3/38.9/48.6/62.8（25.3/48.6 Ti2O (101)）；FTIR 3425 -OH、458 Ti-O、678 C-S、1467/1630 COO-；PZC=4.0；BET 168.3 m2/g、孔容 0.165 cm3/g、孔径 3.912 nm | solvent exchange; vacuum activation; thermal drying | 60 | 24 h | 一步溶剂热：硫代二乙酸 3.0 g + DMF 40 mL 混匀 → 加 3.0 mL 钛酸四异丙酯搅匀 → 加 40 mL 无水甲醇 + 0.5 mL HCl → 150 C 24 h → DMF/无水甲醇洗 → 60 C 真空 24 h | DMF; methanol | Ti(OiPr)4 | thiodiacetic acid | F1;F7 | hydrochloric acid | thiol grafting | 150 | 24 | XPS Pb 4f7/2 138.59、4f5/2 143.48 eV（+2）；Hg 4f7/2 101、4f5/2 105.03；O1s C-O 529→531.34、Ti-O 530.61→534.55；S2p 162.42/163.6→162.51/164.52；XRD 峰位基本不变（结构稳定） | 未报告 | 3 循环后 Pb 去除率 97.65%→76.13%（降 21.52%）、Hg 93.06%→86.89%（降 6.17%）；Hg 重复性更好（更软酸与 S 结合更强）；XRD 吸附前后峰位一致 | E:\mzh3\所有正文和附件\第一波markdown\Ti-based MOF derived by functionalization for selective removal of Pb(II) and Hg(II) from aqueous media.md | P0449 | 10.1016/j.mseb.2023.116337 | 1 | ph | 298 | 0.333 | 300.7709 | 288.3663 | 600.7246 | 288.3663 | 1 | 288.3663 | 97.6178 | 7 | 265.297 | pH | Ti-based MOF derived by functionalization for selective removal of Pb(II) and Hg(II) from aqueous media | P0449 | Single MOF
P0151 | P0151_M1 | Ti-MOF-SH | M1 |  | Ti(IV) 基硫代二乙酸配位聚合物；一步溶剂热；含 S 软碱位（-S- 硫醚）+ -COOH 双齿配位；类似 MIL-125(Ti) 但配体为 TDA | Ti-MOF-SH | Ti | thiodiacetic acid | 1 | 0 | 1 | 0 | 1 | 0 | 0 | 0 | 0 | 0 |  |  | 0 |  | 0 | No |  |  | 168.3 | 0.165 | 3.912 | SEM 方形结构（吸附后表面略粗）；XRD 2theta=9.8/21.7/25.3/38.9/48.6/62.8（25.3/48.6 Ti2O (101)）；FTIR 3425 -OH、458 Ti-O、678 C-S、1467/1630 COO-；PZC=4.0；BET 168.3 m2/g、孔容 0.165 cm3/g、孔径 3.912 nm | solvent exchange; vacuum activation; thermal drying | 60 | 24 h | 一步溶剂热：硫代二乙酸 3.0 g + DMF 40 mL 混匀 → 加 3.0 mL 钛酸四异丙酯搅匀 → 加 40 mL 无水甲醇 + 0.5 mL HCl → 150 C 24 h → DMF/无水甲醇洗 → 60 C 真空 24 h | DMF; methanol | Ti(OiPr)4 | thiodiacetic acid | F1;F7 | hydrochloric acid | thiol grafting | 150 | 24 | XPS Pb 4f7/2 138.59、4f5/2 143.48 eV（+2）；Hg 4f7/2 101、4f5/2 105.03；O1s C-O 529→531.34、Ti-O 530.61→534.55；S2p 162.42/163.6→162.51/164.52；XRD 峰位基本不变（结构稳定） | 未报告 | 3 循环后 Pb 去除率 97.65%→76.13%（降 21.52%）、Hg 93.06%→86.89%（降 6.17%）；Hg 重复性更好（更软酸与 S 结合更强）；XRD 吸附前后峰位一致 | E:\mzh3\所有正文和附件\第一波markdown\Ti-based MOF derived by functionalization for selective removal of Pb(II) and Hg(II) from aqueous media.md | P0449 | 10.1016/j.mseb.2023.116337 | 1 | kinetics | 298 | 0.333 | 300.7709 | 288.3663 | 61.5942 | 134.4257 | 1 | 288.3663 | 97.6178 | 5 | 288.3663 | 动力学 | Ti-based MOF derived by functionalization for selective removal of Pb(II) and Hg(II) from aqueous media | P0449 | Single MOF
P0151 | P0151_M1 | Ti-MOF-SH | M1 |  | Ti(IV) 基硫代二乙酸配位聚合物；一步溶剂热；含 S 软碱位（-S- 硫醚）+ -COOH 双齿配位；类似 MIL-125(Ti) 但配体为 TDA | Ti-MOF-SH | Ti | thiodiacetic acid | 1 | 0 | 1 | 0 | 1 | 0 | 0 | 0 | 0 | 0 |  |  | 0 |  | 0 | No |  |  | 168.3 | 0.165 | 3.912 | SEM 方形结构（吸附后表面略粗）；XRD 2theta=9.8/21.7/25.3/38.9/48.6/62.8（25.3/48.6 Ti2O (101)）；FTIR 3425 -OH、458 Ti-O、678 C-S、1467/1630 COO-；PZC=4.0；BET 168.3 m2/g、孔容 0.165 cm3/g、孔径 3.912 nm | solvent exchange; vacuum activation; thermal drying | 60 | 24 h | 一步溶剂热：硫代二乙酸 3.0 g + DMF 40 mL 混匀 → 加 3.0 mL 钛酸四异丙酯搅匀 → 加 40 mL 无水甲醇 + 0.5 mL HCl → 150 C 24 h → DMF/无水甲醇洗 → 60 C 真空 24 h | DMF; methanol | Ti(OiPr)4 | thiodiacetic acid | F1;F7 | hydrochloric acid | thiol grafting | 150 | 24 | XPS Pb 4f7/2 138.59、4f5/2 143.48 eV（+2）；Hg 4f7/2 101、4f5/2 105.03；O1s C-O 529→531.34、Ti-O 530.61→534.55；S2p 162.42/163.6→162.51/164.52；XRD 峰位基本不变（结构稳定） | 未报告 | 3 循环后 Pb 去除率 97.65%→76.13%（降 21.52%）、Hg 93.06%→86.89%（降 6.17%）；Hg 重复性更好（更软酸与 S 结合更强）；XRD 吸附前后峰位一致 | E:\mzh3\所有正文和附件\第一波markdown\Ti-based MOF derived by functionalization for selective removal of Pb(II) and Hg(II) from aqueous media.md | P0449 | 10.1016/j.mseb.2023.116337 | 1 | kinetics | 298 | 0.333 | 300.7709 | 288.3663 | 121.0145 | 263.67 | 1 | 288.3663 | 97.6178 | 5 | 288.3663 | 动力学 | Ti-based MOF derived by functionalization for selective removal of Pb(II) and Hg(II) from aqueous media | P0449 | Single MOF
P0151 | P0151_M1 | Ti-MOF-SH | M1 |  | Ti(IV) 基硫代二乙酸配位聚合物；一步溶剂热；含 S 软碱位（-S- 硫醚）+ -COOH 双齿配位；类似 MIL-125(Ti) 但配体为 TDA | Ti-MOF-SH | Ti | thiodiacetic acid | 1 | 0 | 1 | 0 | 1 | 0 | 0 | 0 | 0 | 0 |  |  | 0 |  | 0 | No |  |  | 168.3 | 0.165 | 3.912 | SEM 方形结构（吸附后表面略粗）；XRD 2theta=9.8/21.7/25.3/38.9/48.6/62.8（25.3/48.6 Ti2O (101)）；FTIR 3425 -OH、458 Ti-O、678 C-S、1467/1630 COO-；PZC=4.0；BET 168.3 m2/g、孔容 0.165 cm3/g、孔径 3.912 nm | solvent exchange; vacuum activation; thermal drying | 60 | 24 h | 一步溶剂热：硫代二乙酸 3.0 g + DMF 40 mL 混匀 → 加 3.0 mL 钛酸四异丙酯搅匀 → 加 40 mL 无水甲醇 + 0.5 mL HCl → 150 C 24 h → DMF/无水甲醇洗 → 60 C 真空 24 h | DMF; methanol | Ti(OiPr)4 | thiodiacetic acid | F1;F7 | hydrochloric acid | thiol grafting | 150 | 24 | XPS Pb 4f7/2 138.59、4f5/2 143.48 eV（+2）；Hg 4f7/2 101、4f5/2 105.03；O1s C-O 529→531.34、Ti-O 530.61→534.55；S2p 162.42/163.6→162.51/164.52；XRD 峰位基本不变（结构稳定） | 未报告 | 3 循环后 Pb 去除率 97.65%→76.13%（降 21.52%）、Hg 93.06%→86.89%（降 6.17%）；Hg 重复性更好（更软酸与 S 结合更强）；XRD 吸附前后峰位一致 | E:\mzh3\所有正文和附件\第一波markdown\Ti-based MOF derived by functionalization for selective removal of Pb(II) and Hg(II) from aqueous media.md | P0449 | 10.1016/j.mseb.2023.116337 | 1 | kinetics | 298 | 0.333 | 300.7709 | 288.3663 | 241.3043 | 279.311 | 1 | 288.3663 | 97.6178 | 5 | 288.3663 | 动力学 | Ti-based MOF derived by functionalization for selective removal of Pb(II) and Hg(II) from aqueous media | P0449 | Single MOF
P0151 | P0151_M1 | Ti-MOF-SH | M1 |  | Ti(IV) 基硫代二乙酸配位聚合物；一步溶剂热；含 S 软碱位（-S- 硫醚）+ -COOH 双齿配位；类似 MIL-125(Ti) 但配体为 TDA | Ti-MOF-SH | Ti | thiodiacetic acid | 1 | 0 | 1 | 0 | 1 | 0 | 0 | 0 | 0 | 0 |  |  | 0 |  | 0 | No |  |  | 168.3 | 0.165 | 3.912 | SEM 方形结构（吸附后表面略粗）；XRD 2theta=9.8/21.7/25.3/38.9/48.6/62.8（25.3/48.6 Ti2O (101)）；FTIR 3425 -OH、458 Ti-O、678 C-S、1467/1630 COO-；PZC=4.0；BET 168.3 m2/g、孔容 0.165 cm3/g、孔径 3.912 nm | solvent exchange; vacuum activation; thermal drying | 60 | 24 h | 一步溶剂热：硫代二乙酸 3.0 g + DMF 40 mL 混匀 → 加 3.0 mL 钛酸四异丙酯搅匀 → 加 40 mL 无水甲醇 + 0.5 mL HCl → 150 C 24 h → DMF/无水甲醇洗 → 60 C 真空 24 h | DMF; methanol | Ti(OiPr)4 | thiodiacetic acid | F1;F7 | hydrochloric acid | thiol grafting | 150 | 24 | XPS Pb 4f7/2 138.59、4f5/2 143.48 eV（+2）；Hg 4f7/2 101、4f5/2 105.03；O1s C-O 529→531.34、Ti-O 530.61→534.55；S2p 162.42/163.6→162.51/164.52；XRD 峰位基本不变（结构稳定） | 未报告 | 3 循环后 Pb 去除率 97.65%→76.13%（降 21.52%）、Hg 93.06%→86.89%（降 6.17%）；Hg 重复性更好（更软酸与 S 结合更强）；XRD 吸附前后峰位一致 | E:\mzh3\所有正文和附件\第一波markdown\Ti-based MOF derived by functionalization for selective removal of Pb(II) and Hg(II) from aqueous media.md | P0449 | 10.1016/j.mseb.2023.116337 | 1 | kinetics | 298 | 0.333 | 300.7709 | 288.3663 | 361.5942 | 283.4271 | 1 | 288.3663 | 97.6178 | 5 | 288.3663 | 动力学 | Ti-based MOF derived by functionalization for selective removal of Pb(II) and Hg(II) from aqueous media | P0449 | Single MOF
P0151 | P0151_M1 | Ti-MOF-SH | M1 |  | Ti(IV) 基硫代二乙酸配位聚合物；一步溶剂热；含 S 软碱位（-S- 硫醚）+ -COOH 双齿配位；类似 MIL-125(Ti) 但配体为 TDA | Ti-MOF-SH | Ti | thiodiacetic acid | 1 | 0 | 1 | 0 | 1 | 0 | 0 | 0 | 0 | 0 |  |  | 0 |  | 0 | No |  |  | 168.3 | 0.165 | 3.912 | SEM 方形结构（吸附后表面略粗）；XRD 2theta=9.8/21.7/25.3/38.9/48.6/62.8（25.3/48.6 Ti2O (101)）；FTIR 3425 -OH、458 Ti-O、678 C-S、1467/1630 COO-；PZC=4.0；BET 168.3 m2/g、孔容 0.165 cm3/g、孔径 3.912 nm | solvent exchange; vacuum activation; thermal drying | 60 | 24 h | 一步溶剂热：硫代二乙酸 3.0 g + DMF 40 mL 混匀 → 加 3.0 mL 钛酸四异丙酯搅匀 → 加 40 mL 无水甲醇 + 0.5 mL HCl → 150 C 24 h → DMF/无水甲醇洗 → 60 C 真空 24 h | DMF; methanol | Ti(OiPr)4 | thiodiacetic acid | F1;F7 | hydrochloric acid | thiol grafting | 150 | 24 | XPS Pb 4f7/2 138.59、4f5/2 143.48 eV（+2）；Hg 4f7/2 101、4f5/2 105.03；O1s C-O 529→531.34、Ti-O 530.61→534.55；S2p 162.42/163.6→162.51/164.52；XRD 峰位基本不变（结构稳定） | 未报告 | 3 循环后 Pb 去除率 97.65%→76.13%（降 21.52%）、Hg 93.06%→86.89%（降 6.17%）；Hg 重复性更好（更软酸与 S 结合更强）；XRD 吸附前后峰位一致 | E:\mzh3\所有正文和附件\第一波markdown\Ti-based MOF derived by functionalization for selective removal of Pb(II) and Hg(II) from aqueous media.md | P0449 | 10.1016/j.mseb.2023.116337 | 1 | kinetics | 298 | 0.333 | 300.7709 | 288.3663 | 600.7246 | 288.3663 | 1 | 288.3663 | 97.6178 | 5 | 288.3663 | 动力学 | Ti-based MOF derived by functionalization for selective removal of Pb(II) and Hg(II) from aqueous media | P0449 | Single MOF
P0151 | P0151_M1 | Ti-MOF-SH | M1 |  | Ti(IV) 基硫代二乙酸配位聚合物；一步溶剂热；含 S 软碱位（-S- 硫醚）+ -COOH 双齿配位；类似 MIL-125(Ti) 但配体为 TDA | Ti-MOF-SH | Ti | thiodiacetic acid | 1 | 0 | 1 | 0 | 1 | 0 | 0 | 0 | 0 | 0 |  |  | 0 |  | 0 | No |  |  | 168.3 | 0.165 | 3.912 | SEM 方形结构（吸附后表面略粗）；XRD 2theta=9.8/21.7/25.3/38.9/48.6/62.8（25.3/48.6 Ti2O (101)）；FTIR 3425 -OH、458 Ti-O、678 C-S、1467/1630 COO-；PZC=4.0；BET 168.3 m2/g、孔容 0.165 cm3/g、孔径 3.912 nm | solvent exchange; vacuum activation; thermal drying | 60 | 24 h | 一步溶剂热：硫代二乙酸 3.0 g + DMF 40 mL 混匀 → 加 3.0 mL 钛酸四异丙酯搅匀 → 加 40 mL 无水甲醇 + 0.5 mL HCl → 150 C 24 h → DMF/无水甲醇洗 → 60 C 真空 24 h | DMF; methanol | Ti(OiPr)4 | thiodiacetic acid | F1;F7 | hydrochloric acid | thiol grafting | 150 | 24 | XPS Pb 4f7/2 138.59、4f5/2 143.48 eV（+2）；Hg 4f7/2 101、4f5/2 105.03；O1s C-O 529→531.34、Ti-O 530.61→534.55；S2p 162.42/163.6→162.51/164.52；XRD 峰位基本不变（结构稳定） | 未报告 | 3 循环后 Pb 去除率 97.65%→76.13%（降 21.52%）、Hg 93.06%→86.89%（降 6.17%）；Hg 重复性更好（更软酸与 S 结合更强）；XRD 吸附前后峰位一致 | E:\mzh3\所有正文和附件\第一波markdown\Ti-based MOF derived by functionalization for selective removal of Pb(II) and Hg(II) from aqueous media.md | P0449 | 10.1016/j.mseb.2023.116337 | 1 | kinetics | 308 | 0.333 | 293.5022 | 319.8398 | 29.71014 | 294.0638 | 1 | 288.3663 | 97.6178 | 5 | 288.3663 | 动力学 | Ti-based MOF derived by functionalization for selective removal of Pb(II) and Hg(II) from aqueous media | P0449 | Single MOF
P0151 | P0151_M1 | Ti-MOF-SH | M1 |  | Ti(IV) 基硫代二乙酸配位聚合物；一步溶剂热；含 S 软碱位（-S- 硫醚）+ -COOH 双齿配位；类似 MIL-125(Ti) 但配体为 TDA | Ti-MOF-SH | Ti | thiodiacetic acid | 1 | 0 | 1 | 0 | 1 | 0 | 0 | 0 | 0 | 0 |  |  | 0 |  | 0 | No |  |  | 168.3 | 0.165 | 3.912 | SEM 方形结构（吸附后表面略粗）；XRD 2theta=9.8/21.7/25.3/38.9/48.6/62.8（25.3/48.6 Ti2O (101)）；FTIR 3425 -OH、458 Ti-O、678 C-S、1467/1630 COO-；PZC=4.0；BET 168.3 m2/g、孔容 0.165 cm3/g、孔径 3.912 nm | solvent exchange; vacuum activation; thermal drying | 60 | 24 h | 一步溶剂热：硫代二乙酸 3.0 g + DMF 40 mL 混匀 → 加 3.0 mL 钛酸四异丙酯搅匀 → 加 40 mL 无水甲醇 + 0.5 mL HCl → 150 C 24 h → DMF/无水甲醇洗 → 60 C 真空 24 h | DMF; methanol | Ti(OiPr)4 | thiodiacetic acid | F1;F7 | hydrochloric acid | thiol grafting | 150 | 24 | XPS Pb 4f7/2 138.59、4f5/2 143.48 eV（+2）；Hg 4f7/2 101、4f5/2 105.03；O1s C-O 529→531.34、Ti-O 530.61→534.55；S2p 162.42/163.6→162.51/164.52；XRD 峰位基本不变（结构稳定） | 未报告 | 3 循环后 Pb 去除率 97.65%→76.13%（降 21.52%）、Hg 93.06%→86.89%（降 6.17%）；Hg 重复性更好（更软酸与 S 结合更强）；XRD 吸附前后峰位一致 | E:\mzh3\所有正文和附件\第一波markdown\Ti-based MOF derived by functionalization for selective removal of Pb(II) and Hg(II) from aqueous media.md | P0449 | 10.1016/j.mseb.2023.116337 | 1 | kinetics | 308 | 0.333 | 293.5022 | 319.8398 | 119.5652 | 306.5836 | 1 | 288.3663 | 97.6178 | 5 | 288.3663 | 动力学 | Ti-based MOF derived by functionalization for selective removal of Pb(II) and Hg(II) from aqueous media | P0449 | Single MOF
P0151 | P0151_M1 | Ti-MOF-SH | M1 |  | Ti(IV) 基硫代二乙酸配位聚合物；一步溶剂热；含 S 软碱位（-S- 硫醚）+ -COOH 双齿配位；类似 MIL-125(Ti) 但配体为 TDA | Ti-MOF-SH | Ti | thiodiacetic acid | 1 | 0 | 1 | 0 | 1 | 0 | 0 | 0 | 0 | 0 |  |  | 0 |  | 0 | No |  |  | 168.3 | 0.165 | 3.912 | SEM 方形结构（吸附后表面略粗）；XRD 2theta=9.8/21.7/25.3/38.9/48.6/62.8（25.3/48.6 Ti2O (101)）；FTIR 3425 -OH、458 Ti-O、678 C-S、1467/1630 COO-；PZC=4.0；BET 168.3 m2/g、孔容 0.165 cm3/g、孔径 3.912 nm | solvent exchange; vacuum activation; thermal drying | 60 | 24 h | 一步溶剂热：硫代二乙酸 3.0 g + DMF 40 mL 混匀 → 加 3.0 mL 钛酸四异丙酯搅匀 → 加 40 mL 无水甲醇 + 0.5 mL HCl → 150 C 24 h → DMF/无水甲醇洗 → 60 C 真空 24 h | DMF; methanol | Ti(OiPr)4 | thiodiacetic acid | F1;F7 | hydrochloric acid | thiol grafting | 150 | 24 | XPS Pb 4f7/2 138.59、4f5/2 143.48 eV（+2）；Hg 4f7/2 101、4f5/2 105.03；O1s C-O 529→531.34、Ti-O 530.61→534.55；S2p 162.42/163.6→162.51/164.52；XRD 峰位基本不变（结构稳定） | 未报告 | 3 循环后 Pb 去除率 97.65%→76.13%（降 21.52%）、Hg 93.06%→86.89%（降 6.17%）；Hg 重复性更好（更软酸与 S 结合更强）；XRD 吸附前后峰位一致 | E:\mzh3\所有正文和附件\第一波markdown\Ti-based MOF derived by functionalization for selective removal of Pb(II) and Hg(II) from aqueous media.md | P0449 | 10.1016/j.mseb.2023.116337 | 1 | kinetics | 308 | 0.333 | 293.5022 | 319.8398 | 238.4058 | 308.0565 | 1 | 288.3663 | 97.6178 | 5 | 288.3663 | 动力学 | Ti-based MOF derived by functionalization for selective removal of Pb(II) and Hg(II) from aqueous media | P0449 | Single MOF
P0151 | P0151_M1 | Ti-MOF-SH | M1 |  | Ti(IV) 基硫代二乙酸配位聚合物；一步溶剂热；含 S 软碱位（-S- 硫醚）+ -COOH 双齿配位；类似 MIL-125(Ti) 但配体为 TDA | Ti-MOF-SH | Ti | thiodiacetic acid | 1 | 0 | 1 | 0 | 1 | 0 | 0 | 0 | 0 | 0 |  |  | 0 |  | 0 | No |  |  | 168.3 | 0.165 | 3.912 | SEM 方形结构（吸附后表面略粗）；XRD 2theta=9.8/21.7/25.3/38.9/48.6/62.8（25.3/48.6 Ti2O (101)）；FTIR 3425 -OH、458 Ti-O、678 C-S、1467/1630 COO-；PZC=4.0；BET 168.3 m2/g、孔容 0.165 cm3/g、孔径 3.912 nm | solvent exchange; vacuum activation; thermal drying | 60 | 24 h | 一步溶剂热：硫代二乙酸 3.0 g + DMF 40 mL 混匀 → 加 3.0 mL 钛酸四异丙酯搅匀 → 加 40 mL 无水甲醇 + 0.5 mL HCl → 150 C 24 h → DMF/无水甲醇洗 → 60 C 真空 24 h | DMF; methanol | Ti(OiPr)4 | thiodiacetic acid | F1;F7 | hydrochloric acid | thiol grafting | 150 | 24 | XPS Pb 4f7/2 138.59、4f5/2 143.48 eV（+2）；Hg 4f7/2 101、4f5/2 105.03；O1s C-O 529→531.34、Ti-O 530.61→534.55；S2p 162.42/163.6→162.51/164.52；XRD 峰位基本不变（结构稳定） | 未报告 | 3 循环后 Pb 去除率 97.65%→76.13%（降 21.52%）、Hg 93.06%→86.89%（降 6.17%）；Hg 重复性更好（更软酸与 S 结合更强）；XRD 吸附前后峰位一致 | E:\mzh3\所有正文和附件\第一波markdown\Ti-based MOF derived by functionalization for selective removal of Pb(II) and Hg(II) from aqueous media.md | P0449 | 10.1016/j.mseb.2023.116337 | 1 | kinetics | 308 | 0.333 | 293.5022 | 319.8398 | 360.1449 | 311.7388 | 1 | 288.3663 | 97.6178 | 5 | 288.3663 | 动力学 | Ti-based MOF derived by functionalization for selective removal of Pb(II) and Hg(II) from aqueous media | P0449 | Single MOF
P0151 | P0151_M1 | Ti-MOF-SH | M1 |  | Ti(IV) 基硫代二乙酸配位聚合物；一步溶剂热；含 S 软碱位（-S- 硫醚）+ -COOH 双齿配位；类似 MIL-125(Ti) 但配体为 TDA | Ti-MOF-SH | Ti | thiodiacetic acid | 1 | 0 | 1 | 0 | 1 | 0 | 0 | 0 | 0 | 0 |  |  | 0 |  | 0 | No |  |  | 168.3 | 0.165 | 3.912 | SEM 方形结构（吸附后表面略粗）；XRD 2theta=9.8/21.7/25.3/38.9/48.6/62.8（25.3/48.6 Ti2O (101)）；FTIR 3425 -OH、458 Ti-O、678 C-S、1467/1630 COO-；PZC=4.0；BET 168.3 m2/g、孔容 0.165 cm3/g、孔径 3.912 nm | solvent exchange; vacuum activation; thermal drying | 60 | 24 h | 一步溶剂热：硫代二乙酸 3.0 g + DMF 40 mL 混匀 → 加 3.0 mL 钛酸四异丙酯搅匀 → 加 40 mL 无水甲醇 + 0.5 mL HCl → 150 C 24 h → DMF/无水甲醇洗 → 60 C 真空 24 h | DMF; methanol | Ti(OiPr)4 | thiodiacetic acid | F1;F7 | hydrochloric acid | thiol grafting | 150 | 24 | XPS Pb 4f7/2 138.59、4f5/2 143.48 eV（+2）；Hg 4f7/2 101、4f5/2 105.03；O1s C-O 529→531.34、Ti-O 530.61→534.55；S2p 162.42/163.6→162.51/164.52；XRD 峰位基本不变（结构稳定） | 未报告 | 3 循环后 Pb 去除率 97.65%→76.13%（降 21.52%）、Hg 93.06%→86.89%（降 6.17%）；Hg 重复性更好（更软酸与 S 结合更强）；XRD 吸附前后峰位一致 | E:\mzh3\所有正文和附件\第一波markdown\Ti-based MOF derived by functionalization for selective removal of Pb(II) and Hg(II) from aqueous media.md | P0449 | 10.1016/j.mseb.2023.116337 | 1 | kinetics | 308 | 0.333 | 293.5022 | 319.8398 | 600.7246 | 319.8398 | 1 | 288.3663 | 97.6178 | 5 | 288.3663 | 动力学 | Ti-based MOF derived by functionalization for selective removal of Pb(II) and Hg(II) from aqueous media | P0449 | Single MOF
P0151 | P0151_M1 | Ti-MOF-SH | M1 |  | Ti(IV) 基硫代二乙酸配位聚合物；一步溶剂热；含 S 软碱位（-S- 硫醚）+ -COOH 双齿配位；类似 MIL-125(Ti) 但配体为 TDA | Ti-MOF-SH | Ti | thiodiacetic acid | 1 | 0 | 1 | 0 | 1 | 0 | 0 | 0 | 0 | 0 |  |  | 0 |  | 0 | No |  |  | 168.3 | 0.165 | 3.912 | SEM 方形结构（吸附后表面略粗）；XRD 2theta=9.8/21.7/25.3/38.9/48.6/62.8（25.3/48.6 Ti2O (101)）；FTIR 3425 -OH、458 Ti-O、678 C-S、1467/1630 COO-；PZC=4.0；BET 168.3 m2/g、孔容 0.165 cm3/g、孔径 3.912 nm | solvent exchange; vacuum activation; thermal drying | 60 | 24 h | 一步溶剂热：硫代二乙酸 3.0 g + DMF 40 mL 混匀 → 加 3.0 mL 钛酸四异丙酯搅匀 → 加 40 mL 无水甲醇 + 0.5 mL HCl → 150 C 24 h → DMF/无水甲醇洗 → 60 C 真空 24 h | DMF; methanol | Ti(OiPr)4 | thiodiacetic acid | F1;F7 | hydrochloric acid | thiol grafting | 150 | 24 | XPS Pb 4f7/2 138.59、4f5/2 143.48 eV（+2）；Hg 4f7/2 101、4f5/2 105.03；O1s C-O 529→531.34、Ti-O 530.61→534.55；S2p 162.42/163.6→162.51/164.52；XRD 峰位基本不变（结构稳定） | 未报告 | 3 循环后 Pb 去除率 97.65%→76.13%（降 21.52%）、Hg 93.06%→86.89%（降 6.17%）；Hg 重复性更好（更软酸与 S 结合更强）；XRD 吸附前后峰位一致 | E:\mzh3\所有正文和附件\第一波markdown\Ti-based MOF derived by functionalization for selective removal of Pb(II) and Hg(II) from aqueous media.md | P0449 | 10.1016/j.mseb.2023.116337 | 1 | kinetics | 318 | 0.333 | 285.022 | 334.8578 | 29.71014 | 176.2668 | 1 | 288.3663 | 97.6178 | 5 | 288.3663 | 动力学 | Ti-based MOF derived by functionalization for selective removal of Pb(II) and Hg(II) from aqueous media | P0449 | Single MOF
P0151 | P0151_M1 | Ti-MOF-SH | M1 |  | Ti(IV) 基硫代二乙酸配位聚合物；一步溶剂热；含 S 软碱位（-S- 硫醚）+ -COOH 双齿配位；类似 MIL-125(Ti) 但配体为 TDA | Ti-MOF-SH | Ti | thiodiacetic acid | 1 | 0 | 1 | 0 | 1 | 0 | 0 | 0 | 0 | 0 |  |  | 0 |  | 0 | No |  |  | 168.3 | 0.165 | 3.912 | SEM 方形结构（吸附后表面略粗）；XRD 2theta=9.8/21.7/25.3/38.9/48.6/62.8（25.3/48.6 Ti2O (101)）；FTIR 3425 -OH、458 Ti-O、678 C-S、1467/1630 COO-；PZC=4.0；BET 168.3 m2/g、孔容 0.165 cm3/g、孔径 3.912 nm | solvent exchange; vacuum activation; thermal drying | 60 | 24 h | 一步溶剂热：硫代二乙酸 3.0 g + DMF 40 mL 混匀 → 加 3.0 mL 钛酸四异丙酯搅匀 → 加 40 mL 无水甲醇 + 0.5 mL HCl → 150 C 24 h → DMF/无水甲醇洗 → 60 C 真空 24 h | DMF; methanol | Ti(OiPr)4 | thiodiacetic acid | F1;F7 | hydrochloric acid | thiol grafting | 150 | 24 | XPS Pb 4f7/2 138.59、4f5/2 143.48 eV（+2）；Hg 4f7/2 101、4f5/2 105.03；O1s C-O 529→531.34、Ti-O 530.61→534.55；S2p 162.42/163.6→162.51/164.52；XRD 峰位基本不变（结构稳定） | 未报告 | 3 循环后 Pb 去除率 97.65%→76.13%（降 21.52%）、Hg 93.06%→86.89%（降 6.17%）；Hg 重复性更好（更软酸与 S 结合更强）；XRD 吸附前后峰位一致 | E:\mzh3\所有正文和附件\第一波markdown\Ti-based MOF derived by functionalization for selective removal of Pb(II) and Hg(II) from aqueous media.md | P0449 | 10.1016/j.mseb.2023.116337 | 1 | kinetics | 318 | 0.333 | 285.022 | 334.8578 | 121.0145 | 312.8524 | 1 | 288.3663 | 97.6178 | 5 | 288.3663 | 动力学 | Ti-based MOF derived by functionalization for selective removal of Pb(II) and Hg(II) from aqueous media | P0449 | Single MOF
P0151 | P0151_M1 | Ti-MOF-SH | M1 |  | Ti(IV) 基硫代二乙酸配位聚合物；一步溶剂热；含 S 软碱位（-S- 硫醚）+ -COOH 双齿配位；类似 MIL-125(Ti) 但配体为 TDA | Ti-MOF-SH | Ti | thiodiacetic acid | 1 | 0 | 1 | 0 | 1 | 0 | 0 | 0 | 0 | 0 |  |  | 0 |  | 0 | No |  |  | 168.3 | 0.165 | 3.912 | SEM 方形结构（吸附后表面略粗）；XRD 2theta=9.8/21.7/25.3/38.9/48.6/62.8（25.3/48.6 Ti2O (101)）；FTIR 3425 -OH、458 Ti-O、678 C-S、1467/1630 COO-；PZC=4.0；BET 168.3 m2/g、孔容 0.165 cm3/g、孔径 3.912 nm | solvent exchange; vacuum activation; thermal drying | 60 | 24 h | 一步溶剂热：硫代二乙酸 3.0 g + DMF 40 mL 混匀 → 加 3.0 mL 钛酸四异丙酯搅匀 → 加 40 mL 无水甲醇 + 0.5 mL HCl → 150 C 24 h → DMF/无水甲醇洗 → 60 C 真空 24 h | DMF; methanol | Ti(OiPr)4 | thiodiacetic acid | F1;F7 | hydrochloric acid | thiol grafting | 150 | 24 | XPS Pb 4f7/2 138.59、4f5/2 143.48 eV（+2）；Hg 4f7/2 101、4f5/2 105.03；O1s C-O 529→531.34、Ti-O 530.61→534.55；S2p 162.42/163.6→162.51/164.52；XRD 峰位基本不变（结构稳定） | 未报告 | 3 循环后 Pb 去除率 97.65%→76.13%（降 21.52%）、Hg 93.06%→86.89%（降 6.17%）；Hg 重复性更好（更软酸与 S 结合更强）；XRD 吸附前后峰位一致 | E:\mzh3\所有正文和附件\第一波markdown\Ti-based MOF derived by functionalization for selective removal of Pb(II) and Hg(II) from aqueous media.md | P0449 | 10.1016/j.mseb.2023.116337 | 1 | kinetics | 318 | 0.333 | 285.022 | 334.8578 | 241.3043 | 321.1993 | 1 | 288.3663 | 97.6178 | 5 | 288.3663 | 动力学 | Ti-based MOF derived by functionalization for selective removal of Pb(II) and Hg(II) from aqueous media | P0449 | Single MOF
P0151 | P0151_M1 | Ti-MOF-SH | M1 |  | Ti(IV) 基硫代二乙酸配位聚合物；一步溶剂热；含 S 软碱位（-S- 硫醚）+ -COOH 双齿配位；类似 MIL-125(Ti) 但配体为 TDA | Ti-MOF-SH | Ti | thiodiacetic acid | 1 | 0 | 1 | 0 | 1 | 0 | 0 | 0 | 0 | 0 |  |  | 0 |  | 0 | No |  |  | 168.3 | 0.165 | 3.912 | SEM 方形结构（吸附后表面略粗）；XRD 2theta=9.8/21.7/25.3/38.9/48.6/62.8（25.3/48.6 Ti2O (101)）；FTIR 3425 -OH、458 Ti-O、678 C-S、1467/1630 COO-；PZC=4.0；BET 168.3 m2/g、孔容 0.165 cm3/g、孔径 3.912 nm | solvent exchange; vacuum activation; thermal drying | 60 | 24 h | 一步溶剂热：硫代二乙酸 3.0 g + DMF 40 mL 混匀 → 加 3.0 mL 钛酸四异丙酯搅匀 → 加 40 mL 无水甲醇 + 0.5 mL HCl → 150 C 24 h → DMF/无水甲醇洗 → 60 C 真空 24 h | DMF; methanol | Ti(OiPr)4 | thiodiacetic acid | F1;F7 | hydrochloric acid | thiol grafting | 150 | 24 | XPS Pb 4f7/2 138.59、4f5/2 143.48 eV（+2）；Hg 4f7/2 101、4f5/2 105.03；O1s C-O 529→531.34、Ti-O 530.61→534.55；S2p 162.42/163.6→162.51/164.52；XRD 峰位基本不变（结构稳定） | 未报告 | 3 循环后 Pb 去除率 97.65%→76.13%（降 21.52%）、Hg 93.06%→86.89%（降 6.17%）；Hg 重复性更好（更软酸与 S 结合更强）；XRD 吸附前后峰位一致 | E:\mzh3\所有正文和附件\第一波markdown\Ti-based MOF derived by functionalization for selective removal of Pb(II) and Hg(II) from aqueous media.md | P0449 | 10.1016/j.mseb.2023.116337 | 1 | kinetics | 318 | 0.333 | 285.022 | 334.8578 | 360.1449 | 326.5109 | 1 | 288.3663 | 97.6178 | 5 | 288.3663 | 动力学 | Ti-based MOF derived by functionalization for selective removal of Pb(II) and Hg(II) from aqueous media | P0449 | Single MOF
P0151 | P0151_M1 | Ti-MOF-SH | M1 |  | Ti(IV) 基硫代二乙酸配位聚合物；一步溶剂热；含 S 软碱位（-S- 硫醚）+ -COOH 双齿配位；类似 MIL-125(Ti) 但配体为 TDA | Ti-MOF-SH | Ti | thiodiacetic acid | 1 | 0 | 1 | 0 | 1 | 0 | 0 | 0 | 0 | 0 |  |  | 0 |  | 0 | No |  |  | 168.3 | 0.165 | 3.912 | SEM 方形结构（吸附后表面略粗）；XRD 2theta=9.8/21.7/25.3/38.9/48.6/62.8（25.3/48.6 Ti2O (101)）；FTIR 3425 -OH、458 Ti-O、678 C-S、1467/1630 COO-；PZC=4.0；BET 168.3 m2/g、孔容 0.165 cm3/g、孔径 3.912 nm | solvent exchange; vacuum activation; thermal drying | 60 | 24 h | 一步溶剂热：硫代二乙酸 3.0 g + DMF 40 mL 混匀 → 加 3.0 mL 钛酸四异丙酯搅匀 → 加 40 mL 无水甲醇 + 0.5 mL HCl → 150 C 24 h → DMF/无水甲醇洗 → 60 C 真空 24 h | DMF; methanol | Ti(OiPr)4 | thiodiacetic acid | F1;F7 | hydrochloric acid | thiol grafting | 150 | 24 | XPS Pb 4f7/2 138.59、4f5/2 143.48 eV（+2）；Hg 4f7/2 101、4f5/2 105.03；O1s C-O 529→531.34、Ti-O 530.61→534.55；S2p 162.42/163.6→162.51/164.52；XRD 峰位基本不变（结构稳定） | 未报告 | 3 循环后 Pb 去除率 97.65%→76.13%（降 21.52%）、Hg 93.06%→86.89%（降 6.17%）；Hg 重复性更好（更软酸与 S 结合更强）；XRD 吸附前后峰位一致 | E:\mzh3\所有正文和附件\第一波markdown\Ti-based MOF derived by functionalization for selective removal of Pb(II) and Hg(II) from aqueous media.md | P0449 | 10.1016/j.mseb.2023.116337 | 1 | kinetics | 318 | 0.333 | 285.022 | 334.8578 | 602.1739 | 334.8578 | 1 | 288.3663 | 97.6178 | 5 | 288.3663 | 动力学 | Ti-based MOF derived by functionalization for selective removal of Pb(II) and Hg(II) from aqueous media | P0449 | Single MOF
P0151 | P0151_M1 | Ti-MOF-SH | M1 |  | Ti(IV) 基硫代二乙酸配位聚合物；一步溶剂热；含 S 软碱位（-S- 硫醚）+ -COOH 双齿配位；类似 MIL-125(Ti) 但配体为 TDA | Ti-MOF-SH | Ti | thiodiacetic acid | 1 | 0 | 1 | 0 | 1 | 0 | 0 | 0 | 0 | 0 |  |  | 0 |  | 0 | No |  |  | 168.3 | 0.165 | 3.912 | SEM 方形结构（吸附后表面略粗）；XRD 2theta=9.8/21.7/25.3/38.9/48.6/62.8（25.3/48.6 Ti2O (101)）；FTIR 3425 -OH、458 Ti-O、678 C-S、1467/1630 COO-；PZC=4.0；BET 168.3 m2/g、孔容 0.165 cm3/g、孔径 3.912 nm | solvent exchange; vacuum activation; thermal drying | 60 | 24 h | 一步溶剂热：硫代二乙酸 3.0 g + DMF 40 mL 混匀 → 加 3.0 mL 钛酸四异丙酯搅匀 → 加 40 mL 无水甲醇 + 0.5 mL HCl → 150 C 24 h → DMF/无水甲醇洗 → 60 C 真空 24 h | DMF; methanol | Ti(OiPr)4 | thiodiacetic acid | F1;F7 | hydrochloric acid | thiol grafting | 150 | 24 | XPS Pb 4f7/2 138.59、4f5/2 143.48 eV（+2）；Hg 4f7/2 101、4f5/2 105.03；O1s C-O 529→531.34、Ti-O 530.61→534.55；S2p 162.42/163.6→162.51/164.52；XRD 峰位基本不变（结构稳定） | 未报告 | 3 循环后 Pb 去除率 97.65%→76.13%（降 21.52%）、Hg 93.06%→86.89%（降 6.17%）；Hg 重复性更好（更软酸与 S 结合更强）；XRD 吸附前后峰位一致 | E:\mzh3\所有正文和附件\第一波markdown\Ti-based MOF derived by functionalization for selective removal of Pb(II) and Hg(II) from aqueous media.md | P0449 | 10.1016/j.mseb.2023.116337 | 1 | regeneration | 298 | 1 | 300.7709 | 288.3663 | 600.7246 | 288.3663 | 1 | 288.3663 | 97.6178 | 5 | 288.3663 | 循环性 | Ti-based MOF derived by functionalization for selective removal of Pb(II) and Hg(II) from aqueous media | P0449 | Single MOF
P0151 | P0151_M1 | Ti-MOF-SH | M1 |  | Ti(IV) 基硫代二乙酸配位聚合物；一步溶剂热；含 S 软碱位（-S- 硫醚）+ -COOH 双齿配位；类似 MIL-125(Ti) 但配体为 TDA | Ti-MOF-SH | Ti | thiodiacetic acid | 1 | 0 | 1 | 0 | 1 | 0 | 0 | 0 | 0 | 0 |  |  | 0 |  | 0 | No |  |  | 168.3 | 0.165 | 3.912 | SEM 方形结构（吸附后表面略粗）；XRD 2theta=9.8/21.7/25.3/38.9/48.6/62.8（25.3/48.6 Ti2O (101)）；FTIR 3425 -OH、458 Ti-O、678 C-S、1467/1630 COO-；PZC=4.0；BET 168.3 m2/g、孔容 0.165 cm3/g、孔径 3.912 nm | solvent exchange; vacuum activation; thermal drying | 60 | 24 h | 一步溶剂热：硫代二乙酸 3.0 g + DMF 40 mL 混匀 → 加 3.0 mL 钛酸四异丙酯搅匀 → 加 40 mL 无水甲醇 + 0.5 mL HCl → 150 C 24 h → DMF/无水甲醇洗 → 60 C 真空 24 h | DMF; methanol | Ti(OiPr)4 | thiodiacetic acid | F1;F7 | hydrochloric acid | thiol grafting | 150 | 24 | XPS Pb 4f7/2 138.59、4f5/2 143.48 eV（+2）；Hg 4f7/2 101、4f5/2 105.03；O1s C-O 529→531.34、Ti-O 530.61→534.55；S2p 162.42/163.6→162.51/164.52；XRD 峰位基本不变（结构稳定） | 未报告 | 3 循环后 Pb 去除率 97.65%→76.13%（降 21.52%）、Hg 93.06%→86.89%（降 6.17%）；Hg 重复性更好（更软酸与 S 结合更强）；XRD 吸附前后峰位一致 | E:\mzh3\所有正文和附件\第一波markdown\Ti-based MOF derived by functionalization for selective removal of Pb(II) and Hg(II) from aqueous media.md | P0449 | 10.1016/j.mseb.2023.116337 | 1 | regeneration | 298 | 1 | 300.7709 | 288.3663 | 600.7246 | 288.3663 | 2 | 261.9966 | 88.6911 | 5 | 288.3663 | 循环性 | Ti-based MOF derived by functionalization for selective removal of Pb(II) and Hg(II) from aqueous media | P0449 | Single MOF
P0151 | P0151_M1 | Ti-MOF-SH | M1 |  | Ti(IV) 基硫代二乙酸配位聚合物；一步溶剂热；含 S 软碱位（-S- 硫醚）+ -COOH 双齿配位；类似 MIL-125(Ti) 但配体为 TDA | Ti-MOF-SH | Ti | thiodiacetic acid | 1 | 0 | 1 | 0 | 1 | 0 | 0 | 0 | 0 | 0 |  |  | 0 |  | 0 | No |  |  | 168.3 | 0.165 | 3.912 | SEM 方形结构（吸附后表面略粗）；XRD 2theta=9.8/21.7/25.3/38.9/48.6/62.8（25.3/48.6 Ti2O (101)）；FTIR 3425 -OH、458 Ti-O、678 C-S、1467/1630 COO-；PZC=4.0；BET 168.3 m2/g、孔容 0.165 cm3/g、孔径 3.912 nm | solvent exchange; vacuum activation; thermal drying | 60 | 24 h | 一步溶剂热：硫代二乙酸 3.0 g + DMF 40 mL 混匀 → 加 3.0 mL 钛酸四异丙酯搅匀 → 加 40 mL 无水甲醇 + 0.5 mL HCl → 150 C 24 h → DMF/无水甲醇洗 → 60 C 真空 24 h | DMF; methanol | Ti(OiPr)4 | thiodiacetic acid | F1;F7 | hydrochloric acid | thiol grafting | 150 | 24 | XPS Pb 4f7/2 138.59、4f5/2 143.48 eV（+2）；Hg 4f7/2 101、4f5/2 105.03；O1s C-O 529→531.34、Ti-O 530.61→534.55；S2p 162.42/163.6→162.51/164.52；XRD 峰位基本不变（结构稳定） | 未报告 | 3 循环后 Pb 去除率 97.65%→76.13%（降 21.52%）、Hg 93.06%→86.89%（降 6.17%）；Hg 重复性更好（更软酸与 S 结合更强）；XRD 吸附前后峰位一致 | E:\mzh3\所有正文和附件\第一波markdown\Ti-based MOF derived by functionalization for selective removal of Pb(II) and Hg(II) from aqueous media.md | P0449 | 10.1016/j.mseb.2023.116337 | 1 | regeneration | 298 | 1 | 300.7709 | 288.3663 | 600.7246 | 288.3663 | 3 | 223.7178 | 75.73298 | 5 | 288.3663 | 循环性 | Ti-based MOF derived by functionalization for selective removal of Pb(II) and Hg(II) from aqueous media | P0449 | Single MOF
P0151 | P0151_M1 | Ti-MOF-SH | M1 |  | Ti(IV) 基硫代二乙酸配位聚合物；一步溶剂热；含 S 软碱位（-S- 硫醚）+ -COOH 双齿配位；类似 MIL-125(Ti) 但配体为 TDA | Ti-MOF-SH | Ti | thiodiacetic acid | 1 | 0 | 1 | 0 | 1 | 0 | 0 | 0 | 0 | 0 |  |  | 0 |  | 0 | No |  |  | 168.3 | 0.165 | 3.912 | SEM 方形结构（吸附后表面略粗）；XRD 2theta=9.8/21.7/25.3/38.9/48.6/62.8（25.3/48.6 Ti2O (101)）；FTIR 3425 -OH、458 Ti-O、678 C-S、1467/1630 COO-；PZC=4.0；BET 168.3 m2/g、孔容 0.165 cm3/g、孔径 3.912 nm | solvent exchange; vacuum activation; thermal drying | 60 | 24 h | 一步溶剂热：硫代二乙酸 3.0 g + DMF 40 mL 混匀 → 加 3.0 mL 钛酸四异丙酯搅匀 → 加 40 mL 无水甲醇 + 0.5 mL HCl → 150 C 24 h → DMF/无水甲醇洗 → 60 C 真空 24 h | DMF; methanol | Ti(OiPr)4 | thiodiacetic acid | F1;F7 | hydrochloric acid | thiol grafting | 150 | 24 | XPS Pb 4f7/2 138.59、4f5/2 143.48 eV（+2）；Hg 4f7/2 101、4f5/2 105.03；O1s C-O 529→531.34、Ti-O 530.61→534.55；S2p 162.42/163.6→162.51/164.52；XRD 峰位基本不变（结构稳定） | 未报告 | 3 循环后 Pb 去除率 97.65%→76.13%（降 21.52%）、Hg 93.06%→86.89%（降 6.17%）；Hg 重复性更好（更软酸与 S 结合更强）；XRD 吸附前后峰位一致 | E:\mzh3\所有正文和附件\第一波markdown\Ti-based MOF derived by functionalization for selective removal of Pb(II) and Hg(II) from aqueous media.md | P0449 | 10.1016/j.mseb.2023.116337 | 1 | isotherm | 298 | 0.333 | 77.86344 | 211.1751 | 600.7246 | 288.3663 | 1 | 288.3663 | 97.6178 | 5 | 288.3663 | 等温线 | Ti-based MOF derived by functionalization for selective removal of Pb(II) and Hg(II) from aqueous media | P0449 | Single MOF
P0151 | P0151_M1 | Ti-MOF-SH | M1 |  | Ti(IV) 基硫代二乙酸配位聚合物；一步溶剂热；含 S 软碱位（-S- 硫醚）+ -COOH 双齿配位；类似 MIL-125(Ti) 但配体为 TDA | Ti-MOF-SH | Ti | thiodiacetic acid | 1 | 0 | 1 | 0 | 1 | 0 | 0 | 0 | 0 | 0 |  |  | 0 |  | 0 | No |  |  | 168.3 | 0.165 | 3.912 | SEM 方形结构（吸附后表面略粗）；XRD 2theta=9.8/21.7/25.3/38.9/48.6/62.8（25.3/48.6 Ti2O (101)）；FTIR 3425 -OH、458 Ti-O、678 C-S、1467/1630 COO-；PZC=4.0；BET 168.3 m2/g、孔容 0.165 cm3/g、孔径 3.912 nm | solvent exchange; vacuum activation; thermal drying | 60 | 24 h | 一步溶剂热：硫代二乙酸 3.0 g + DMF 40 mL 混匀 → 加 3.0 mL 钛酸四异丙酯搅匀 → 加 40 mL 无水甲醇 + 0.5 mL HCl → 150 C 24 h → DMF/无水甲醇洗 → 60 C 真空 24 h | DMF; methanol | Ti(OiPr)4 | thiodiacetic acid | F1;F7 | hydrochloric acid | thiol grafting | 150 | 24 | XPS Pb 4f7/2 138.59、4f5/2 143.48 eV（+2）；Hg 4f7/2 101、4f5/2 105.03；O1s C-O 529→531.34、Ti-O 530.61→534.55；S2p 162.42/163.6→162.51/164.52；XRD 峰位基本不变（结构稳定） | 未报告 | 3 循环后 Pb 去除率 97.65%→76.13%（降 21.52%）、Hg 93.06%→86.89%（降 6.17%）；Hg 重复性更好（更软酸与 S 结合更强）；XRD 吸附前后峰位一致 | E:\mzh3\所有正文和附件\第一波markdown\Ti-based MOF derived by functionalization for selective removal of Pb(II) and Hg(II) from aqueous media.md | P0449 | 10.1016/j.mseb.2023.116337 | 1 | isotherm | 298 | 0.333 | 121.4758 | 225.0949 | 600.7246 | 288.3663 | 1 | 288.3663 | 97.6178 | 5 | 288.3663 | 等温线 | Ti-based MOF derived by functionalization for selective removal of Pb(II) and Hg(II) from aqueous media | P0449 | Single MOF
P0151 | P0151_M1 | Ti-MOF-SH | M1 |  | Ti(IV) 基硫代二乙酸配位聚合物；一步溶剂热；含 S 软碱位（-S- 硫醚）+ -COOH 双齿配位；类似 MIL-125(Ti) 但配体为 TDA | Ti-MOF-SH | Ti | thiodiacetic acid | 1 | 0 | 1 | 0 | 1 | 0 | 0 | 0 | 0 | 0 |  |  | 0 |  | 0 | No |  |  | 168.3 | 0.165 | 3.912 | SEM 方形结构（吸附后表面略粗）；XRD 2theta=9.8/21.7/25.3/38.9/48.6/62.8（25.3/48.6 Ti2O (101)）；FTIR 3425 -OH、458 Ti-O、678 C-S、1467/1630 COO-；PZC=4.0；BET 168.3 m2/g、孔容 0.165 cm3/g、孔径 3.912 nm | solvent exchange; vacuum activation; thermal drying | 60 | 24 h | 一步溶剂热：硫代二乙酸 3.0 g + DMF 40 mL 混匀 → 加 3.0 mL 钛酸四异丙酯搅匀 → 加 40 mL 无水甲醇 + 0.5 mL HCl → 150 C 24 h → DMF/无水甲醇洗 → 60 C 真空 24 h | DMF; methanol | Ti(OiPr)4 | thiodiacetic acid | F1;F7 | hydrochloric acid | thiol grafting | 150 | 24 | XPS Pb 4f7/2 138.59、4f5/2 143.48 eV（+2）；Hg 4f7/2 101、4f5/2 105.03；O1s C-O 529→531.34、Ti-O 530.61→534.55；S2p 162.42/163.6→162.51/164.52；XRD 峰位基本不变（结构稳定） | 未报告 | 3 循环后 Pb 去除率 97.65%→76.13%（降 21.52%）、Hg 93.06%→86.89%（降 6.17%）；Hg 重复性更好（更软酸与 S 结合更强）；XRD 吸附前后峰位一致 | E:\mzh3\所有正文和附件\第一波markdown\Ti-based MOF derived by functionalization for selective removal of Pb(II) and Hg(II) from aqueous media.md | P0449 | 10.1016/j.mseb.2023.116337 | 1 | isotherm | 298 | 0.333 | 167.511 | 242.2009 | 600.7246 | 288.3663 | 1 | 288.3663 | 97.6178 | 5 | 288.3663 | 等温线 | Ti-based MOF derived by functionalization for selective removal of Pb(II) and Hg(II) from aqueous media | P0449 | Single MOF
P0151 | P0151_M1 | Ti-MOF-SH | M1 |  | Ti(IV) 基硫代二乙酸配位聚合物；一步溶剂热；含 S 软碱位（-S- 硫醚）+ -COOH 双齿配位；类似 MIL-125(Ti) 但配体为 TDA | Ti-MOF-SH | Ti | thiodiacetic acid | 1 | 0 | 1 | 0 | 1 | 0 | 0 | 0 | 0 | 0 |  |  | 0 |  | 0 | No |  |  | 168.3 | 0.165 | 3.912 | SEM 方形结构（吸附后表面略粗）；XRD 2theta=9.8/21.7/25.3/38.9/48.6/62.8（25.3/48.6 Ti2O (101)）；FTIR 3425 -OH、458 Ti-O、678 C-S、1467/1630 COO-；PZC=4.0；BET 168.3 m2/g、孔容 0.165 cm3/g、孔径 3.912 nm | solvent exchange; vacuum activation; thermal drying | 60 | 24 h | 一步溶剂热：硫代二乙酸 3.0 g + DMF 40 mL 混匀 → 加 3.0 mL 钛酸四异丙酯搅匀 → 加 40 mL 无水甲醇 + 0.5 mL HCl → 150 C 24 h → DMF/无水甲醇洗 → 60 C 真空 24 h | DMF; methanol | Ti(OiPr)4 | thiodiacetic acid | F1;F7 | hydrochloric acid | thiol grafting | 150 | 24 | XPS Pb 4f7/2 138.59、4f5/2 143.48 eV（+2）；Hg 4f7/2 101、4f5/2 105.03；O1s C-O 529→531.34、Ti-O 530.61→534.55；S2p 162.42/163.6→162.51/164.52；XRD 峰位基本不变（结构稳定） | 未报告 | 3 循环后 Pb 去除率 97.65%→76.13%（降 21.52%）、Hg 93.06%→86.89%（降 6.17%）；Hg 重复性更好（更软酸与 S 结合更强）；XRD 吸附前后峰位一致 | E:\mzh3\所有正文和附件\第一波markdown\Ti-based MOF derived by functionalization for selective removal of Pb(II) and Hg(II) from aqueous media.md | P0449 | 10.1016/j.mseb.2023.116337 | 1 | isotherm | 298 | 0.333 | 213.5463 | 261.993 | 600.7246 | 288.3663 | 1 | 288.3663 | 97.6178 | 5 | 288.3663 | 等温线 | Ti-based MOF derived by functionalization for selective removal of Pb(II) and Hg(II) from aqueous media | P0449 | Single MOF
P0151 | P0151_M1 | Ti-MOF-SH | M1 |  | Ti(IV) 基硫代二乙酸配位聚合物；一步溶剂热；含 S 软碱位（-S- 硫醚）+ -COOH 双齿配位；类似 MIL-125(Ti) 但配体为 TDA | Ti-MOF-SH | Ti | thiodiacetic acid | 1 | 0 | 1 | 0 | 1 | 0 | 0 | 0 | 0 | 0 |  |  | 0 |  | 0 | No |  |  | 168.3 | 0.165 | 3.912 | SEM 方形结构（吸附后表面略粗）；XRD 2theta=9.8/21.7/25.3/38.9/48.6/62.8（25.3/48.6 Ti2O (101)）；FTIR 3425 -OH、458 Ti-O、678 C-S、1467/1630 COO-；PZC=4.0；BET 168.3 m2/g、孔容 0.165 cm3/g、孔径 3.912 nm | solvent exchange; vacuum activation; thermal drying | 60 | 24 h | 一步溶剂热：硫代二乙酸 3.0 g + DMF 40 mL 混匀 → 加 3.0 mL 钛酸四异丙酯搅匀 → 加 40 mL 无水甲醇 + 0.5 mL HCl → 150 C 24 h → DMF/无水甲醇洗 → 60 C 真空 24 h | DMF; methanol | Ti(OiPr)4 | thiodiacetic acid | F1;F7 | hydrochloric acid | thiol grafting | 150 | 24 | XPS Pb 4f7/2 138.59、4f5/2 143.48 eV（+2）；Hg 4f7/2 101、4f5/2 105.03；O1s C-O 529→531.34、Ti-O 530.61→534.55；S2p 162.42/163.6→162.51/164.52；XRD 峰位基本不变（结构稳定） | 未报告 | 3 循环后 Pb 去除率 97.65%→76.13%（降 21.52%）、Hg 93.06%→86.89%（降 6.17%）；Hg 重复性更好（更软酸与 S 结合更强）；XRD 吸附前后峰位一致 | E:\mzh3\所有正文和附件\第一波markdown\Ti-based MOF derived by functionalization for selective removal of Pb(II) and Hg(II) from aqueous media.md | P0449 | 10.1016/j.mseb.2023.116337 | 1 | isotherm | 298 | 0.333 | 253.5242 | 283.0111 | 600.7246 | 288.3663 | 1 | 288.3663 | 97.6178 | 5 | 288.3663 | 等温线 | Ti-based MOF derived by functionalization for selective removal of Pb(II) and Hg(II) from aqueous media | P0449 | Single MOF
P0151 | P0151_M1 | Ti-MOF-SH | M1 |  | Ti(IV) 基硫代二乙酸配位聚合物；一步溶剂热；含 S 软碱位（-S- 硫醚）+ -COOH 双齿配位；类似 MIL-125(Ti) 但配体为 TDA | Ti-MOF-SH | Ti | thiodiacetic acid | 1 | 0 | 1 | 0 | 1 | 0 | 0 | 0 | 0 | 0 |  |  | 0 |  | 0 | No |  |  | 168.3 | 0.165 | 3.912 | SEM 方形结构（吸附后表面略粗）；XRD 2theta=9.8/21.7/25.3/38.9/48.6/62.8（25.3/48.6 Ti2O (101)）；FTIR 3425 -OH、458 Ti-O、678 C-S、1467/1630 COO-；PZC=4.0；BET 168.3 m2/g、孔容 0.165 cm3/g、孔径 3.912 nm | solvent exchange; vacuum activation; thermal drying | 60 | 24 h | 一步溶剂热：硫代二乙酸 3.0 g + DMF 40 mL 混匀 → 加 3.0 mL 钛酸四异丙酯搅匀 → 加 40 mL 无水甲醇 + 0.5 mL HCl → 150 C 24 h → DMF/无水甲醇洗 → 60 C 真空 24 h | DMF; methanol | Ti(OiPr)4 | thiodiacetic acid | F1;F7 | hydrochloric acid | thiol grafting | 150 | 24 | XPS Pb 4f7/2 138.59、4f5/2 143.48 eV（+2）；Hg 4f7/2 101、4f5/2 105.03；O1s C-O 529→531.34、Ti-O 530.61→534.55；S2p 162.42/163.6→162.51/164.52；XRD 峰位基本不变（结构稳定） | 未报告 | 3 循环后 Pb 去除率 97.65%→76.13%（降 21.52%）、Hg 93.06%→86.89%（降 6.17%）；Hg 重复性更好（更软酸与 S 结合更强）；XRD 吸附前后峰位一致 | E:\mzh3\所有正文和附件\第一波markdown\Ti-based MOF derived by functionalization for selective removal of Pb(II) and Hg(II) from aqueous media.md | P0449 | 10.1016/j.mseb.2023.116337 | 1 | isotherm | 298 | 0.333 | 300.7709 | 288.3663 | 600.7246 | 288.3663 | 1 | 288.3663 | 97.6178 | 5 | 288.3663 | 等温线 | Ti-based MOF derived by functionalization for selective removal of Pb(II) and Hg(II) from aqueous media | P0449 | Single MOF
P0151 | P0151_M1 | Ti-MOF-SH | M1 |  | Ti(IV) 基硫代二乙酸配位聚合物；一步溶剂热；含 S 软碱位（-S- 硫醚）+ -COOH 双齿配位；类似 MIL-125(Ti) 但配体为 TDA | Ti-MOF-SH | Ti | thiodiacetic acid | 1 | 0 | 1 | 0 | 1 | 0 | 0 | 0 | 0 | 0 |  |  | 0 |  | 0 | No |  |  | 168.3 | 0.165 | 3.912 | SEM 方形结构（吸附后表面略粗）；XRD 2theta=9.8/21.7/25.3/38.9/48.6/62.8（25.3/48.6 Ti2O (101)）；FTIR 3425 -OH、458 Ti-O、678 C-S、1467/1630 COO-；PZC=4.0；BET 168.3 m2/g、孔容 0.165 cm3/g、孔径 3.912 nm | solvent exchange; vacuum activation; thermal drying | 60 | 24 h | 一步溶剂热：硫代二乙酸 3.0 g + DMF 40 mL 混匀 → 加 3.0 mL 钛酸四异丙酯搅匀 → 加 40 mL 无水甲醇 + 0.5 mL HCl → 150 C 24 h → DMF/无水甲醇洗 → 60 C 真空 24 h | DMF; methanol | Ti(OiPr)4 | thiodiacetic acid | F1;F7 | hydrochloric acid | thiol grafting | 150 | 24 | XPS Pb 4f7/2 138.59、4f5/2 143.48 eV（+2）；Hg 4f7/2 101、4f5/2 105.03；O1s C-O 529→531.34、Ti-O 530.61→534.55；S2p 162.42/163.6→162.51/164.52；XRD 峰位基本不变（结构稳定） | 未报告 | 3 循环后 Pb 去除率 97.65%→76.13%（降 21.52%）、Hg 93.06%→86.89%（降 6.17%）；Hg 重复性更好（更软酸与 S 结合更强）；XRD 吸附前后峰位一致 | E:\mzh3\所有正文和附件\第一波markdown\Ti-based MOF derived by functionalization for selective removal of Pb(II) and Hg(II) from aqueous media.md | P0449 | 10.1016/j.mseb.2023.116337 | 1 | isotherm | 308 | 0.333 | 115.4185 | 255.1866 | 600.7246 | 319.8398 | 1 | 288.3663 | 97.6178 | 5 | 288.3663 | 等温线 | Ti-based MOF derived by functionalization for selective removal of Pb(II) and Hg(II) from aqueous media | P0449 | Single MOF
P0151 | P0151_M1 | Ti-MOF-SH | M1 |  | Ti(IV) 基硫代二乙酸配位聚合物；一步溶剂热；含 S 软碱位（-S- 硫醚）+ -COOH 双齿配位；类似 MIL-125(Ti) 但配体为 TDA | Ti-MOF-SH | Ti | thiodiacetic acid | 1 | 0 | 1 | 0 | 1 | 0 | 0 | 0 | 0 | 0 |  |  | 0 |  | 0 | No |  |  | 168.3 | 0.165 | 3.912 | SEM 方形结构（吸附后表面略粗）；XRD 2theta=9.8/21.7/25.3/38.9/48.6/62.8（25.3/48.6 Ti2O (101)）；FTIR 3425 -OH、458 Ti-O、678 C-S、1467/1630 COO-；PZC=4.0；BET 168.3 m2/g、孔容 0.165 cm3/g、孔径 3.912 nm | solvent exchange; vacuum activation; thermal drying | 60 | 24 h | 一步溶剂热：硫代二乙酸 3.0 g + DMF 40 mL 混匀 → 加 3.0 mL 钛酸四异丙酯搅匀 → 加 40 mL 无水甲醇 + 0.5 mL HCl → 150 C 24 h → DMF/无水甲醇洗 → 60 C 真空 24 h | DMF; methanol | Ti(OiPr)4 | thiodiacetic acid | F1;F7 | hydrochloric acid | thiol grafting | 150 | 24 | XPS Pb 4f7/2 138.59、4f5/2 143.48 eV（+2）；Hg 4f7/2 101、4f5/2 105.03；O1s C-O 529→531.34、Ti-O 530.61→534.55；S2p 162.42/163.6→162.51/164.52；XRD 峰位基本不变（结构稳定） | 未报告 | 3 循环后 Pb 去除率 97.65%→76.13%（降 21.52%）、Hg 93.06%→86.89%（降 6.17%）；Hg 重复性更好（更软酸与 S 结合更强）；XRD 吸附前后峰位一致 | E:\mzh3\所有正文和附件\第一波markdown\Ti-based MOF derived by functionalization for selective removal of Pb(II) and Hg(II) from aqueous media.md | P0449 | 10.1016/j.mseb.2023.116337 | 1 | isotherm | 308 | 0.333 | 157.8194 | 278.7063 | 600.7246 | 319.8398 | 1 | 288.3663 | 97.6178 | 5 | 288.3663 | 等温线 | Ti-based MOF derived by functionalization for selective removal of Pb(II) and Hg(II) from aqueous media | P0449 | Single MOF
P0151 | P0151_M1 | Ti-MOF-SH | M1 |  | Ti(IV) 基硫代二乙酸配位聚合物；一步溶剂热；含 S 软碱位（-S- 硫醚）+ -COOH 双齿配位；类似 MIL-125(Ti) 但配体为 TDA | Ti-MOF-SH | Ti | thiodiacetic acid | 1 | 0 | 1 | 0 | 1 | 0 | 0 | 0 | 0 | 0 |  |  | 0 |  | 0 | No |  |  | 168.3 | 0.165 | 3.912 | SEM 方形结构（吸附后表面略粗）；XRD 2theta=9.8/21.7/25.3/38.9/48.6/62.8（25.3/48.6 Ti2O (101)）；FTIR 3425 -OH、458 Ti-O、678 C-S、1467/1630 COO-；PZC=4.0；BET 168.3 m2/g、孔容 0.165 cm3/g、孔径 3.912 nm | solvent exchange; vacuum activation; thermal drying | 60 | 24 h | 一步溶剂热：硫代二乙酸 3.0 g + DMF 40 mL 混匀 → 加 3.0 mL 钛酸四异丙酯搅匀 → 加 40 mL 无水甲醇 + 0.5 mL HCl → 150 C 24 h → DMF/无水甲醇洗 → 60 C 真空 24 h | DMF; methanol | Ti(OiPr)4 | thiodiacetic acid | F1;F7 | hydrochloric acid | thiol grafting | 150 | 24 | XPS Pb 4f7/2 138.59、4f5/2 143.48 eV（+2）；Hg 4f7/2 101、4f5/2 105.03；O1s C-O 529→531.34、Ti-O 530.61→534.55；S2p 162.42/163.6→162.51/164.52；XRD 峰位基本不变（结构稳定） | 未报告 | 3 循环后 Pb 去除率 97.65%→76.13%（降 21.52%）、Hg 93.06%→86.89%（降 6.17%）；Hg 重复性更好（更软酸与 S 结合更强）；XRD 吸附前后峰位一致 | E:\mzh3\所有正文和附件\第一波markdown\Ti-based MOF derived by functionalization for selective removal of Pb(II) and Hg(II) from aqueous media.md | P0449 | 10.1016/j.mseb.2023.116337 | 1 | isotherm | 308 | 0.333 | 201.4317 | 298.2076 | 600.7246 | 319.8398 | 1 | 288.3663 | 97.6178 | 5 | 288.3663 | 等温线 | Ti-based MOF derived by functionalization for selective removal of Pb(II) and Hg(II) from aqueous media | P0449 | Single MOF
P0151 | P0151_M1 | Ti-MOF-SH | M1 |  | Ti(IV) 基硫代二乙酸配位聚合物；一步溶剂热；含 S 软碱位（-S- 硫醚）+ -COOH 双齿配位；类似 MIL-125(Ti) 但配体为 TDA | Ti-MOF-SH | Ti | thiodiacetic acid | 1 | 0 | 1 | 0 | 1 | 0 | 0 | 0 | 0 | 0 |  |  | 0 |  | 0 | No |  |  | 168.3 | 0.165 | 3.912 | SEM 方形结构（吸附后表面略粗）；XRD 2theta=9.8/21.7/25.3/38.9/48.6/62.8（25.3/48.6 Ti2O (101)）；FTIR 3425 -OH、458 Ti-O、678 C-S、1467/1630 COO-；PZC=4.0；BET 168.3 m2/g、孔容 0.165 cm3/g、孔径 3.912 nm | solvent exchange; vacuum activation; thermal drying | 60 | 24 h | 一步溶剂热：硫代二乙酸 3.0 g + DMF 40 mL 混匀 → 加 3.0 mL 钛酸四异丙酯搅匀 → 加 40 mL 无水甲醇 + 0.5 mL HCl → 150 C 24 h → DMF/无水甲醇洗 → 60 C 真空 24 h | DMF; methanol | Ti(OiPr)4 | thiodiacetic acid | F1;F7 | hydrochloric acid | thiol grafting | 150 | 24 | XPS Pb 4f7/2 138.59、4f5/2 143.48 eV（+2）；Hg 4f7/2 101、4f5/2 105.03；O1s C-O 529→531.34、Ti-O 530.61→534.55；S2p 162.42/163.6→162.51/164.52；XRD 峰位基本不变（结构稳定） | 未报告 | 3 循环后 Pb 去除率 97.65%→76.13%（降 21.52%）、Hg 93.06%→86.89%（降 6.17%）；Hg 重复性更好（更软酸与 S 结合更强）；XRD 吸附前后峰位一致 | E:\mzh3\所有正文和附件\第一波markdown\Ti-based MOF derived by functionalization for selective removal of Pb(II) and Hg(II) from aqueous media.md | P0449 | 10.1016/j.mseb.2023.116337 | 1 | isotherm | 308 | 0.333 | 246.2555 | 311.9364 | 600.7246 | 319.8398 | 1 | 288.3663 | 97.6178 | 5 | 288.3663 | 等温线 | Ti-based MOF derived by functionalization for selective removal of Pb(II) and Hg(II) from aqueous media | P0449 | Single MOF
P0151 | P0151_M1 | Ti-MOF-SH | M1 |  | Ti(IV) 基硫代二乙酸配位聚合物；一步溶剂热；含 S 软碱位（-S- 硫醚）+ -COOH 双齿配位；类似 MIL-125(Ti) 但配体为 TDA | Ti-MOF-SH | Ti | thiodiacetic acid | 1 | 0 | 1 | 0 | 1 | 0 | 0 | 0 | 0 | 0 |  |  | 0 |  | 0 | No |  |  | 168.3 | 0.165 | 3.912 | SEM 方形结构（吸附后表面略粗）；XRD 2theta=9.8/21.7/25.3/38.9/48.6/62.8（25.3/48.6 Ti2O (101)）；FTIR 3425 -OH、458 Ti-O、678 C-S、1467/1630 COO-；PZC=4.0；BET 168.3 m2/g、孔容 0.165 cm3/g、孔径 3.912 nm | solvent exchange; vacuum activation; thermal drying | 60 | 24 h | 一步溶剂热：硫代二乙酸 3.0 g + DMF 40 mL 混匀 → 加 3.0 mL 钛酸四异丙酯搅匀 → 加 40 mL 无水甲醇 + 0.5 mL HCl → 150 C 24 h → DMF/无水甲醇洗 → 60 C 真空 24 h | DMF; methanol | Ti(OiPr)4 | thiodiacetic acid | F1;F7 | hydrochloric acid | thiol grafting | 150 | 24 | XPS Pb 4f7/2 138.59、4f5/2 143.48 eV（+2）；Hg 4f7/2 101、4f5/2 105.03；O1s C-O 529→531.34、Ti-O 530.61→534.55；S2p 162.42/163.6→162.51/164.52；XRD 峰位基本不变（结构稳定） | 未报告 | 3 循环后 Pb 去除率 97.65%→76.13%（降 21.52%）、Hg 93.06%→86.89%（降 6.17%）；Hg 重复性更好（更软酸与 S 结合更强）；XRD 吸附前后峰位一致 | E:\mzh3\所有正文和附件\第一波markdown\Ti-based MOF derived by functionalization for selective removal of Pb(II) and Hg(II) from aqueous media.md | P0449 | 10.1016/j.mseb.2023.116337 | 1 | isotherm | 308 | 0.333 | 293.5022 | 319.8398 | 600.7246 | 319.8398 | 1 | 288.3663 | 97.6178 | 5 | 288.3663 | 等温线 | Ti-based MOF derived by functionalization for selective removal of Pb(II) and Hg(II) from aqueous media | P0449 | Single MOF
P0151 | P0151_M1 | Ti-MOF-SH | M1 |  | Ti(IV) 基硫代二乙酸配位聚合物；一步溶剂热；含 S 软碱位（-S- 硫醚）+ -COOH 双齿配位；类似 MIL-125(Ti) 但配体为 TDA | Ti-MOF-SH | Ti | thiodiacetic acid | 1 | 0 | 1 | 0 | 1 | 0 | 0 | 0 | 0 | 0 |  |  | 0 |  | 0 | No |  |  | 168.3 | 0.165 | 3.912 | SEM 方形结构（吸附后表面略粗）；XRD 2theta=9.8/21.7/25.3/38.9/48.6/62.8（25.3/48.6 Ti2O (101)）；FTIR 3425 -OH、458 Ti-O、678 C-S、1467/1630 COO-；PZC=4.0；BET 168.3 m2/g、孔容 0.165 cm3/g、孔径 3.912 nm | solvent exchange; vacuum activation; thermal drying | 60 | 24 h | 一步溶剂热：硫代二乙酸 3.0 g + DMF 40 mL 混匀 → 加 3.0 mL 钛酸四异丙酯搅匀 → 加 40 mL 无水甲醇 + 0.5 mL HCl → 150 C 24 h → DMF/无水甲醇洗 → 60 C 真空 24 h | DMF; methanol | Ti(OiPr)4 | thiodiacetic acid | F1;F7 | hydrochloric acid | thiol grafting | 150 | 24 | XPS Pb 4f7/2 138.59、4f5/2 143.48 eV（+2）；Hg 4f7/2 101、4f5/2 105.03；O1s C-O 529→531.34、Ti-O 530.61→534.55；S2p 162.42/163.6→162.51/164.52；XRD 峰位基本不变（结构稳定） | 未报告 | 3 循环后 Pb 去除率 97.65%→76.13%（降 21.52%）、Hg 93.06%→86.89%（降 6.17%）；Hg 重复性更好（更软酸与 S 结合更强）；XRD 吸附前后峰位一致 | E:\mzh3\所有正文和附件\第一波markdown\Ti-based MOF derived by functionalization for selective removal of Pb(II) and Hg(II) from aqueous media.md | P0449 | 10.1016/j.mseb.2023.116337 | 1 | isotherm | 318 | 0.333 | 71.80617 | 215.2621 | 602.1739 | 334.8578 | 1 | 288.3663 | 97.6178 | 5 | 288.3663 | 等温线 | Ti-based MOF derived by functionalization for selective removal of Pb(II) and Hg(II) from aqueous media | P0449 | Single MOF
P0151 | P0151_M1 | Ti-MOF-SH | M1 |  | Ti(IV) 基硫代二乙酸配位聚合物；一步溶剂热；含 S 软碱位（-S- 硫醚）+ -COOH 双齿配位；类似 MIL-125(Ti) 但配体为 TDA | Ti-MOF-SH | Ti | thiodiacetic acid | 1 | 0 | 1 | 0 | 1 | 0 | 0 | 0 | 0 | 0 |  |  | 0 |  | 0 | No |  |  | 168.3 | 0.165 | 3.912 | SEM 方形结构（吸附后表面略粗）；XRD 2theta=9.8/21.7/25.3/38.9/48.6/62.8（25.3/48.6 Ti2O (101)）；FTIR 3425 -OH、458 Ti-O、678 C-S、1467/1630 COO-；PZC=4.0；BET 168.3 m2/g、孔容 0.165 cm3/g、孔径 3.912 nm | solvent exchange; vacuum activation; thermal drying | 60 | 24 h | 一步溶剂热：硫代二乙酸 3.0 g + DMF 40 mL 混匀 → 加 3.0 mL 钛酸四异丙酯搅匀 → 加 40 mL 无水甲醇 + 0.5 mL HCl → 150 C 24 h → DMF/无水甲醇洗 → 60 C 真空 24 h | DMF; methanol | Ti(OiPr)4 | thiodiacetic acid | F1;F7 | hydrochloric acid | thiol grafting | 150 | 24 | XPS Pb 4f7/2 138.59、4f5/2 143.48 eV（+2）；Hg 4f7/2 101、4f5/2 105.03；O1s C-O 529→531.34、Ti-O 530.61→534.55；S2p 162.42/163.6→162.51/164.52；XRD 峰位基本不变（结构稳定） | 未报告 | 3 循环后 Pb 去除率 97.65%→76.13%（降 21.52%）、Hg 93.06%→86.89%（降 6.17%）；Hg 重复性更好（更软酸与 S 结合更强）；XRD 吸附前后峰位一致 | E:\mzh3\所有正文和附件\第一波markdown\Ti-based MOF derived by functionalization for selective removal of Pb(II) and Hg(II) from aqueous media.md | P0449 | 10.1016/j.mseb.2023.116337 | 1 | isotherm | 318 | 0.333 | 111.7841 | 257.9856 | 602.1739 | 334.8578 | 1 | 288.3663 | 97.6178 | 5 | 288.3663 | 等温线 | Ti-based MOF derived by functionalization for selective removal of Pb(II) and Hg(II) from aqueous media | P0449 | Single MOF
P0151 | P0151_M1 | Ti-MOF-SH | M1 |  | Ti(IV) 基硫代二乙酸配位聚合物；一步溶剂热；含 S 软碱位（-S- 硫醚）+ -COOH 双齿配位；类似 MIL-125(Ti) 但配体为 TDA | Ti-MOF-SH | Ti | thiodiacetic acid | 1 | 0 | 1 | 0 | 1 | 0 | 0 | 0 | 0 | 0 |  |  | 0 |  | 0 | No |  |  | 168.3 | 0.165 | 3.912 | SEM 方形结构（吸附后表面略粗）；XRD 2theta=9.8/21.7/25.3/38.9/48.6/62.8（25.3/48.6 Ti2O (101)）；FTIR 3425 -OH、458 Ti-O、678 C-S、1467/1630 COO-；PZC=4.0；BET 168.3 m2/g、孔容 0.165 cm3/g、孔径 3.912 nm | solvent exchange; vacuum activation; thermal drying | 60 | 24 h | 一步溶剂热：硫代二乙酸 3.0 g + DMF 40 mL 混匀 → 加 3.0 mL 钛酸四异丙酯搅匀 → 加 40 mL 无水甲醇 + 0.5 mL HCl → 150 C 24 h → DMF/无水甲醇洗 → 60 C 真空 24 h | DMF; methanol | Ti(OiPr)4 | thiodiacetic acid | F1;F7 | hydrochloric acid | thiol grafting | 150 | 24 | XPS Pb 4f7/2 138.59、4f5/2 143.48 eV（+2）；Hg 4f7/2 101、4f5/2 105.03；O1s C-O 529→531.34、Ti-O 530.61→534.55；S2p 162.42/163.6→162.51/164.52；XRD 峰位基本不变（结构稳定） | 未报告 | 3 循环后 Pb 去除率 97.65%→76.13%（降 21.52%）、Hg 93.06%→86.89%（降 6.17%）；Hg 重复性更好（更软酸与 S 结合更强）；XRD 吸附前后峰位一致 | E:\mzh3\所有正文和附件\第一波markdown\Ti-based MOF derived by functionalization for selective removal of Pb(II) and Hg(II) from aqueous media.md | P0449 | 10.1016/j.mseb.2023.116337 | 1 | isotherm | 318 | 0.333 | 151.7621 | 289.8881 | 602.1739 | 334.8578 | 1 | 288.3663 | 97.6178 | 5 | 288.3663 | 等温线 | Ti-based MOF derived by functionalization for selective removal of Pb(II) and Hg(II) from aqueous media | P0449 | Single MOF
P0151 | P0151_M1 | Ti-MOF-SH | M1 |  | Ti(IV) 基硫代二乙酸配位聚合物；一步溶剂热；含 S 软碱位（-S- 硫醚）+ -COOH 双齿配位；类似 MIL-125(Ti) 但配体为 TDA | Ti-MOF-SH | Ti | thiodiacetic acid | 1 | 0 | 1 | 0 | 1 | 0 | 0 | 0 | 0 | 0 |  |  | 0 |  | 0 | No |  |  | 168.3 | 0.165 | 3.912 | SEM 方形结构（吸附后表面略粗）；XRD 2theta=9.8/21.7/25.3/38.9/48.6/62.8（25.3/48.6 Ti2O (101)）；FTIR 3425 -OH、458 Ti-O、678 C-S、1467/1630 COO-；PZC=4.0；BET 168.3 m2/g、孔容 0.165 cm3/g、孔径 3.912 nm | solvent exchange; vacuum activation; thermal drying | 60 | 24 h | 一步溶剂热：硫代二乙酸 3.0 g + DMF 40 mL 混匀 → 加 3.0 mL 钛酸四异丙酯搅匀 → 加 40 mL 无水甲醇 + 0.5 mL HCl → 150 C 24 h → DMF/无水甲醇洗 → 60 C 真空 24 h | DMF; methanol | Ti(OiPr)4 | thiodiacetic acid | F1;F7 | hydrochloric acid | thiol grafting | 150 | 24 | XPS Pb 4f7/2 138.59、4f5/2 143.48 eV（+2）；Hg 4f7/2 101、4f5/2 105.03；O1s C-O 529→531.34、Ti-O 530.61→534.55；S2p 162.42/163.6→162.51/164.52；XRD 峰位基本不变（结构稳定） | 未报告 | 3 循环后 Pb 去除率 97.65%→76.13%（降 21.52%）、Hg 93.06%→86.89%（降 6.17%）；Hg 重复性更好（更软酸与 S 结合更强）；XRD 吸附前后峰位一致 | E:\mzh3\所有正文和附件\第一波markdown\Ti-based MOF derived by functionalization for selective removal of Pb(II) and Hg(II) from aqueous media.md | P0449 | 10.1016/j.mseb.2023.116337 | 1 | isotherm | 318 | 0.333 | 192.9515 | 319.3262 | 602.1739 | 334.8578 | 1 | 288.3663 | 97.6178 | 5 | 288.3663 | 等温线 | Ti-based MOF derived by functionalization for selective removal of Pb(II) and Hg(II) from aqueous media | P0449 | Single MOF
P0151 | P0151_M1 | Ti-MOF-SH | M1 |  | Ti(IV) 基硫代二乙酸配位聚合物；一步溶剂热；含 S 软碱位（-S- 硫醚）+ -COOH 双齿配位；类似 MIL-125(Ti) 但配体为 TDA | Ti-MOF-SH | Ti | thiodiacetic acid | 1 | 0 | 1 | 0 | 1 | 0 | 0 | 0 | 0 | 0 |  |  | 0 |  | 0 | No |  |  | 168.3 | 0.165 | 3.912 | SEM 方形结构（吸附后表面略粗）；XRD 2theta=9.8/21.7/25.3/38.9/48.6/62.8（25.3/48.6 Ti2O (101)）；FTIR 3425 -OH、458 Ti-O、678 C-S、1467/1630 COO-；PZC=4.0；BET 168.3 m2/g、孔容 0.165 cm3/g、孔径 3.912 nm | solvent exchange; vacuum activation; thermal drying | 60 | 24 h | 一步溶剂热：硫代二乙酸 3.0 g + DMF 40 mL 混匀 → 加 3.0 mL 钛酸四异丙酯搅匀 → 加 40 mL 无水甲醇 + 0.5 mL HCl → 150 C 24 h → DMF/无水甲醇洗 → 60 C 真空 24 h | DMF; methanol | Ti(OiPr)4 | thiodiacetic acid | F1;F7 | hydrochloric acid | thiol grafting | 150 | 24 | XPS Pb 4f7/2 138.59、4f5/2 143.48 eV（+2）；Hg 4f7/2 101、4f5/2 105.03；O1s C-O 529→531.34、Ti-O 530.61→534.55；S2p 162.42/163.6→162.51/164.52；XRD 峰位基本不变（结构稳定） | 未报告 | 3 循环后 Pb 去除率 97.65%→76.13%（降 21.52%）、Hg 93.06%→86.89%（降 6.17%）；Hg 重复性更好（更软酸与 S 结合更强）；XRD 吸附前后峰位一致 | E:\mzh3\所有正文和附件\第一波markdown\Ti-based MOF derived by functionalization for selective removal of Pb(II) and Hg(II) from aqueous media.md | P0449 | 10.1016/j.mseb.2023.116337 | 1 | isotherm | 318 | 0.333 | 238.9868 | 332.7523 | 602.1739 | 334.8578 | 1 | 288.3663 | 97.6178 | 5 | 288.3663 | 等温线 | Ti-based MOF derived by functionalization for selective removal of Pb(II) and Hg(II) from aqueous media | P0449 | Single MOF
P0151 | P0151_M1 | Ti-MOF-SH | M1 |  | Ti(IV) 基硫代二乙酸配位聚合物；一步溶剂热；含 S 软碱位（-S- 硫醚）+ -COOH 双齿配位；类似 MIL-125(Ti) 但配体为 TDA | Ti-MOF-SH | Ti | thiodiacetic acid | 1 | 0 | 1 | 0 | 1 | 0 | 0 | 0 | 0 | 0 |  |  | 0 |  | 0 | No |  |  | 168.3 | 0.165 | 3.912 | SEM 方形结构（吸附后表面略粗）；XRD 2theta=9.8/21.7/25.3/38.9/48.6/62.8（25.3/48.6 Ti2O (101)）；FTIR 3425 -OH、458 Ti-O、678 C-S、1467/1630 COO-；PZC=4.0；BET 168.3 m2/g、孔容 0.165 cm3/g、孔径 3.912 nm | solvent exchange; vacuum activation; thermal drying | 60 | 24 h | 一步溶剂热：硫代二乙酸 3.0 g + DMF 40 mL 混匀 → 加 3.0 mL 钛酸四异丙酯搅匀 → 加 40 mL 无水甲醇 + 0.5 mL HCl → 150 C 24 h → DMF/无水甲醇洗 → 60 C 真空 24 h | DMF; methanol | Ti(OiPr)4 | thiodiacetic acid | F1;F7 | hydrochloric acid | thiol grafting | 150 | 24 | XPS Pb 4f7/2 138.59、4f5/2 143.48 eV（+2）；Hg 4f7/2 101、4f5/2 105.03；O1s C-O 529→531.34、Ti-O 530.61→534.55；S2p 162.42/163.6→162.51/164.52；XRD 峰位基本不变（结构稳定） | 未报告 | 3 循环后 Pb 去除率 97.65%→76.13%（降 21.52%）、Hg 93.06%→86.89%（降 6.17%）；Hg 重复性更好（更软酸与 S 结合更强）；XRD 吸附前后峰位一致 | E:\mzh3\所有正文和附件\第一波markdown\Ti-based MOF derived by functionalization for selective removal of Pb(II) and Hg(II) from aqueous media.md | P0449 | 10.1016/j.mseb.2023.116337 | 1 | isotherm | 318 | 0.333 | 285.022 | 334.8578 | 602.1739 | 334.8578 | 1 | 288.3663 | 97.6178 | 5 | 288.3663 | 等温线 | Ti-based MOF derived by functionalization for selective removal of Pb(II) and Hg(II) from aqueous media | P0449 | Single MOF
P0152 | P0152_M1 | Cu3(BTC)2-HBA3 | M2 | T8 | Cu(II) 基 MOF（HKUST-1/Cu3(BTC)2 型）经 3-羟基苯甲酸（3-HBA）竞争性配体一步溶剂热改性；八面体拓扑，表面粗糙、介孔+大孔 | Cu3(BTC)2 / HKUST-1(Cu2+ + H3BTC | Cu | trimesic acid | 1 | 0 | 0 | 0 | 1 | 0 | 0 | 0 | 0 | 1 | 3-HBA 作为竞争性配体（3-HBA:H3BTC=3:1）一步溶剂热共合成，在生长过程中引入酚羟基 -OH + 额外 -COOH |  | 0 |  | 0 | No | [5 empty] | SEM 八面体（3-HBA 改性后表面粗糙、介孔+大孔结构；吸附后八面体破坏）；XRD 2theta=6.6/9.39/11.48/18.92（HKUST-1 特征，吸附后消失并出现 Pb3(CO3)O2/Pb5O(OH)2(CO3)3/PbTO3 新相）；FTIR 羧基 1644/1447/1368 cm-1（吸附后红移至 1612/1434/1360），Cu-O 488 cm-1 减弱；BET/孔容/孔径原文未报告具体数值 | not reported |  |  | 一步水热/溶剂热：H3BTC 1 mmol + 20 mL DMF/无水乙醇(1:1) 为 A；Cu(NO3)2·3H2O 1.5 mmol + 10 mL DI 水为 B；3-HBA 3 mmol + 10 mL DMF 为 D；混合搅拌 30 min，100 C 12 h 水热；乙醇/水洗，干燥 | DMF; water; ethanol | Cu(NO3)2.3H2O | trimesic acid | F1 |  |  | 100 | 12 | XRD 原峰 6.6/9.39/11.48/18.92 deg 消失，新峰归属 Pb3(CO3)O2（最强）、Pb5O(OH)2(CO3)3、PbTO3；XPS Pb 4f 139.0/143.9 eV（红移 0.6 eV vs Pb(NO3)2 的 139.6/144.5），Pb-O 占 56.16%；Cu2p Cu+ 90.25%->6.82%、Cu2+->48.65%；FTIR 羧基红移、Cu-O 488 减弱 | Cu2+ 释放（与 Pb 吸附量线性 R2=0.9313，离子交换机制；EDS Cu 90.25->32.31 wt%） | pH 2 完全溶解、pH 3 部分溶解；pH 4-8 稳定；5 循环后 cycle5 降 33.17%（吸附剂质量损失为主因）；实际 PCB 废水 day4.7 去除降至 60% | E:\mzh3\所有正文和附件\第一波markdown\Treatment optimization and working mechanism analysis of Pb(II) removal from printed-circuit board wastewater using 3-hydroxybenzoic acid-modified cop.md | P0452 | 10.1016/j.jece.2025.119768 | 1 | ph | 318 | 0.5 | 591.8699 | 818.6047 | 2869.565 | 815.5018 | 1 | 818.6047 | 89.87342 | 2 | 54.89492 | pH | Treatment optimization and working mechanism analysis of Pb(II) removal from printed-circuit board wastewater using 3-hydroxybenzoic acid-modified copper metal | P0452 | Post-modified MOF
P0152 | P0152_M1 | Cu3(BTC)2-HBA3 | M2 | T8 | Cu(II) 基 MOF（HKUST-1/Cu3(BTC)2 型）经 3-羟基苯甲酸（3-HBA）竞争性配体一步溶剂热改性；八面体拓扑，表面粗糙、介孔+大孔 | Cu3(BTC)2 / HKUST-1(Cu2+ + H3BTC | Cu | trimesic acid | 1 | 0 | 0 | 0 | 1 | 0 | 0 | 0 | 0 | 1 | 3-HBA 作为竞争性配体（3-HBA:H3BTC=3:1）一步溶剂热共合成，在生长过程中引入酚羟基 -OH + 额外 -COOH |  | 0 |  | 0 | No | [5 empty] | SEM 八面体（3-HBA 改性后表面粗糙、介孔+大孔结构；吸附后八面体破坏）；XRD 2theta=6.6/9.39/11.48/18.92（HKUST-1 特征，吸附后消失并出现 Pb3(CO3)O2/Pb5O(OH)2(CO3)3/PbTO3 新相）；FTIR 羧基 1644/1447/1368 cm-1（吸附后红移至 1612/1434/1360），Cu-O 488 cm-1 减弱；BET/孔容/孔径原文未报告具体数值 | not reported |  |  | 一步水热/溶剂热：H3BTC 1 mmol + 20 mL DMF/无水乙醇(1:1) 为 A；Cu(NO3)2·3H2O 1.5 mmol + 10 mL DI 水为 B；3-HBA 3 mmol + 10 mL DMF 为 D；混合搅拌 30 min，100 C 12 h 水热；乙醇/水洗，干燥 | DMF; water; ethanol | Cu(NO3)2.3H2O | trimesic acid | F1 |  |  | 100 | 12 | XRD 原峰 6.6/9.39/11.48/18.92 deg 消失，新峰归属 Pb3(CO3)O2（最强）、Pb5O(OH)2(CO3)3、PbTO3；XPS Pb 4f 139.0/143.9 eV（红移 0.6 eV vs Pb(NO3)2 的 139.6/144.5），Pb-O 占 56.16%；Cu2p Cu+ 90.25%->6.82%、Cu2+->48.65%；FTIR 羧基红移、Cu-O 488 减弱 | Cu2+ 释放（与 Pb 吸附量线性 R2=0.9313，离子交换机制；EDS Cu 90.25->32.31 wt%） | pH 2 完全溶解、pH 3 部分溶解；pH 4-8 稳定；5 循环后 cycle5 降 33.17%（吸附剂质量损失为主因）；实际 PCB 废水 day4.7 去除降至 60% | E:\mzh3\所有正文和附件\第一波markdown\Treatment optimization and working mechanism analysis of Pb(II) removal from printed-circuit board wastewater using 3-hydroxybenzoic acid-modified cop.md | P0452 | 10.1016/j.jece.2025.119768 | 1 | ph | 318 | 0.5 | 591.8699 | 818.6047 | 2869.565 | 815.5018 | 1 | 818.6047 | 89.87342 | 3 | 806.7166 | pH | Treatment optimization and working mechanism analysis of Pb(II) removal from printed-circuit board wastewater using 3-hydroxybenzoic acid-modified copper metal | P0452 | Post-modified MOF
P0152 | P0152_M1 | Cu3(BTC)2-HBA3 | M2 | T8 | Cu(II) 基 MOF（HKUST-1/Cu3(BTC)2 型）经 3-羟基苯甲酸（3-HBA）竞争性配体一步溶剂热改性；八面体拓扑，表面粗糙、介孔+大孔 | Cu3(BTC)2 / HKUST-1(Cu2+ + H3BTC | Cu | trimesic acid | 1 | 0 | 0 | 0 | 1 | 0 | 0 | 0 | 0 | 1 | 3-HBA 作为竞争性配体（3-HBA:H3BTC=3:1）一步溶剂热共合成，在生长过程中引入酚羟基 -OH + 额外 -COOH |  | 0 |  | 0 | No | [5 empty] | SEM 八面体（3-HBA 改性后表面粗糙、介孔+大孔结构；吸附后八面体破坏）；XRD 2theta=6.6/9.39/11.48/18.92（HKUST-1 特征，吸附后消失并出现 Pb3(CO3)O2/Pb5O(OH)2(CO3)3/PbTO3 新相）；FTIR 羧基 1644/1447/1368 cm-1（吸附后红移至 1612/1434/1360），Cu-O 488 cm-1 减弱；BET/孔容/孔径原文未报告具体数值 | not reported |  |  | 一步水热/溶剂热：H3BTC 1 mmol + 20 mL DMF/无水乙醇(1:1) 为 A；Cu(NO3)2·3H2O 1.5 mmol + 10 mL DI 水为 B；3-HBA 3 mmol + 10 mL DMF 为 D；混合搅拌 30 min，100 C 12 h 水热；乙醇/水洗，干燥 | DMF; water; ethanol | Cu(NO3)2.3H2O | trimesic acid | F1 |  |  | 100 | 12 | XRD 原峰 6.6/9.39/11.48/18.92 deg 消失，新峰归属 Pb3(CO3)O2（最强）、Pb5O(OH)2(CO3)3、PbTO3；XPS Pb 4f 139.0/143.9 eV（红移 0.6 eV vs Pb(NO3)2 的 139.6/144.5），Pb-O 占 56.16%；Cu2p Cu+ 90.25%->6.82%、Cu2+->48.65%；FTIR 羧基红移、Cu-O 488 减弱 | Cu2+ 释放（与 Pb 吸附量线性 R2=0.9313，离子交换机制；EDS Cu 90.25->32.31 wt%） | pH 2 完全溶解、pH 3 部分溶解；pH 4-8 稳定；5 循环后 cycle5 降 33.17%（吸附剂质量损失为主因）；实际 PCB 废水 day4.7 去除降至 60% | E:\mzh3\所有正文和附件\第一波markdown\Treatment optimization and working mechanism analysis of Pb(II) removal from printed-circuit board wastewater using 3-hydroxybenzoic acid-modified cop.md | P0452 | 10.1016/j.jece.2025.119768 | 1 | ph | 318 | 0.5 | 591.8699 | 818.6047 | 2869.565 | 815.5018 | 1 | 818.6047 | 89.87342 | 4 | 813.8768 | pH | Treatment optimization and working mechanism analysis of Pb(II) removal from printed-circuit board wastewater using 3-hydroxybenzoic acid-modified copper metal | P0452 | Post-modified MOF
P0152 | P0152_M1 | Cu3(BTC)2-HBA3 | M2 | T8 | Cu(II) 基 MOF（HKUST-1/Cu3(BTC)2 型）经 3-羟基苯甲酸（3-HBA）竞争性配体一步溶剂热改性；八面体拓扑，表面粗糙、介孔+大孔 | Cu3(BTC)2 / HKUST-1(Cu2+ + H3BTC | Cu | trimesic acid | 1 | 0 | 0 | 0 | 1 | 0 | 0 | 0 | 0 | 1 | 3-HBA 作为竞争性配体（3-HBA:H3BTC=3:1）一步溶剂热共合成，在生长过程中引入酚羟基 -OH + 额外 -COOH |  | 0 |  | 0 | No | [5 empty] | SEM 八面体（3-HBA 改性后表面粗糙、介孔+大孔结构；吸附后八面体破坏）；XRD 2theta=6.6/9.39/11.48/18.92（HKUST-1 特征，吸附后消失并出现 Pb3(CO3)O2/Pb5O(OH)2(CO3)3/PbTO3 新相）；FTIR 羧基 1644/1447/1368 cm-1（吸附后红移至 1612/1434/1360），Cu-O 488 cm-1 减弱；BET/孔容/孔径原文未报告具体数值 | not reported |  |  | 一步水热/溶剂热：H3BTC 1 mmol + 20 mL DMF/无水乙醇(1:1) 为 A；Cu(NO3)2·3H2O 1.5 mmol + 10 mL DI 水为 B；3-HBA 3 mmol + 10 mL DMF 为 D；混合搅拌 30 min，100 C 12 h 水热；乙醇/水洗，干燥 | DMF; water; ethanol | Cu(NO3)2.3H2O | trimesic acid | F1 |  |  | 100 | 12 | XRD 原峰 6.6/9.39/11.48/18.92 deg 消失，新峰归属 Pb3(CO3)O2（最强）、Pb5O(OH)2(CO3)3、PbTO3；XPS Pb 4f 139.0/143.9 eV（红移 0.6 eV vs Pb(NO3)2 的 139.6/144.5），Pb-O 占 56.16%；Cu2p Cu+ 90.25%->6.82%、Cu2+->48.65%；FTIR 羧基红移、Cu-O 488 减弱 | Cu2+ 释放（与 Pb 吸附量线性 R2=0.9313，离子交换机制；EDS Cu 90.25->32.31 wt%） | pH 2 完全溶解、pH 3 部分溶解；pH 4-8 稳定；5 循环后 cycle5 降 33.17%（吸附剂质量损失为主因）；实际 PCB 废水 day4.7 去除降至 60% | E:\mzh3\所有正文和附件\第一波markdown\Treatment optimization and working mechanism analysis of Pb(II) removal from printed-circuit board wastewater using 3-hydroxybenzoic acid-modified cop.md | P0452 | 10.1016/j.jece.2025.119768 | 1 | ph | 318 | 0.5 | 591.8699 | 818.6047 | 2869.565 | 815.5018 | 1 | 818.6047 | 89.87342 | 5 | 801.9431 | pH | Treatment optimization and working mechanism analysis of Pb(II) removal from printed-circuit board wastewater using 3-hydroxybenzoic acid-modified copper metal | P0452 | Post-modified MOF
P0152 | P0152_M1 | Cu3(BTC)2-HBA3 | M2 | T8 | Cu(II) 基 MOF（HKUST-1/Cu3(BTC)2 型）经 3-羟基苯甲酸（3-HBA）竞争性配体一步溶剂热改性；八面体拓扑，表面粗糙、介孔+大孔 | Cu3(BTC)2 / HKUST-1(Cu2+ + H3BTC | Cu | trimesic acid | 1 | 0 | 0 | 0 | 1 | 0 | 0 | 0 | 0 | 1 | 3-HBA 作为竞争性配体（3-HBA:H3BTC=3:1）一步溶剂热共合成，在生长过程中引入酚羟基 -OH + 额外 -COOH |  | 0 |  | 0 | No | [5 empty] | SEM 八面体（3-HBA 改性后表面粗糙、介孔+大孔结构；吸附后八面体破坏）；XRD 2theta=6.6/9.39/11.48/18.92（HKUST-1 特征，吸附后消失并出现 Pb3(CO3)O2/Pb5O(OH)2(CO3)3/PbTO3 新相）；FTIR 羧基 1644/1447/1368 cm-1（吸附后红移至 1612/1434/1360），Cu-O 488 cm-1 减弱；BET/孔容/孔径原文未报告具体数值 | not reported |  |  | 一步水热/溶剂热：H3BTC 1 mmol + 20 mL DMF/无水乙醇(1:1) 为 A；Cu(NO3)2·3H2O 1.5 mmol + 10 mL DI 水为 B；3-HBA 3 mmol + 10 mL DMF 为 D；混合搅拌 30 min，100 C 12 h 水热；乙醇/水洗，干燥 | DMF; water; ethanol | Cu(NO3)2.3H2O | trimesic acid | F1 |  |  | 100 | 12 | XRD 原峰 6.6/9.39/11.48/18.92 deg 消失，新峰归属 Pb3(CO3)O2（最强）、Pb5O(OH)2(CO3)3、PbTO3；XPS Pb 4f 139.0/143.9 eV（红移 0.6 eV vs Pb(NO3)2 的 139.6/144.5），Pb-O 占 56.16%；Cu2p Cu+ 90.25%->6.82%、Cu2+->48.65%；FTIR 羧基红移、Cu-O 488 减弱 | Cu2+ 释放（与 Pb 吸附量线性 R2=0.9313，离子交换机制；EDS Cu 90.25->32.31 wt%） | pH 2 完全溶解、pH 3 部分溶解；pH 4-8 稳定；5 循环后 cycle5 降 33.17%（吸附剂质量损失为主因）；实际 PCB 废水 day4.7 去除降至 60% | E:\mzh3\所有正文和附件\第一波markdown\Treatment optimization and working mechanism analysis of Pb(II) removal from printed-circuit board wastewater using 3-hydroxybenzoic acid-modified cop.md | P0452 | 10.1016/j.jece.2025.119768 | 1 | ph | 318 | 0.5 | 591.8699 | 818.6047 | 2869.565 | 815.5018 | 1 | 818.6047 | 89.87342 | 6 | 778.0758 | pH | Treatment optimization and working mechanism analysis of Pb(II) removal from printed-circuit board wastewater using 3-hydroxybenzoic acid-modified copper metal | P0452 | Post-modified MOF
P0152 | P0152_M1 | Cu3(BTC)2-HBA3 | M2 | T8 | Cu(II) 基 MOF（HKUST-1/Cu3(BTC)2 型）经 3-羟基苯甲酸（3-HBA）竞争性配体一步溶剂热改性；八面体拓扑，表面粗糙、介孔+大孔 | Cu3(BTC)2 / HKUST-1(Cu2+ + H3BTC | Cu | trimesic acid | 1 | 0 | 0 | 0 | 1 | 0 | 0 | 0 | 0 | 1 | 3-HBA 作为竞争性配体（3-HBA:H3BTC=3:1）一步溶剂热共合成，在生长过程中引入酚羟基 -OH + 额外 -COOH |  | 0 |  | 0 | No | [5 empty] | SEM 八面体（3-HBA 改性后表面粗糙、介孔+大孔结构；吸附后八面体破坏）；XRD 2theta=6.6/9.39/11.48/18.92（HKUST-1 特征，吸附后消失并出现 Pb3(CO3)O2/Pb5O(OH)2(CO3)3/PbTO3 新相）；FTIR 羧基 1644/1447/1368 cm-1（吸附后红移至 1612/1434/1360），Cu-O 488 cm-1 减弱；BET/孔容/孔径原文未报告具体数值 | not reported |  |  | 一步水热/溶剂热：H3BTC 1 mmol + 20 mL DMF/无水乙醇(1:1) 为 A；Cu(NO3)2·3H2O 1.5 mmol + 10 mL DI 水为 B；3-HBA 3 mmol + 10 mL DMF 为 D；混合搅拌 30 min，100 C 12 h 水热；乙醇/水洗，干燥 | DMF; water; ethanol | Cu(NO3)2.3H2O | trimesic acid | F1 |  |  | 100 | 12 | XRD 原峰 6.6/9.39/11.48/18.92 deg 消失，新峰归属 Pb3(CO3)O2（最强）、Pb5O(OH)2(CO3)3、PbTO3；XPS Pb 4f 139.0/143.9 eV（红移 0.6 eV vs Pb(NO3)2 的 139.6/144.5），Pb-O 占 56.16%；Cu2p Cu+ 90.25%->6.82%、Cu2+->48.65%；FTIR 羧基红移、Cu-O 488 减弱 | Cu2+ 释放（与 Pb 吸附量线性 R2=0.9313，离子交换机制；EDS Cu 90.25->32.31 wt%） | pH 2 完全溶解、pH 3 部分溶解；pH 4-8 稳定；5 循环后 cycle5 降 33.17%（吸附剂质量损失为主因）；实际 PCB 废水 day4.7 去除降至 60% | E:\mzh3\所有正文和附件\第一波markdown\Treatment optimization and working mechanism analysis of Pb(II) removal from printed-circuit board wastewater using 3-hydroxybenzoic acid-modified cop.md | P0452 | 10.1016/j.jece.2025.119768 | 1 | ph | 318 | 0.5 | 591.8699 | 818.6047 | 2869.565 | 815.5018 | 1 | 818.6047 | 89.87342 | 7 | 758.9819 | pH | Treatment optimization and working mechanism analysis of Pb(II) removal from printed-circuit board wastewater using 3-hydroxybenzoic acid-modified copper metal | P0452 | Post-modified MOF
P0152 | P0152_M1 | Cu3(BTC)2-HBA3 | M2 | T8 | Cu(II) 基 MOF（HKUST-1/Cu3(BTC)2 型）经 3-羟基苯甲酸（3-HBA）竞争性配体一步溶剂热改性；八面体拓扑，表面粗糙、介孔+大孔 | Cu3(BTC)2 / HKUST-1(Cu2+ + H3BTC | Cu | trimesic acid | 1 | 0 | 0 | 0 | 1 | 0 | 0 | 0 | 0 | 1 | 3-HBA 作为竞争性配体（3-HBA:H3BTC=3:1）一步溶剂热共合成，在生长过程中引入酚羟基 -OH + 额外 -COOH |  | 0 |  | 0 | No | [5 empty] | SEM 八面体（3-HBA 改性后表面粗糙、介孔+大孔结构；吸附后八面体破坏）；XRD 2theta=6.6/9.39/11.48/18.92（HKUST-1 特征，吸附后消失并出现 Pb3(CO3)O2/Pb5O(OH)2(CO3)3/PbTO3 新相）；FTIR 羧基 1644/1447/1368 cm-1（吸附后红移至 1612/1434/1360），Cu-O 488 cm-1 减弱；BET/孔容/孔径原文未报告具体数值 | not reported |  |  | 一步水热/溶剂热：H3BTC 1 mmol + 20 mL DMF/无水乙醇(1:1) 为 A；Cu(NO3)2·3H2O 1.5 mmol + 10 mL DI 水为 B；3-HBA 3 mmol + 10 mL DMF 为 D；混合搅拌 30 min，100 C 12 h 水热；乙醇/水洗，干燥 | DMF; water; ethanol | Cu(NO3)2.3H2O | trimesic acid | F1 |  |  | 100 | 12 | XRD 原峰 6.6/9.39/11.48/18.92 deg 消失，新峰归属 Pb3(CO3)O2（最强）、Pb5O(OH)2(CO3)3、PbTO3；XPS Pb 4f 139.0/143.9 eV（红移 0.6 eV vs Pb(NO3)2 的 139.6/144.5），Pb-O 占 56.16%；Cu2p Cu+ 90.25%->6.82%、Cu2+->48.65%；FTIR 羧基红移、Cu-O 488 减弱 | Cu2+ 释放（与 Pb 吸附量线性 R2=0.9313，离子交换机制；EDS Cu 90.25->32.31 wt%） | pH 2 完全溶解、pH 3 部分溶解；pH 4-8 稳定；5 循环后 cycle5 降 33.17%（吸附剂质量损失为主因）；实际 PCB 废水 day4.7 去除降至 60% | E:\mzh3\所有正文和附件\第一波markdown\Treatment optimization and working mechanism analysis of Pb(II) removal from printed-circuit board wastewater using 3-hydroxybenzoic acid-modified cop.md | P0452 | 10.1016/j.jece.2025.119768 | 1 | ph | 318 | 0.5 | 591.8699 | 818.6047 | 2869.565 | 815.5018 | 1 | 818.6047 | 89.87342 | 8 | 775.689 | pH | Treatment optimization and working mechanism analysis of Pb(II) removal from printed-circuit board wastewater using 3-hydroxybenzoic acid-modified copper metal | P0452 | Post-modified MOF
P0152 | P0152_M1 | Cu3(BTC)2-HBA3 | M2 | T8 | Cu(II) 基 MOF（HKUST-1/Cu3(BTC)2 型）经 3-羟基苯甲酸（3-HBA）竞争性配体一步溶剂热改性；八面体拓扑，表面粗糙、介孔+大孔 | Cu3(BTC)2 / HKUST-1(Cu2+ + H3BTC | Cu | trimesic acid | 1 | 0 | 0 | 0 | 1 | 0 | 0 | 0 | 0 | 1 | 3-HBA 作为竞争性配体（3-HBA:H3BTC=3:1）一步溶剂热共合成，在生长过程中引入酚羟基 -OH + 额外 -COOH |  | 0 |  | 0 | No | [5 empty] | SEM 八面体（3-HBA 改性后表面粗糙、介孔+大孔结构；吸附后八面体破坏）；XRD 2theta=6.6/9.39/11.48/18.92（HKUST-1 特征，吸附后消失并出现 Pb3(CO3)O2/Pb5O(OH)2(CO3)3/PbTO3 新相）；FTIR 羧基 1644/1447/1368 cm-1（吸附后红移至 1612/1434/1360），Cu-O 488 cm-1 减弱；BET/孔容/孔径原文未报告具体数值 | not reported |  |  | 一步水热/溶剂热：H3BTC 1 mmol + 20 mL DMF/无水乙醇(1:1) 为 A；Cu(NO3)2·3H2O 1.5 mmol + 10 mL DI 水为 B；3-HBA 3 mmol + 10 mL DMF 为 D；混合搅拌 30 min，100 C 12 h 水热；乙醇/水洗，干燥 | DMF; water; ethanol | Cu(NO3)2.3H2O | trimesic acid | F1 |  |  | 100 | 12 | XRD 原峰 6.6/9.39/11.48/18.92 deg 消失，新峰归属 Pb3(CO3)O2（最强）、Pb5O(OH)2(CO3)3、PbTO3；XPS Pb 4f 139.0/143.9 eV（红移 0.6 eV vs Pb(NO3)2 的 139.6/144.5），Pb-O 占 56.16%；Cu2p Cu+ 90.25%->6.82%、Cu2+->48.65%；FTIR 羧基红移、Cu-O 488 减弱 | Cu2+ 释放（与 Pb 吸附量线性 R2=0.9313，离子交换机制；EDS Cu 90.25->32.31 wt%） | pH 2 完全溶解、pH 3 部分溶解；pH 4-8 稳定；5 循环后 cycle5 降 33.17%（吸附剂质量损失为主因）；实际 PCB 废水 day4.7 去除降至 60% | E:\mzh3\所有正文和附件\第一波markdown\Treatment optimization and working mechanism analysis of Pb(II) removal from printed-circuit board wastewater using 3-hydroxybenzoic acid-modified cop.md | P0452 | 10.1016/j.jece.2025.119768 | 1 | regeneration | 298 | 0.5 | 591.8699 | 818.6047 | 2869.565 | 815.5018 | 1 | 818.6047 | 89.87342 | 4 | 813.8768 | 循环性 | Treatment optimization and working mechanism analysis of Pb(II) removal from printed-circuit board wastewater using 3-hydroxybenzoic acid-modified copper metal | P0452 | Post-modified MOF
P0152 | P0152_M1 | Cu3(BTC)2-HBA3 | M2 | T8 | Cu(II) 基 MOF（HKUST-1/Cu3(BTC)2 型）经 3-羟基苯甲酸（3-HBA）竞争性配体一步溶剂热改性；八面体拓扑，表面粗糙、介孔+大孔 | Cu3(BTC)2 / HKUST-1(Cu2+ + H3BTC | Cu | trimesic acid | 1 | 0 | 0 | 0 | 1 | 0 | 0 | 0 | 0 | 1 | 3-HBA 作为竞争性配体（3-HBA:H3BTC=3:1）一步溶剂热共合成，在生长过程中引入酚羟基 -OH + 额外 -COOH |  | 0 |  | 0 | No | [5 empty] | SEM 八面体（3-HBA 改性后表面粗糙、介孔+大孔结构；吸附后八面体破坏）；XRD 2theta=6.6/9.39/11.48/18.92（HKUST-1 特征，吸附后消失并出现 Pb3(CO3)O2/Pb5O(OH)2(CO3)3/PbTO3 新相）；FTIR 羧基 1644/1447/1368 cm-1（吸附后红移至 1612/1434/1360），Cu-O 488 cm-1 减弱；BET/孔容/孔径原文未报告具体数值 | not reported |  |  | 一步水热/溶剂热：H3BTC 1 mmol + 20 mL DMF/无水乙醇(1:1) 为 A；Cu(NO3)2·3H2O 1.5 mmol + 10 mL DI 水为 B；3-HBA 3 mmol + 10 mL DMF 为 D；混合搅拌 30 min，100 C 12 h 水热；乙醇/水洗，干燥 | DMF; water; ethanol | Cu(NO3)2.3H2O | trimesic acid | F1 |  |  | 100 | 12 | XRD 原峰 6.6/9.39/11.48/18.92 deg 消失，新峰归属 Pb3(CO3)O2（最强）、Pb5O(OH)2(CO3)3、PbTO3；XPS Pb 4f 139.0/143.9 eV（红移 0.6 eV vs Pb(NO3)2 的 139.6/144.5），Pb-O 占 56.16%；Cu2p Cu+ 90.25%->6.82%、Cu2+->48.65%；FTIR 羧基红移、Cu-O 488 减弱 | Cu2+ 释放（与 Pb 吸附量线性 R2=0.9313，离子交换机制；EDS Cu 90.25->32.31 wt%） | pH 2 完全溶解、pH 3 部分溶解；pH 4-8 稳定；5 循环后 cycle5 降 33.17%（吸附剂质量损失为主因）；实际 PCB 废水 day4.7 去除降至 60% | E:\mzh3\所有正文和附件\第一波markdown\Treatment optimization and working mechanism analysis of Pb(II) removal from printed-circuit board wastewater using 3-hydroxybenzoic acid-modified cop.md | P0452 | 10.1016/j.jece.2025.119768 | 1 | regeneration | 298 | 0.5 | 591.8699 | 818.6047 | 2869.565 | 815.5018 | 2 | 811.6869 | 89.11392 | 4 | 813.8768 | 循环性 | Treatment optimization and working mechanism analysis of Pb(II) removal from printed-circuit board wastewater using 3-hydroxybenzoic acid-modified copper metal | P0452 | Post-modified MOF
P0152 | P0152_M1 | Cu3(BTC)2-HBA3 | M2 | T8 | Cu(II) 基 MOF（HKUST-1/Cu3(BTC)2 型）经 3-羟基苯甲酸（3-HBA）竞争性配体一步溶剂热改性；八面体拓扑，表面粗糙、介孔+大孔 | Cu3(BTC)2 / HKUST-1(Cu2+ + H3BTC | Cu | trimesic acid | 1 | 0 | 0 | 0 | 1 | 0 | 0 | 0 | 0 | 1 | 3-HBA 作为竞争性配体（3-HBA:H3BTC=3:1）一步溶剂热共合成，在生长过程中引入酚羟基 -OH + 额外 -COOH |  | 0 |  | 0 | No | [5 empty] | SEM 八面体（3-HBA 改性后表面粗糙、介孔+大孔结构；吸附后八面体破坏）；XRD 2theta=6.6/9.39/11.48/18.92（HKUST-1 特征，吸附后消失并出现 Pb3(CO3)O2/Pb5O(OH)2(CO3)3/PbTO3 新相）；FTIR 羧基 1644/1447/1368 cm-1（吸附后红移至 1612/1434/1360），Cu-O 488 cm-1 减弱；BET/孔容/孔径原文未报告具体数值 | not reported |  |  | 一步水热/溶剂热：H3BTC 1 mmol + 20 mL DMF/无水乙醇(1:1) 为 A；Cu(NO3)2·3H2O 1.5 mmol + 10 mL DI 水为 B；3-HBA 3 mmol + 10 mL DMF 为 D；混合搅拌 30 min，100 C 12 h 水热；乙醇/水洗，干燥 | DMF; water; ethanol | Cu(NO3)2.3H2O | trimesic acid | F1 |  |  | 100 | 12 | XRD 原峰 6.6/9.39/11.48/18.92 deg 消失，新峰归属 Pb3(CO3)O2（最强）、Pb5O(OH)2(CO3)3、PbTO3；XPS Pb 4f 139.0/143.9 eV（红移 0.6 eV vs Pb(NO3)2 的 139.6/144.5），Pb-O 占 56.16%；Cu2p Cu+ 90.25%->6.82%、Cu2+->48.65%；FTIR 羧基红移、Cu-O 488 减弱 | Cu2+ 释放（与 Pb 吸附量线性 R2=0.9313，离子交换机制；EDS Cu 90.25->32.31 wt%） | pH 2 完全溶解、pH 3 部分溶解；pH 4-8 稳定；5 循环后 cycle5 降 33.17%（吸附剂质量损失为主因）；实际 PCB 废水 day4.7 去除降至 60% | E:\mzh3\所有正文和附件\第一波markdown\Treatment optimization and working mechanism analysis of Pb(II) removal from printed-circuit board wastewater using 3-hydroxybenzoic acid-modified cop.md | P0452 | 10.1016/j.jece.2025.119768 | 1 | regeneration | 298 | 0.5 | 591.8699 | 818.6047 | 2869.565 | 815.5018 | 3 | 701.0023 | 76.96203 | 4 | 813.8768 | 循环性 | Treatment optimization and working mechanism analysis of Pb(II) removal from printed-circuit board wastewater using 3-hydroxybenzoic acid-modified copper metal | P0452 | Post-modified MOF
P0152 | P0152_M1 | Cu3(BTC)2-HBA3 | M2 | T8 | Cu(II) 基 MOF（HKUST-1/Cu3(BTC)2 型）经 3-羟基苯甲酸（3-HBA）竞争性配体一步溶剂热改性；八面体拓扑，表面粗糙、介孔+大孔 | Cu3(BTC)2 / HKUST-1(Cu2+ + H3BTC | Cu | trimesic acid | 1 | 0 | 0 | 0 | 1 | 0 | 0 | 0 | 0 | 1 | 3-HBA 作为竞争性配体（3-HBA:H3BTC=3:1）一步溶剂热共合成，在生长过程中引入酚羟基 -OH + 额外 -COOH |  | 0 |  | 0 | No | [5 empty] | SEM 八面体（3-HBA 改性后表面粗糙、介孔+大孔结构；吸附后八面体破坏）；XRD 2theta=6.6/9.39/11.48/18.92（HKUST-1 特征，吸附后消失并出现 Pb3(CO3)O2/Pb5O(OH)2(CO3)3/PbTO3 新相）；FTIR 羧基 1644/1447/1368 cm-1（吸附后红移至 1612/1434/1360），Cu-O 488 cm-1 减弱；BET/孔容/孔径原文未报告具体数值 | not reported |  |  | 一步水热/溶剂热：H3BTC 1 mmol + 20 mL DMF/无水乙醇(1:1) 为 A；Cu(NO3)2·3H2O 1.5 mmol + 10 mL DI 水为 B；3-HBA 3 mmol + 10 mL DMF 为 D；混合搅拌 30 min，100 C 12 h 水热；乙醇/水洗，干燥 | DMF; water; ethanol | Cu(NO3)2.3H2O | trimesic acid | F1 |  |  | 100 | 12 | XRD 原峰 6.6/9.39/11.48/18.92 deg 消失，新峰归属 Pb3(CO3)O2（最强）、Pb5O(OH)2(CO3)3、PbTO3；XPS Pb 4f 139.0/143.9 eV（红移 0.6 eV vs Pb(NO3)2 的 139.6/144.5），Pb-O 占 56.16%；Cu2p Cu+ 90.25%->6.82%、Cu2+->48.65%；FTIR 羧基红移、Cu-O 488 减弱 | Cu2+ 释放（与 Pb 吸附量线性 R2=0.9313，离子交换机制；EDS Cu 90.25->32.31 wt%） | pH 2 完全溶解、pH 3 部分溶解；pH 4-8 稳定；5 循环后 cycle5 降 33.17%（吸附剂质量损失为主因）；实际 PCB 废水 day4.7 去除降至 60% | E:\mzh3\所有正文和附件\第一波markdown\Treatment optimization and working mechanism analysis of Pb(II) removal from printed-circuit board wastewater using 3-hydroxybenzoic acid-modified cop.md | P0452 | 10.1016/j.jece.2025.119768 | 1 | regeneration | 298 | 0.5 | 591.8699 | 818.6047 | 2869.565 | 815.5018 | 4 | 659.4956 | 72.40506 | 4 | 813.8768 | 循环性 | Treatment optimization and working mechanism analysis of Pb(II) removal from printed-circuit board wastewater using 3-hydroxybenzoic acid-modified copper metal | P0452 | Post-modified MOF
P0152 | P0152_M1 | Cu3(BTC)2-HBA3 | M2 | T8 | Cu(II) 基 MOF（HKUST-1/Cu3(BTC)2 型）经 3-羟基苯甲酸（3-HBA）竞争性配体一步溶剂热改性；八面体拓扑，表面粗糙、介孔+大孔 | Cu3(BTC)2 / HKUST-1(Cu2+ + H3BTC | Cu | trimesic acid | 1 | 0 | 0 | 0 | 1 | 0 | 0 | 0 | 0 | 1 | 3-HBA 作为竞争性配体（3-HBA:H3BTC=3:1）一步溶剂热共合成，在生长过程中引入酚羟基 -OH + 额外 -COOH |  | 0 |  | 0 | No | [5 empty] | SEM 八面体（3-HBA 改性后表面粗糙、介孔+大孔结构；吸附后八面体破坏）；XRD 2theta=6.6/9.39/11.48/18.92（HKUST-1 特征，吸附后消失并出现 Pb3(CO3)O2/Pb5O(OH)2(CO3)3/PbTO3 新相）；FTIR 羧基 1644/1447/1368 cm-1（吸附后红移至 1612/1434/1360），Cu-O 488 cm-1 减弱；BET/孔容/孔径原文未报告具体数值 | not reported |  |  | 一步水热/溶剂热：H3BTC 1 mmol + 20 mL DMF/无水乙醇(1:1) 为 A；Cu(NO3)2·3H2O 1.5 mmol + 10 mL DI 水为 B；3-HBA 3 mmol + 10 mL DMF 为 D；混合搅拌 30 min，100 C 12 h 水热；乙醇/水洗，干燥 | DMF; water; ethanol | Cu(NO3)2.3H2O | trimesic acid | F1 |  |  | 100 | 12 | XRD 原峰 6.6/9.39/11.48/18.92 deg 消失，新峰归属 Pb3(CO3)O2（最强）、Pb5O(OH)2(CO3)3、PbTO3；XPS Pb 4f 139.0/143.9 eV（红移 0.6 eV vs Pb(NO3)2 的 139.6/144.5），Pb-O 占 56.16%；Cu2p Cu+ 90.25%->6.82%、Cu2+->48.65%；FTIR 羧基红移、Cu-O 488 减弱 | Cu2+ 释放（与 Pb 吸附量线性 R2=0.9313，离子交换机制；EDS Cu 90.25->32.31 wt%） | pH 2 完全溶解、pH 3 部分溶解；pH 4-8 稳定；5 循环后 cycle5 降 33.17%（吸附剂质量损失为主因）；实际 PCB 废水 day4.7 去除降至 60% | E:\mzh3\所有正文和附件\第一波markdown\Treatment optimization and working mechanism analysis of Pb(II) removal from printed-circuit board wastewater using 3-hydroxybenzoic acid-modified cop.md | P0452 | 10.1016/j.jece.2025.119768 | 1 | regeneration | 298 | 0.5 | 591.8699 | 818.6047 | 2869.565 | 815.5018 | 5 | 484.245 | 53.16456 | 4 | 813.8768 | 循环性 | Treatment optimization and working mechanism analysis of Pb(II) removal from printed-circuit board wastewater using 3-hydroxybenzoic acid-modified copper metal | P0452 | Post-modified MOF
P0152 | P0152_M1 | Cu3(BTC)2-HBA3 | M2 | T8 | Cu(II) 基 MOF（HKUST-1/Cu3(BTC)2 型）经 3-羟基苯甲酸（3-HBA）竞争性配体一步溶剂热改性；八面体拓扑，表面粗糙、介孔+大孔 | Cu3(BTC)2 / HKUST-1(Cu2+ + H3BTC | Cu | trimesic acid | 1 | 0 | 0 | 0 | 1 | 0 | 0 | 0 | 0 | 1 | 3-HBA 作为竞争性配体（3-HBA:H3BTC=3:1）一步溶剂热共合成，在生长过程中引入酚羟基 -OH + 额外 -COOH |  | 0 |  | 0 | No | [5 empty] | SEM 八面体（3-HBA 改性后表面粗糙、介孔+大孔结构；吸附后八面体破坏）；XRD 2theta=6.6/9.39/11.48/18.92（HKUST-1 特征，吸附后消失并出现 Pb3(CO3)O2/Pb5O(OH)2(CO3)3/PbTO3 新相）；FTIR 羧基 1644/1447/1368 cm-1（吸附后红移至 1612/1434/1360），Cu-O 488 cm-1 减弱；BET/孔容/孔径原文未报告具体数值 | not reported |  |  | 一步水热/溶剂热：H3BTC 1 mmol + 20 mL DMF/无水乙醇(1:1) 为 A；Cu(NO3)2·3H2O 1.5 mmol + 10 mL DI 水为 B；3-HBA 3 mmol + 10 mL DMF 为 D；混合搅拌 30 min，100 C 12 h 水热；乙醇/水洗，干燥 | DMF; water; ethanol | Cu(NO3)2.3H2O | trimesic acid | F1 |  |  | 100 | 12 | XRD 原峰 6.6/9.39/11.48/18.92 deg 消失，新峰归属 Pb3(CO3)O2（最强）、Pb5O(OH)2(CO3)3、PbTO3；XPS Pb 4f 139.0/143.9 eV（红移 0.6 eV vs Pb(NO3)2 的 139.6/144.5），Pb-O 占 56.16%；Cu2p Cu+ 90.25%->6.82%、Cu2+->48.65%；FTIR 羧基红移、Cu-O 488 减弱 | Cu2+ 释放（与 Pb 吸附量线性 R2=0.9313，离子交换机制；EDS Cu 90.25->32.31 wt%） | pH 2 完全溶解、pH 3 部分溶解；pH 4-8 稳定；5 循环后 cycle5 降 33.17%（吸附剂质量损失为主因）；实际 PCB 废水 day4.7 去除降至 60% | E:\mzh3\所有正文和附件\第一波markdown\Treatment optimization and working mechanism analysis of Pb(II) removal from printed-circuit board wastewater using 3-hydroxybenzoic acid-modified cop.md | P0452 | 10.1016/j.jece.2025.119768 | 1 | isotherm | 298 | 0.5 | 6.504065 | 334.8837 | 2869.565 | 815.5018 | 1 | 818.6047 | 89.87342 | 4 | 813.8768 | 等温线 | Treatment optimization and working mechanism analysis of Pb(II) removal from printed-circuit board wastewater using 3-hydroxybenzoic acid-modified copper metal | P0452 | Post-modified MOF
P0152 | P0152_M1 | Cu3(BTC)2-HBA3 | M2 | T8 | Cu(II) 基 MOF（HKUST-1/Cu3(BTC)2 型）经 3-羟基苯甲酸（3-HBA）竞争性配体一步溶剂热改性；八面体拓扑，表面粗糙、介孔+大孔 | Cu3(BTC)2 / HKUST-1(Cu2+ + H3BTC | Cu | trimesic acid | 1 | 0 | 0 | 0 | 1 | 0 | 0 | 0 | 0 | 1 | 3-HBA 作为竞争性配体（3-HBA:H3BTC=3:1）一步溶剂热共合成，在生长过程中引入酚羟基 -OH + 额外 -COOH |  | 0 |  | 0 | No | [5 empty] | SEM 八面体（3-HBA 改性后表面粗糙、介孔+大孔结构；吸附后八面体破坏）；XRD 2theta=6.6/9.39/11.48/18.92（HKUST-1 特征，吸附后消失并出现 Pb3(CO3)O2/Pb5O(OH)2(CO3)3/PbTO3 新相）；FTIR 羧基 1644/1447/1368 cm-1（吸附后红移至 1612/1434/1360），Cu-O 488 cm-1 减弱；BET/孔容/孔径原文未报告具体数值 | not reported |  |  | 一步水热/溶剂热：H3BTC 1 mmol + 20 mL DMF/无水乙醇(1:1) 为 A；Cu(NO3)2·3H2O 1.5 mmol + 10 mL DI 水为 B；3-HBA 3 mmol + 10 mL DMF 为 D；混合搅拌 30 min，100 C 12 h 水热；乙醇/水洗，干燥 | DMF; water; ethanol | Cu(NO3)2.3H2O | trimesic acid | F1 |  |  | 100 | 12 | XRD 原峰 6.6/9.39/11.48/18.92 deg 消失，新峰归属 Pb3(CO3)O2（最强）、Pb5O(OH)2(CO3)3、PbTO3；XPS Pb 4f 139.0/143.9 eV（红移 0.6 eV vs Pb(NO3)2 的 139.6/144.5），Pb-O 占 56.16%；Cu2p Cu+ 90.25%->6.82%、Cu2+->48.65%；FTIR 羧基红移、Cu-O 488 减弱 | Cu2+ 释放（与 Pb 吸附量线性 R2=0.9313，离子交换机制；EDS Cu 90.25->32.31 wt%） | pH 2 完全溶解、pH 3 部分溶解；pH 4-8 稳定；5 循环后 cycle5 降 33.17%（吸附剂质量损失为主因）；实际 PCB 废水 day4.7 去除降至 60% | E:\mzh3\所有正文和附件\第一波markdown\Treatment optimization and working mechanism analysis of Pb(II) removal from printed-circuit board wastewater using 3-hydroxybenzoic acid-modified cop.md | P0452 | 10.1016/j.jece.2025.119768 | 1 | isotherm | 298 | 0.5 | 27.64228 | 508.5271 | 2869.565 | 815.5018 | 1 | 818.6047 | 89.87342 | 4 | 813.8768 | 等温线 | Treatment optimization and working mechanism analysis of Pb(II) removal from printed-circuit board wastewater using 3-hydroxybenzoic acid-modified copper metal | P0452 | Post-modified MOF
P0152 | P0152_M1 | Cu3(BTC)2-HBA3 | M2 | T8 | Cu(II) 基 MOF（HKUST-1/Cu3(BTC)2 型）经 3-羟基苯甲酸（3-HBA）竞争性配体一步溶剂热改性；八面体拓扑，表面粗糙、介孔+大孔 | Cu3(BTC)2 / HKUST-1(Cu2+ + H3BTC | Cu | trimesic acid | 1 | 0 | 0 | 0 | 1 | 0 | 0 | 0 | 0 | 1 | 3-HBA 作为竞争性配体（3-HBA:H3BTC=3:1）一步溶剂热共合成，在生长过程中引入酚羟基 -OH + 额外 -COOH |  | 0 |  | 0 | No | [5 empty] | SEM 八面体（3-HBA 改性后表面粗糙、介孔+大孔结构；吸附后八面体破坏）；XRD 2theta=6.6/9.39/11.48/18.92（HKUST-1 特征，吸附后消失并出现 Pb3(CO3)O2/Pb5O(OH)2(CO3)3/PbTO3 新相）；FTIR 羧基 1644/1447/1368 cm-1（吸附后红移至 1612/1434/1360），Cu-O 488 cm-1 减弱；BET/孔容/孔径原文未报告具体数值 | not reported |  |  | 一步水热/溶剂热：H3BTC 1 mmol + 20 mL DMF/无水乙醇(1:1) 为 A；Cu(NO3)2·3H2O 1.5 mmol + 10 mL DI 水为 B；3-HBA 3 mmol + 10 mL DMF 为 D；混合搅拌 30 min，100 C 12 h 水热；乙醇/水洗，干燥 | DMF; water; ethanol | Cu(NO3)2.3H2O | trimesic acid | F1 |  |  | 100 | 12 | XRD 原峰 6.6/9.39/11.48/18.92 deg 消失，新峰归属 Pb3(CO3)O2（最强）、Pb5O(OH)2(CO3)3、PbTO3；XPS Pb 4f 139.0/143.9 eV（红移 0.6 eV vs Pb(NO3)2 的 139.6/144.5），Pb-O 占 56.16%；Cu2p Cu+ 90.25%->6.82%、Cu2+->48.65%；FTIR 羧基红移、Cu-O 488 减弱 | Cu2+ 释放（与 Pb 吸附量线性 R2=0.9313，离子交换机制；EDS Cu 90.25->32.31 wt%） | pH 2 完全溶解、pH 3 部分溶解；pH 4-8 稳定；5 循环后 cycle5 降 33.17%（吸附剂质量损失为主因）；实际 PCB 废水 day4.7 去除降至 60% | E:\mzh3\所有正文和附件\第一波markdown\Treatment optimization and working mechanism analysis of Pb(II) removal from printed-circuit board wastewater using 3-hydroxybenzoic acid-modified cop.md | P0452 | 10.1016/j.jece.2025.119768 | 1 | isotherm | 298 | 0.5 | 130.0813 | 731.7829 | 2869.565 | 815.5018 | 1 | 818.6047 | 89.87342 | 4 | 813.8768 | 等温线 | Treatment optimization and working mechanism analysis of Pb(II) removal from printed-circuit board wastewater using 3-hydroxybenzoic acid-modified copper metal | P0452 | Post-modified MOF
P0152 | P0152_M1 | Cu3(BTC)2-HBA3 | M2 | T8 | Cu(II) 基 MOF（HKUST-1/Cu3(BTC)2 型）经 3-羟基苯甲酸（3-HBA）竞争性配体一步溶剂热改性；八面体拓扑，表面粗糙、介孔+大孔 | Cu3(BTC)2 / HKUST-1(Cu2+ + H3BTC | Cu | trimesic acid | 1 | 0 | 0 | 0 | 1 | 0 | 0 | 0 | 0 | 1 | 3-HBA 作为竞争性配体（3-HBA:H3BTC=3:1）一步溶剂热共合成，在生长过程中引入酚羟基 -OH + 额外 -COOH |  | 0 |  | 0 | No | [5 empty] | SEM 八面体（3-HBA 改性后表面粗糙、介孔+大孔结构；吸附后八面体破坏）；XRD 2theta=6.6/9.39/11.48/18.92（HKUST-1 特征，吸附后消失并出现 Pb3(CO3)O2/Pb5O(OH)2(CO3)3/PbTO3 新相）；FTIR 羧基 1644/1447/1368 cm-1（吸附后红移至 1612/1434/1360），Cu-O 488 cm-1 减弱；BET/孔容/孔径原文未报告具体数值 | not reported |  |  | 一步水热/溶剂热：H3BTC 1 mmol + 20 mL DMF/无水乙醇(1:1) 为 A；Cu(NO3)2·3H2O 1.5 mmol + 10 mL DI 水为 B；3-HBA 3 mmol + 10 mL DMF 为 D；混合搅拌 30 min，100 C 12 h 水热；乙醇/水洗，干燥 | DMF; water; ethanol | Cu(NO3)2.3H2O | trimesic acid | F1 |  |  | 100 | 12 | XRD 原峰 6.6/9.39/11.48/18.92 deg 消失，新峰归属 Pb3(CO3)O2（最强）、Pb5O(OH)2(CO3)3、PbTO3；XPS Pb 4f 139.0/143.9 eV（红移 0.6 eV vs Pb(NO3)2 的 139.6/144.5），Pb-O 占 56.16%；Cu2p Cu+ 90.25%->6.82%、Cu2+->48.65%；FTIR 羧基红移、Cu-O 488 减弱 | Cu2+ 释放（与 Pb 吸附量线性 R2=0.9313，离子交换机制；EDS Cu 90.25->32.31 wt%） | pH 2 完全溶解、pH 3 部分溶解；pH 4-8 稳定；5 循环后 cycle5 降 33.17%（吸附剂质量损失为主因）；实际 PCB 废水 day4.7 去除降至 60% | E:\mzh3\所有正文和附件\第一波markdown\Treatment optimization and working mechanism analysis of Pb(II) removal from printed-circuit board wastewater using 3-hydroxybenzoic acid-modified cop.md | P0452 | 10.1016/j.jece.2025.119768 | 1 | isotherm | 298 | 0.5 | 308.9431 | 787.5969 | 2869.565 | 815.5018 | 1 | 818.6047 | 89.87342 | 4 | 813.8768 | 等温线 | Treatment optimization and working mechanism analysis of Pb(II) removal from printed-circuit board wastewater using 3-hydroxybenzoic acid-modified copper metal | P0452 | Post-modified MOF
P0152 | P0152_M1 | Cu3(BTC)2-HBA3 | M2 | T8 | Cu(II) 基 MOF（HKUST-1/Cu3(BTC)2 型）经 3-羟基苯甲酸（3-HBA）竞争性配体一步溶剂热改性；八面体拓扑，表面粗糙、介孔+大孔 | Cu3(BTC)2 / HKUST-1(Cu2+ + H3BTC | Cu | trimesic acid | 1 | 0 | 0 | 0 | 1 | 0 | 0 | 0 | 0 | 1 | 3-HBA 作为竞争性配体（3-HBA:H3BTC=3:1）一步溶剂热共合成，在生长过程中引入酚羟基 -OH + 额外 -COOH |  | 0 |  | 0 | No | [5 empty] | SEM 八面体（3-HBA 改性后表面粗糙、介孔+大孔结构；吸附后八面体破坏）；XRD 2theta=6.6/9.39/11.48/18.92（HKUST-1 特征，吸附后消失并出现 Pb3(CO3)O2/Pb5O(OH)2(CO3)3/PbTO3 新相）；FTIR 羧基 1644/1447/1368 cm-1（吸附后红移至 1612/1434/1360），Cu-O 488 cm-1 减弱；BET/孔容/孔径原文未报告具体数值 | not reported |  |  | 一步水热/溶剂热：H3BTC 1 mmol + 20 mL DMF/无水乙醇(1:1) 为 A；Cu(NO3)2·3H2O 1.5 mmol + 10 mL DI 水为 B；3-HBA 3 mmol + 10 mL DMF 为 D；混合搅拌 30 min，100 C 12 h 水热；乙醇/水洗，干燥 | DMF; water; ethanol | Cu(NO3)2.3H2O | trimesic acid | F1 |  |  | 100 | 12 | XRD 原峰 6.6/9.39/11.48/18.92 deg 消失，新峰归属 Pb3(CO3)O2（最强）、Pb5O(OH)2(CO3)3、PbTO3；XPS Pb 4f 139.0/143.9 eV（红移 0.6 eV vs Pb(NO3)2 的 139.6/144.5），Pb-O 占 56.16%；Cu2p Cu+ 90.25%->6.82%、Cu2+->48.65%；FTIR 羧基红移、Cu-O 488 减弱 | Cu2+ 释放（与 Pb 吸附量线性 R2=0.9313，离子交换机制；EDS Cu 90.25->32.31 wt%） | pH 2 完全溶解、pH 3 部分溶解；pH 4-8 稳定；5 循环后 cycle5 降 33.17%（吸附剂质量损失为主因）；实际 PCB 废水 day4.7 去除降至 60% | E:\mzh3\所有正文和附件\第一波markdown\Treatment optimization and working mechanism analysis of Pb(II) removal from printed-circuit board wastewater using 3-hydroxybenzoic acid-modified cop.md | P0452 | 10.1016/j.jece.2025.119768 | 1 | isotherm | 298 | 0.5 | 591.8699 | 818.6047 | 2869.565 | 815.5018 | 1 | 818.6047 | 89.87342 | 4 | 813.8768 | 等温线 | Treatment optimization and working mechanism analysis of Pb(II) removal from printed-circuit board wastewater using 3-hydroxybenzoic acid-modified copper metal | P0452 | Post-modified MOF
P0152 | P0152_M1 | Cu3(BTC)2-HBA3 | M2 | T8 | Cu(II) 基 MOF（HKUST-1/Cu3(BTC)2 型）经 3-羟基苯甲酸（3-HBA）竞争性配体一步溶剂热改性；八面体拓扑，表面粗糙、介孔+大孔 | Cu3(BTC)2 / HKUST-1(Cu2+ + H3BTC | Cu | trimesic acid | 1 | 0 | 0 | 0 | 1 | 0 | 0 | 0 | 0 | 1 | 3-HBA 作为竞争性配体（3-HBA:H3BTC=3:1）一步溶剂热共合成，在生长过程中引入酚羟基 -OH + 额外 -COOH |  | 0 |  | 0 | No | [5 empty] | SEM 八面体（3-HBA 改性后表面粗糙、介孔+大孔结构；吸附后八面体破坏）；XRD 2theta=6.6/9.39/11.48/18.92（HKUST-1 特征，吸附后消失并出现 Pb3(CO3)O2/Pb5O(OH)2(CO3)3/PbTO3 新相）；FTIR 羧基 1644/1447/1368 cm-1（吸附后红移至 1612/1434/1360），Cu-O 488 cm-1 减弱；BET/孔容/孔径原文未报告具体数值 | not reported |  |  | 一步水热/溶剂热：H3BTC 1 mmol + 20 mL DMF/无水乙醇(1:1) 为 A；Cu(NO3)2·3H2O 1.5 mmol + 10 mL DI 水为 B；3-HBA 3 mmol + 10 mL DMF 为 D；混合搅拌 30 min，100 C 12 h 水热；乙醇/水洗，干燥 | DMF; water; ethanol | Cu(NO3)2.3H2O | trimesic acid | F1 |  |  | 100 | 12 | XRD 原峰 6.6/9.39/11.48/18.92 deg 消失，新峰归属 Pb3(CO3)O2（最强）、Pb5O(OH)2(CO3)3、PbTO3；XPS Pb 4f 139.0/143.9 eV（红移 0.6 eV vs Pb(NO3)2 的 139.6/144.5），Pb-O 占 56.16%；Cu2p Cu+ 90.25%->6.82%、Cu2+->48.65%；FTIR 羧基红移、Cu-O 488 减弱 | Cu2+ 释放（与 Pb 吸附量线性 R2=0.9313，离子交换机制；EDS Cu 90.25->32.31 wt%） | pH 2 完全溶解、pH 3 部分溶解；pH 4-8 稳定；5 循环后 cycle5 降 33.17%（吸附剂质量损失为主因）；实际 PCB 废水 day4.7 去除降至 60% | E:\mzh3\所有正文和附件\第一波markdown\Treatment optimization and working mechanism analysis of Pb(II) removal from printed-circuit board wastewater using 3-hydroxybenzoic acid-modified cop.md | P0452 | 10.1016/j.jece.2025.119768 | 1 | kinetics | 298 | 0.5 | 591.8699 | 818.6047 | 18.63354 | 654.1536 | 1 | 818.6047 | 89.87342 | 4 | 813.8768 | 动力学 | Treatment optimization and working mechanism analysis of Pb(II) removal from printed-circuit board wastewater using 3-hydroxybenzoic acid-modified copper metal | P0452 | Post-modified MOF
P0152 | P0152_M1 | Cu3(BTC)2-HBA3 | M2 | T8 | Cu(II) 基 MOF（HKUST-1/Cu3(BTC)2 型）经 3-羟基苯甲酸（3-HBA）竞争性配体一步溶剂热改性；八面体拓扑，表面粗糙、介孔+大孔 | Cu3(BTC)2 / HKUST-1(Cu2+ + H3BTC | Cu | trimesic acid | 1 | 0 | 0 | 0 | 1 | 0 | 0 | 0 | 0 | 1 | 3-HBA 作为竞争性配体（3-HBA:H3BTC=3:1）一步溶剂热共合成，在生长过程中引入酚羟基 -OH + 额外 -COOH |  | 0 |  | 0 | No | [5 empty] | SEM 八面体（3-HBA 改性后表面粗糙、介孔+大孔结构；吸附后八面体破坏）；XRD 2theta=6.6/9.39/11.48/18.92（HKUST-1 特征，吸附后消失并出现 Pb3(CO3)O2/Pb5O(OH)2(CO3)3/PbTO3 新相）；FTIR 羧基 1644/1447/1368 cm-1（吸附后红移至 1612/1434/1360），Cu-O 488 cm-1 减弱；BET/孔容/孔径原文未报告具体数值 | not reported |  |  | 一步水热/溶剂热：H3BTC 1 mmol + 20 mL DMF/无水乙醇(1:1) 为 A；Cu(NO3)2·3H2O 1.5 mmol + 10 mL DI 水为 B；3-HBA 3 mmol + 10 mL DMF 为 D；混合搅拌 30 min，100 C 12 h 水热；乙醇/水洗，干燥 | DMF; water; ethanol | Cu(NO3)2.3H2O | trimesic acid | F1 |  |  | 100 | 12 | XRD 原峰 6.6/9.39/11.48/18.92 deg 消失，新峰归属 Pb3(CO3)O2（最强）、Pb5O(OH)2(CO3)3、PbTO3；XPS Pb 4f 139.0/143.9 eV（红移 0.6 eV vs Pb(NO3)2 的 139.6/144.5），Pb-O 占 56.16%；Cu2p Cu+ 90.25%->6.82%、Cu2+->48.65%；FTIR 羧基红移、Cu-O 488 减弱 | Cu2+ 释放（与 Pb 吸附量线性 R2=0.9313，离子交换机制；EDS Cu 90.25->32.31 wt%） | pH 2 完全溶解、pH 3 部分溶解；pH 4-8 稳定；5 循环后 cycle5 降 33.17%（吸附剂质量损失为主因）；实际 PCB 废水 day4.7 去除降至 60% | E:\mzh3\所有正文和附件\第一波markdown\Treatment optimization and working mechanism analysis of Pb(II) removal from printed-circuit board wastewater using 3-hydroxybenzoic acid-modified cop.md | P0452 | 10.1016/j.jece.2025.119768 | 1 | kinetics | 298 | 0.5 | 591.8699 | 818.6047 | 27.95031 | 737.9306 | 1 | 818.6047 | 89.87342 | 4 | 813.8768 | 动力学 | Treatment optimization and working mechanism analysis of Pb(II) removal from printed-circuit board wastewater using 3-hydroxybenzoic acid-modified copper metal | P0452 | Post-modified MOF
P0152 | P0152_M1 | Cu3(BTC)2-HBA3 | M2 | T8 | Cu(II) 基 MOF（HKUST-1/Cu3(BTC)2 型）经 3-羟基苯甲酸（3-HBA）竞争性配体一步溶剂热改性；八面体拓扑，表面粗糙、介孔+大孔 | Cu3(BTC)2 / HKUST-1(Cu2+ + H3BTC | Cu | trimesic acid | 1 | 0 | 0 | 0 | 1 | 0 | 0 | 0 | 0 | 1 | 3-HBA 作为竞争性配体（3-HBA:H3BTC=3:1）一步溶剂热共合成，在生长过程中引入酚羟基 -OH + 额外 -COOH |  | 0 |  | 0 | No | [5 empty] | SEM 八面体（3-HBA 改性后表面粗糙、介孔+大孔结构；吸附后八面体破坏）；XRD 2theta=6.6/9.39/11.48/18.92（HKUST-1 特征，吸附后消失并出现 Pb3(CO3)O2/Pb5O(OH)2(CO3)3/PbTO3 新相）；FTIR 羧基 1644/1447/1368 cm-1（吸附后红移至 1612/1434/1360），Cu-O 488 cm-1 减弱；BET/孔容/孔径原文未报告具体数值 | not reported |  |  | 一步水热/溶剂热：H3BTC 1 mmol + 20 mL DMF/无水乙醇(1:1) 为 A；Cu(NO3)2·3H2O 1.5 mmol + 10 mL DI 水为 B；3-HBA 3 mmol + 10 mL DMF 为 D；混合搅拌 30 min，100 C 12 h 水热；乙醇/水洗，干燥 | DMF; water; ethanol | Cu(NO3)2.3H2O | trimesic acid | F1 |  |  | 100 | 12 | XRD 原峰 6.6/9.39/11.48/18.92 deg 消失，新峰归属 Pb3(CO3)O2（最强）、Pb5O(OH)2(CO3)3、PbTO3；XPS Pb 4f 139.0/143.9 eV（红移 0.6 eV vs Pb(NO3)2 的 139.6/144.5），Pb-O 占 56.16%；Cu2p Cu+ 90.25%->6.82%、Cu2+->48.65%；FTIR 羧基红移、Cu-O 488 减弱 | Cu2+ 释放（与 Pb 吸附量线性 R2=0.9313，离子交换机制；EDS Cu 90.25->32.31 wt%） | pH 2 完全溶解、pH 3 部分溶解；pH 4-8 稳定；5 循环后 cycle5 降 33.17%（吸附剂质量损失为主因）；实际 PCB 废水 day4.7 去除降至 60% | E:\mzh3\所有正文和附件\第一波markdown\Treatment optimization and working mechanism analysis of Pb(II) removal from printed-circuit board wastewater using 3-hydroxybenzoic acid-modified cop.md | P0452 | 10.1016/j.jece.2025.119768 | 1 | kinetics | 298 | 0.5 | 591.8699 | 818.6047 | 111.8012 | 799.9876 | 1 | 818.6047 | 89.87342 | 4 | 813.8768 | 动力学 | Treatment optimization and working mechanism analysis of Pb(II) removal from printed-circuit board wastewater using 3-hydroxybenzoic acid-modified copper metal | P0452 | Post-modified MOF
P0152 | P0152_M1 | Cu3(BTC)2-HBA3 | M2 | T8 | Cu(II) 基 MOF（HKUST-1/Cu3(BTC)2 型）经 3-羟基苯甲酸（3-HBA）竞争性配体一步溶剂热改性；八面体拓扑，表面粗糙、介孔+大孔 | Cu3(BTC)2 / HKUST-1(Cu2+ + H3BTC | Cu | trimesic acid | 1 | 0 | 0 | 0 | 1 | 0 | 0 | 0 | 0 | 1 | 3-HBA 作为竞争性配体（3-HBA:H3BTC=3:1）一步溶剂热共合成，在生长过程中引入酚羟基 -OH + 额外 -COOH |  | 0 |  | 0 | No | [5 empty] | SEM 八面体（3-HBA 改性后表面粗糙、介孔+大孔结构；吸附后八面体破坏）；XRD 2theta=6.6/9.39/11.48/18.92（HKUST-1 特征，吸附后消失并出现 Pb3(CO3)O2/Pb5O(OH)2(CO3)3/PbTO3 新相）；FTIR 羧基 1644/1447/1368 cm-1（吸附后红移至 1612/1434/1360），Cu-O 488 cm-1 减弱；BET/孔容/孔径原文未报告具体数值 | not reported |  |  | 一步水热/溶剂热：H3BTC 1 mmol + 20 mL DMF/无水乙醇(1:1) 为 A；Cu(NO3)2·3H2O 1.5 mmol + 10 mL DI 水为 B；3-HBA 3 mmol + 10 mL DMF 为 D；混合搅拌 30 min，100 C 12 h 水热；乙醇/水洗，干燥 | DMF; water; ethanol | Cu(NO3)2.3H2O | trimesic acid | F1 |  |  | 100 | 12 | XRD 原峰 6.6/9.39/11.48/18.92 deg 消失，新峰归属 Pb3(CO3)O2（最强）、Pb5O(OH)2(CO3)3、PbTO3；XPS Pb 4f 139.0/143.9 eV（红移 0.6 eV vs Pb(NO3)2 的 139.6/144.5），Pb-O 占 56.16%；Cu2p Cu+ 90.25%->6.82%、Cu2+->48.65%；FTIR 羧基红移、Cu-O 488 减弱 | Cu2+ 释放（与 Pb 吸附量线性 R2=0.9313，离子交换机制；EDS Cu 90.25->32.31 wt%） | pH 2 完全溶解、pH 3 部分溶解；pH 4-8 稳定；5 循环后 cycle5 降 33.17%（吸附剂质量损失为主因）；实际 PCB 废水 day4.7 去除降至 60% | E:\mzh3\所有正文和附件\第一波markdown\Treatment optimization and working mechanism analysis of Pb(II) removal from printed-circuit board wastewater using 3-hydroxybenzoic acid-modified cop.md | P0452 | 10.1016/j.jece.2025.119768 | 1 | kinetics | 298 | 0.5 | 591.8699 | 818.6047 | 484.472 | 812.399 | 1 | 818.6047 | 89.87342 | 4 | 813.8768 | 动力学 | Treatment optimization and working mechanism analysis of Pb(II) removal from printed-circuit board wastewater using 3-hydroxybenzoic acid-modified copper metal | P0452 | Post-modified MOF
P0152 | P0152_M1 | Cu3(BTC)2-HBA3 | M2 | T8 | Cu(II) 基 MOF（HKUST-1/Cu3(BTC)2 型）经 3-羟基苯甲酸（3-HBA）竞争性配体一步溶剂热改性；八面体拓扑，表面粗糙、介孔+大孔 | Cu3(BTC)2 / HKUST-1(Cu2+ + H3BTC | Cu | trimesic acid | 1 | 0 | 0 | 0 | 1 | 0 | 0 | 0 | 0 | 1 | 3-HBA 作为竞争性配体（3-HBA:H3BTC=3:1）一步溶剂热共合成，在生长过程中引入酚羟基 -OH + 额外 -COOH |  | 0 |  | 0 | No | [5 empty] | SEM 八面体（3-HBA 改性后表面粗糙、介孔+大孔结构；吸附后八面体破坏）；XRD 2theta=6.6/9.39/11.48/18.92（HKUST-1 特征，吸附后消失并出现 Pb3(CO3)O2/Pb5O(OH)2(CO3)3/PbTO3 新相）；FTIR 羧基 1644/1447/1368 cm-1（吸附后红移至 1612/1434/1360），Cu-O 488 cm-1 减弱；BET/孔容/孔径原文未报告具体数值 | not reported |  |  | 一步水热/溶剂热：H3BTC 1 mmol + 20 mL DMF/无水乙醇(1:1) 为 A；Cu(NO3)2·3H2O 1.5 mmol + 10 mL DI 水为 B；3-HBA 3 mmol + 10 mL DMF 为 D；混合搅拌 30 min，100 C 12 h 水热；乙醇/水洗，干燥 | DMF; water; ethanol | Cu(NO3)2.3H2O | trimesic acid | F1 |  |  | 100 | 12 | XRD 原峰 6.6/9.39/11.48/18.92 deg 消失，新峰归属 Pb3(CO3)O2（最强）、Pb5O(OH)2(CO3)3、PbTO3；XPS Pb 4f 139.0/143.9 eV（红移 0.6 eV vs Pb(NO3)2 的 139.6/144.5），Pb-O 占 56.16%；Cu2p Cu+ 90.25%->6.82%、Cu2+->48.65%；FTIR 羧基红移、Cu-O 488 减弱 | Cu2+ 释放（与 Pb 吸附量线性 R2=0.9313，离子交换机制；EDS Cu 90.25->32.31 wt%） | pH 2 完全溶解、pH 3 部分溶解；pH 4-8 稳定；5 循环后 cycle5 降 33.17%（吸附剂质量损失为主因）；实际 PCB 废水 day4.7 去除降至 60% | E:\mzh3\所有正文和附件\第一波markdown\Treatment optimization and working mechanism analysis of Pb(II) removal from printed-circuit board wastewater using 3-hydroxybenzoic acid-modified cop.md | P0452 | 10.1016/j.jece.2025.119768 | 1 | kinetics | 298 | 0.5 | 591.8699 | 818.6047 | 1434.783 | 818.6047 | 1 | 818.6047 | 89.87342 | 4 | 813.8768 | 动力学 | Treatment optimization and working mechanism analysis of Pb(II) removal from printed-circuit board wastewater using 3-hydroxybenzoic acid-modified copper metal | P0452 | Post-modified MOF
P0152 | P0152_M1 | Cu3(BTC)2-HBA3 | M2 | T8 | Cu(II) 基 MOF（HKUST-1/Cu3(BTC)2 型）经 3-羟基苯甲酸（3-HBA）竞争性配体一步溶剂热改性；八面体拓扑，表面粗糙、介孔+大孔 | Cu3(BTC)2 / HKUST-1(Cu2+ + H3BTC | Cu | trimesic acid | 1 | 0 | 0 | 0 | 1 | 0 | 0 | 0 | 0 | 1 | 3-HBA 作为竞争性配体（3-HBA:H3BTC=3:1）一步溶剂热共合成，在生长过程中引入酚羟基 -OH + 额外 -COOH |  | 0 |  | 0 | No | [5 empty] | SEM 八面体（3-HBA 改性后表面粗糙、介孔+大孔结构；吸附后八面体破坏）；XRD 2theta=6.6/9.39/11.48/18.92（HKUST-1 特征，吸附后消失并出现 Pb3(CO3)O2/Pb5O(OH)2(CO3)3/PbTO3 新相）；FTIR 羧基 1644/1447/1368 cm-1（吸附后红移至 1612/1434/1360），Cu-O 488 cm-1 减弱；BET/孔容/孔径原文未报告具体数值 | not reported |  |  | 一步水热/溶剂热：H3BTC 1 mmol + 20 mL DMF/无水乙醇(1:1) 为 A；Cu(NO3)2·3H2O 1.5 mmol + 10 mL DI 水为 B；3-HBA 3 mmol + 10 mL DMF 为 D；混合搅拌 30 min，100 C 12 h 水热；乙醇/水洗，干燥 | DMF; water; ethanol | Cu(NO3)2.3H2O | trimesic acid | F1 |  |  | 100 | 12 | XRD 原峰 6.6/9.39/11.48/18.92 deg 消失，新峰归属 Pb3(CO3)O2（最强）、Pb5O(OH)2(CO3)3、PbTO3；XPS Pb 4f 139.0/143.9 eV（红移 0.6 eV vs Pb(NO3)2 的 139.6/144.5），Pb-O 占 56.16%；Cu2p Cu+ 90.25%->6.82%、Cu2+->48.65%；FTIR 羧基红移、Cu-O 488 减弱 | Cu2+ 释放（与 Pb 吸附量线性 R2=0.9313，离子交换机制；EDS Cu 90.25->32.31 wt%） | pH 2 完全溶解、pH 3 部分溶解；pH 4-8 稳定；5 循环后 cycle5 降 33.17%（吸附剂质量损失为主因）；实际 PCB 废水 day4.7 去除降至 60% | E:\mzh3\所有正文和附件\第一波markdown\Treatment optimization and working mechanism analysis of Pb(II) removal from printed-circuit board wastewater using 3-hydroxybenzoic acid-modified cop.md | P0452 | 10.1016/j.jece.2025.119768 | 1 | kinetics | 298 | 0.5 | 591.8699 | 818.6047 | 2869.565 | 815.5018 | 1 | 818.6047 | 89.87342 | 4 | 813.8768 | 动力学 | Treatment optimization and working mechanism analysis of Pb(II) removal from printed-circuit board wastewater using 3-hydroxybenzoic acid-modified copper metal | P0452 | Post-modified MOF
P0153 | P0153_M1 | HKUST-1-NC | M10 | T2 | Cu3(BTC)2/HKUST-1 直接高温碳化衍生纳米多孔碳（MDC）；八面体形貌保持，碳化为无定形碳+Cu 纳米颗粒 | HKUST-1 | Cu | trimesic acid | 1 | 0 | 0 | 0 | 1 | 0 | 0 | 0 | 0 | 0 |  |  | 0 |  | 0 | Yes | MOF 直接高温碳化：管式炉 N2 200 mL/min、5 C/min 升至 1000 C 保持 60 min | 无定形碳 + 中心金属纳米颗粒（Cu/Ni/Fe/ZrO2；Zn 挥发） | 82.76 | 0.14 | 3.39 | SEM：HKUST-1-NC 碳化后原晶形保持；XRD 原 MOF 峰消失仅保留中心金属峰（ZIF-8-NC 的 Zn 1000 C 还原挥发无峰）；FTIR 3446 -OH/1635/1401 C=O/C-O、吸附后 611 Pb-O；Raman D 1334/G 1586；BET 82.76 m2/g、孔径 3.39 nm、孔容 0.14 cm3/g | not reported |  |  | MOF 先合成（按文献方法：HKUST-1=Cu(NO3)2·3H2O+H3BTC；Ni-MOF=Ni(NO3)2·6H2O+配体；ZIF-8=Zn(NO3)2·6H2O+2-MeIm；UiO-66=ZrOCl2·8H2O+H2BDC；Fe-BTC=FeCl3·6H2O+H3BTC）；再管式炉 N2 200 mL/min、5 C/min 至 1000 C、60 min 碳化 | no solvent | Cu(NO3)2.3H2O | trimesic acid | F1 |  |  | 1000 | 1 | XRD 吸附后中心金属峰强度下降（部分金属溶解）；FTIR 出现 611 cm-1 Pb-O；XPS Pb4f 138.77 eV；M-O 相对含量升高 | HKUST-1-NC 离子交换 49.21%（Cu 中心可交换）；Fe-BTC-NC 离子交换 21.82%；Ni-MOF-NC/ZIF-8-NC/UiO-66-NC 中心金属难交换（<2.1%） | 3 循环后 NaOH 脱附 Fe-BTC-NC 恢复 80%、HCl 仅 28%；NaOH 更优（表面引入官能团） | E:\mzh3\所有正文和附件\第一波markdown\Typical MOFs-derived nanoporous carbon Insight into structures, properties and Pb(II) adsorption mechanism.md | P0456 | 10.1016/j.carbon.2024.119325 | 1 | ph | 298 | 0.08 | 1000 | 161.3293 | 239.6857 | 161.3293 | 1 | 161.3293 | 66.90884 | 2 | 24.12843 | pH | Typical MOFs-derived nanoporous carbon: Insight into structures, properties and Pb(II) adsorption mechanism | P0456 | Metal composite; Carbide composite
P0153 | P0153_M1 | HKUST-1-NC | M10 | T2 | Cu3(BTC)2/HKUST-1 直接高温碳化衍生纳米多孔碳（MDC）；八面体形貌保持，碳化为无定形碳+Cu 纳米颗粒 | HKUST-1 | Cu | trimesic acid | 1 | 0 | 0 | 0 | 1 | 0 | 0 | 0 | 0 | 0 |  |  | 0 |  | 0 | Yes | MOF 直接高温碳化：管式炉 N2 200 mL/min、5 C/min 升至 1000 C 保持 60 min | 无定形碳 + 中心金属纳米颗粒（Cu/Ni/Fe/ZrO2；Zn 挥发） | 82.76 | 0.14 | 3.39 | SEM：HKUST-1-NC 碳化后原晶形保持；XRD 原 MOF 峰消失仅保留中心金属峰（ZIF-8-NC 的 Zn 1000 C 还原挥发无峰）；FTIR 3446 -OH/1635/1401 C=O/C-O、吸附后 611 Pb-O；Raman D 1334/G 1586；BET 82.76 m2/g、孔径 3.39 nm、孔容 0.14 cm3/g | not reported |  |  | MOF 先合成（按文献方法：HKUST-1=Cu(NO3)2·3H2O+H3BTC；Ni-MOF=Ni(NO3)2·6H2O+配体；ZIF-8=Zn(NO3)2·6H2O+2-MeIm；UiO-66=ZrOCl2·8H2O+H2BDC；Fe-BTC=FeCl3·6H2O+H3BTC）；再管式炉 N2 200 mL/min、5 C/min 至 1000 C、60 min 碳化 | no solvent | Cu(NO3)2.3H2O | trimesic acid | F1 |  |  | 1000 | 1 | XRD 吸附后中心金属峰强度下降（部分金属溶解）；FTIR 出现 611 cm-1 Pb-O；XPS Pb4f 138.77 eV；M-O 相对含量升高 | HKUST-1-NC 离子交换 49.21%（Cu 中心可交换）；Fe-BTC-NC 离子交换 21.82%；Ni-MOF-NC/ZIF-8-NC/UiO-66-NC 中心金属难交换（<2.1%） | 3 循环后 NaOH 脱附 Fe-BTC-NC 恢复 80%、HCl 仅 28%；NaOH 更优（表面引入官能团） | E:\mzh3\所有正文和附件\第一波markdown\Typical MOFs-derived nanoporous carbon Insight into structures, properties and Pb(II) adsorption mechanism.md | P0456 | 10.1016/j.carbon.2024.119325 | 1 | ph | 298 | 0.08 | 1000 | 161.3293 | 239.6857 | 161.3293 | 1 | 161.3293 | 66.90884 | 4 | 77.58946 | pH | Typical MOFs-derived nanoporous carbon: Insight into structures, properties and Pb(II) adsorption mechanism | P0456 | Metal composite; Carbide composite
P0153 | P0153_M1 | HKUST-1-NC | M10 | T2 | Cu3(BTC)2/HKUST-1 直接高温碳化衍生纳米多孔碳（MDC）；八面体形貌保持，碳化为无定形碳+Cu 纳米颗粒 | HKUST-1 | Cu | trimesic acid | 1 | 0 | 0 | 0 | 1 | 0 | 0 | 0 | 0 | 0 |  |  | 0 |  | 0 | Yes | MOF 直接高温碳化：管式炉 N2 200 mL/min、5 C/min 升至 1000 C 保持 60 min | 无定形碳 + 中心金属纳米颗粒（Cu/Ni/Fe/ZrO2；Zn 挥发） | 82.76 | 0.14 | 3.39 | SEM：HKUST-1-NC 碳化后原晶形保持；XRD 原 MOF 峰消失仅保留中心金属峰（ZIF-8-NC 的 Zn 1000 C 还原挥发无峰）；FTIR 3446 -OH/1635/1401 C=O/C-O、吸附后 611 Pb-O；Raman D 1334/G 1586；BET 82.76 m2/g、孔径 3.39 nm、孔容 0.14 cm3/g | not reported |  |  | MOF 先合成（按文献方法：HKUST-1=Cu(NO3)2·3H2O+H3BTC；Ni-MOF=Ni(NO3)2·6H2O+配体；ZIF-8=Zn(NO3)2·6H2O+2-MeIm；UiO-66=ZrOCl2·8H2O+H2BDC；Fe-BTC=FeCl3·6H2O+H3BTC）；再管式炉 N2 200 mL/min、5 C/min 至 1000 C、60 min 碳化 | no solvent | Cu(NO3)2.3H2O | trimesic acid | F1 |  |  | 1000 | 1 | XRD 吸附后中心金属峰强度下降（部分金属溶解）；FTIR 出现 611 cm-1 Pb-O；XPS Pb4f 138.77 eV；M-O 相对含量升高 | HKUST-1-NC 离子交换 49.21%（Cu 中心可交换）；Fe-BTC-NC 离子交换 21.82%；Ni-MOF-NC/ZIF-8-NC/UiO-66-NC 中心金属难交换（<2.1%） | 3 循环后 NaOH 脱附 Fe-BTC-NC 恢复 80%、HCl 仅 28%；NaOH 更优（表面引入官能团） | E:\mzh3\所有正文和附件\第一波markdown\Typical MOFs-derived nanoporous carbon Insight into structures, properties and Pb(II) adsorption mechanism.md | P0456 | 10.1016/j.carbon.2024.119325 | 1 | ph | 298 | 0.08 | 1000 | 161.3293 | 239.6857 | 161.3293 | 1 | 161.3293 | 66.90884 | 5 | 88.94402 | pH | Typical MOFs-derived nanoporous carbon: Insight into structures, properties and Pb(II) adsorption mechanism | P0456 | Metal composite; Carbide composite
P0153 | P0153_M1 | HKUST-1-NC | M10 | T2 | Cu3(BTC)2/HKUST-1 直接高温碳化衍生纳米多孔碳（MDC）；八面体形貌保持，碳化为无定形碳+Cu 纳米颗粒 | HKUST-1 | Cu | trimesic acid | 1 | 0 | 0 | 0 | 1 | 0 | 0 | 0 | 0 | 0 |  |  | 0 |  | 0 | Yes | MOF 直接高温碳化：管式炉 N2 200 mL/min、5 C/min 升至 1000 C 保持 60 min | 无定形碳 + 中心金属纳米颗粒（Cu/Ni/Fe/ZrO2；Zn 挥发） | 82.76 | 0.14 | 3.39 | SEM：HKUST-1-NC 碳化后原晶形保持；XRD 原 MOF 峰消失仅保留中心金属峰（ZIF-8-NC 的 Zn 1000 C 还原挥发无峰）；FTIR 3446 -OH/1635/1401 C=O/C-O、吸附后 611 Pb-O；Raman D 1334/G 1586；BET 82.76 m2/g、孔径 3.39 nm、孔容 0.14 cm3/g | not reported |  |  | MOF 先合成（按文献方法：HKUST-1=Cu(NO3)2·3H2O+H3BTC；Ni-MOF=Ni(NO3)2·6H2O+配体；ZIF-8=Zn(NO3)2·6H2O+2-MeIm；UiO-66=ZrOCl2·8H2O+H2BDC；Fe-BTC=FeCl3·6H2O+H3BTC）；再管式炉 N2 200 mL/min、5 C/min 至 1000 C、60 min 碳化 | no solvent | Cu(NO3)2.3H2O | trimesic acid | F1 |  |  | 1000 | 1 | XRD 吸附后中心金属峰强度下降（部分金属溶解）；FTIR 出现 611 cm-1 Pb-O；XPS Pb4f 138.77 eV；M-O 相对含量升高 | HKUST-1-NC 离子交换 49.21%（Cu 中心可交换）；Fe-BTC-NC 离子交换 21.82%；Ni-MOF-NC/ZIF-8-NC/UiO-66-NC 中心金属难交换（<2.1%） | 3 循环后 NaOH 脱附 Fe-BTC-NC 恢复 80%、HCl 仅 28%；NaOH 更优（表面引入官能团） | E:\mzh3\所有正文和附件\第一波markdown\Typical MOFs-derived nanoporous carbon Insight into structures, properties and Pb(II) adsorption mechanism.md | P0456 | 10.1016/j.carbon.2024.119325 | 1 | ph | 298 | 0.08 | 1000 | 161.3293 | 239.6857 | 161.3293 | 1 | 161.3293 | 66.90884 | 7 | 114.4918 | pH | Typical MOFs-derived nanoporous carbon: Insight into structures, properties and Pb(II) adsorption mechanism | P0456 | Metal composite; Carbide composite
P0153 | P0153_M1 | HKUST-1-NC | M10 | T2 | Cu3(BTC)2/HKUST-1 直接高温碳化衍生纳米多孔碳（MDC）；八面体形貌保持，碳化为无定形碳+Cu 纳米颗粒 | HKUST-1 | Cu | trimesic acid | 1 | 0 | 0 | 0 | 1 | 0 | 0 | 0 | 0 | 0 |  |  | 0 |  | 0 | Yes | MOF 直接高温碳化：管式炉 N2 200 mL/min、5 C/min 升至 1000 C 保持 60 min | 无定形碳 + 中心金属纳米颗粒（Cu/Ni/Fe/ZrO2；Zn 挥发） | 82.76 | 0.14 | 3.39 | SEM：HKUST-1-NC 碳化后原晶形保持；XRD 原 MOF 峰消失仅保留中心金属峰（ZIF-8-NC 的 Zn 1000 C 还原挥发无峰）；FTIR 3446 -OH/1635/1401 C=O/C-O、吸附后 611 Pb-O；Raman D 1334/G 1586；BET 82.76 m2/g、孔径 3.39 nm、孔容 0.14 cm3/g | not reported |  |  | MOF 先合成（按文献方法：HKUST-1=Cu(NO3)2·3H2O+H3BTC；Ni-MOF=Ni(NO3)2·6H2O+配体；ZIF-8=Zn(NO3)2·6H2O+2-MeIm；UiO-66=ZrOCl2·8H2O+H2BDC；Fe-BTC=FeCl3·6H2O+H3BTC）；再管式炉 N2 200 mL/min、5 C/min 至 1000 C、60 min 碳化 | no solvent | Cu(NO3)2.3H2O | trimesic acid | F1 |  |  | 1000 | 1 | XRD 吸附后中心金属峰强度下降（部分金属溶解）；FTIR 出现 611 cm-1 Pb-O；XPS Pb4f 138.77 eV；M-O 相对含量升高 | HKUST-1-NC 离子交换 49.21%（Cu 中心可交换）；Fe-BTC-NC 离子交换 21.82%；Ni-MOF-NC/ZIF-8-NC/UiO-66-NC 中心金属难交换（<2.1%） | 3 循环后 NaOH 脱附 Fe-BTC-NC 恢复 80%、HCl 仅 28%；NaOH 更优（表面引入官能团） | E:\mzh3\所有正文和附件\第一波markdown\Typical MOFs-derived nanoporous carbon Insight into structures, properties and Pb(II) adsorption mechanism.md | P0456 | 10.1016/j.carbon.2024.119325 | 1 | ph | 298 | 0.08 | 1000 | 161.3293 | 239.6857 | 161.3293 | 1 | 161.3293 | 66.90884 | 8 | 161.3293 | pH | Typical MOFs-derived nanoporous carbon: Insight into structures, properties and Pb(II) adsorption mechanism | P0456 | Metal composite; Carbide composite
P0153 | P0153_M2 | Ni-MOF-NC | M10 | T2 | Ni-MOF 直接高温碳化衍生纳米多孔碳；形貌保持 | Ni-MOF | Ni |  | 1 | 0 | 0 | 0 | 1 | 0 | 0 | 0 | 0 | 0 |  |  | 0 |  | 0 | Yes | MOF 直接高温碳化：管式炉 N2 200 mL/min、5 C/min 升至 1000 C 保持 60 min | 无定形碳 + 中心金属纳米颗粒（Cu/Ni/Fe/ZrO2；Zn 挥发） | 125.23 | 0.61 | 9.7 | SEM：Ni-MOF-NC 碳化后原晶形保持；XRD 原 MOF 峰消失仅保留中心金属峰（ZIF-8-NC 的 Zn 1000 C 还原挥发无峰）；FTIR 3446 -OH/1635/1401 C=O/C-O、吸附后 611 Pb-O；Raman D 1334/G 1586；BET 125.23 m2/g、孔径 9.7 nm、孔容 0.61 cm3/g | not reported |  |  | MOF 先合成（按文献方法：HKUST-1=Cu(NO3)2·3H2O+H3BTC；Ni-MOF=Ni(NO3)2·6H2O+配体；ZIF-8=Zn(NO3)2·6H2O+2-MeIm；UiO-66=ZrOCl2·8H2O+H2BDC；Fe-BTC=FeCl3·6H2O+H3BTC）；再管式炉 N2 200 mL/min、5 C/min 至 1000 C、60 min 碳化 | no solvent | Ni(NO3)2.6H2O | trimesic acid | F1 |  |  | 1000 | 1 | XRD 吸附后中心金属峰强度下降（部分金属溶解）；FTIR 出现 611 cm-1 Pb-O；XPS Pb4f 138.77 eV；M-O 相对含量升高 | HKUST-1-NC 离子交换 49.21%（Cu 中心可交换）；Fe-BTC-NC 离子交换 21.82%；Ni-MOF-NC/ZIF-8-NC/UiO-66-NC 中心金属难交换（<2.1%） | 3 循环后 NaOH 脱附 Fe-BTC-NC 恢复 80%、HCl 仅 28%；NaOH 更优（表面引入官能团） | E:\mzh3\所有正文和附件\第一波markdown\Typical MOFs-derived nanoporous carbon Insight into structures, properties and Pb(II) adsorption mechanism.md | P0456 | 10.1016/j.carbon.2024.119325 | 2 | ph | 298 | 0.08 | 1000 | 135.9517 | 240.1768 | 135.9517 | 1 | 130.8177 | 52.9685 | 2 | 4.261808 | pH | Typical MOFs-derived nanoporous carbon: Insight into structures, properties and Pb(II) adsorption mechanism | P0456 | Metal composite; Carbide composite
P0153 | P0153_M2 | Ni-MOF-NC | M10 | T2 | Ni-MOF 直接高温碳化衍生纳米多孔碳；形貌保持 | Ni-MOF | Ni |  | 1 | 0 | 0 | 0 | 1 | 0 | 0 | 0 | 0 | 0 |  |  | 0 |  | 0 | Yes | MOF 直接高温碳化：管式炉 N2 200 mL/min、5 C/min 升至 1000 C 保持 60 min | 无定形碳 + 中心金属纳米颗粒（Cu/Ni/Fe/ZrO2；Zn 挥发） | 125.23 | 0.61 | 9.7 | SEM：Ni-MOF-NC 碳化后原晶形保持；XRD 原 MOF 峰消失仅保留中心金属峰（ZIF-8-NC 的 Zn 1000 C 还原挥发无峰）；FTIR 3446 -OH/1635/1401 C=O/C-O、吸附后 611 Pb-O；Raman D 1334/G 1586；BET 125.23 m2/g、孔径 9.7 nm、孔容 0.61 cm3/g | not reported |  |  | MOF 先合成（按文献方法：HKUST-1=Cu(NO3)2·3H2O+H3BTC；Ni-MOF=Ni(NO3)2·6H2O+配体；ZIF-8=Zn(NO3)2·6H2O+2-MeIm；UiO-66=ZrOCl2·8H2O+H2BDC；Fe-BTC=FeCl3·6H2O+H3BTC）；再管式炉 N2 200 mL/min、5 C/min 至 1000 C、60 min 碳化 | no solvent | Ni(NO3)2.6H2O | trimesic acid | F1 |  |  | 1000 | 1 | XRD 吸附后中心金属峰强度下降（部分金属溶解）；FTIR 出现 611 cm-1 Pb-O；XPS Pb4f 138.77 eV；M-O 相对含量升高 | HKUST-1-NC 离子交换 49.21%（Cu 中心可交换）；Fe-BTC-NC 离子交换 21.82%；Ni-MOF-NC/ZIF-8-NC/UiO-66-NC 中心金属难交换（<2.1%） | 3 循环后 NaOH 脱附 Fe-BTC-NC 恢复 80%、HCl 仅 28%；NaOH 更优（表面引入官能团） | E:\mzh3\所有正文和附件\第一波markdown\Typical MOFs-derived nanoporous carbon Insight into structures, properties and Pb(II) adsorption mechanism.md | P0456 | 10.1016/j.carbon.2024.119325 | 2 | ph | 298 | 0.08 | 1000 | 135.9517 | 240.1768 | 135.9517 | 1 | 130.8177 | 52.9685 | 4 | 32.38974 | pH | Typical MOFs-derived nanoporous carbon: Insight into structures, properties and Pb(II) adsorption mechanism | P0456 | Metal composite; Carbide composite
P0153 | P0153_M2 | Ni-MOF-NC | M10 | T2 | Ni-MOF 直接高温碳化衍生纳米多孔碳；形貌保持 | Ni-MOF | Ni |  | 1 | 0 | 0 | 0 | 1 | 0 | 0 | 0 | 0 | 0 |  |  | 0 |  | 0 | Yes | MOF 直接高温碳化：管式炉 N2 200 mL/min、5 C/min 升至 1000 C 保持 60 min | 无定形碳 + 中心金属纳米颗粒（Cu/Ni/Fe/ZrO2；Zn 挥发） | 125.23 | 0.61 | 9.7 | SEM：Ni-MOF-NC 碳化后原晶形保持；XRD 原 MOF 峰消失仅保留中心金属峰（ZIF-8-NC 的 Zn 1000 C 还原挥发无峰）；FTIR 3446 -OH/1635/1401 C=O/C-O、吸附后 611 Pb-O；Raman D 1334/G 1586；BET 125.23 m2/g、孔径 9.7 nm、孔容 0.61 cm3/g | not reported |  |  | MOF 先合成（按文献方法：HKUST-1=Cu(NO3)2·3H2O+H3BTC；Ni-MOF=Ni(NO3)2·6H2O+配体；ZIF-8=Zn(NO3)2·6H2O+2-MeIm；UiO-66=ZrOCl2·8H2O+H2BDC；Fe-BTC=FeCl3·6H2O+H3BTC）；再管式炉 N2 200 mL/min、5 C/min 至 1000 C、60 min 碳化 | no solvent | Ni(NO3)2.6H2O | trimesic acid | F1 |  |  | 1000 | 1 | XRD 吸附后中心金属峰强度下降（部分金属溶解）；FTIR 出现 611 cm-1 Pb-O；XPS Pb4f 138.77 eV；M-O 相对含量升高 | HKUST-1-NC 离子交换 49.21%（Cu 中心可交换）；Fe-BTC-NC 离子交换 21.82%；Ni-MOF-NC/ZIF-8-NC/UiO-66-NC 中心金属难交换（<2.1%） | 3 循环后 NaOH 脱附 Fe-BTC-NC 恢复 80%、HCl 仅 28%；NaOH 更优（表面引入官能团） | E:\mzh3\所有正文和附件\第一波markdown\Typical MOFs-derived nanoporous carbon Insight into structures, properties and Pb(II) adsorption mechanism.md | P0456 | 10.1016/j.carbon.2024.119325 | 2 | ph | 298 | 0.08 | 1000 | 135.9517 | 240.1768 | 135.9517 | 1 | 130.8177 | 52.9685 | 5 | 47.73224 | pH | Typical MOFs-derived nanoporous carbon: Insight into structures, properties and Pb(II) adsorption mechanism | P0456 | Metal composite; Carbide composite
P0153 | P0153_M2 | Ni-MOF-NC | M10 | T2 | Ni-MOF 直接高温碳化衍生纳米多孔碳；形貌保持 | Ni-MOF | Ni |  | 1 | 0 | 0 | 0 | 1 | 0 | 0 | 0 | 0 | 0 |  |  | 0 |  | 0 | Yes | MOF 直接高温碳化：管式炉 N2 200 mL/min、5 C/min 升至 1000 C 保持 60 min | 无定形碳 + 中心金属纳米颗粒（Cu/Ni/Fe/ZrO2；Zn 挥发） | 125.23 | 0.61 | 9.7 | SEM：Ni-MOF-NC 碳化后原晶形保持；XRD 原 MOF 峰消失仅保留中心金属峰（ZIF-8-NC 的 Zn 1000 C 还原挥发无峰）；FTIR 3446 -OH/1635/1401 C=O/C-O、吸附后 611 Pb-O；Raman D 1334/G 1586；BET 125.23 m2/g、孔径 9.7 nm、孔容 0.61 cm3/g | not reported |  |  | MOF 先合成（按文献方法：HKUST-1=Cu(NO3)2·3H2O+H3BTC；Ni-MOF=Ni(NO3)2·6H2O+配体；ZIF-8=Zn(NO3)2·6H2O+2-MeIm；UiO-66=ZrOCl2·8H2O+H2BDC；Fe-BTC=FeCl3·6H2O+H3BTC）；再管式炉 N2 200 mL/min、5 C/min 至 1000 C、60 min 碳化 | no solvent | Ni(NO3)2.6H2O | trimesic acid | F1 |  |  | 1000 | 1 | XRD 吸附后中心金属峰强度下降（部分金属溶解）；FTIR 出现 611 cm-1 Pb-O；XPS Pb4f 138.77 eV；M-O 相对含量升高 | HKUST-1-NC 离子交换 49.21%（Cu 中心可交换）；Fe-BTC-NC 离子交换 21.82%；Ni-MOF-NC/ZIF-8-NC/UiO-66-NC 中心金属难交换（<2.1%） | 3 循环后 NaOH 脱附 Fe-BTC-NC 恢复 80%、HCl 仅 28%；NaOH 更优（表面引入官能团） | E:\mzh3\所有正文和附件\第一波markdown\Typical MOFs-derived nanoporous carbon Insight into structures, properties and Pb(II) adsorption mechanism.md | P0456 | 10.1016/j.carbon.2024.119325 | 2 | ph | 298 | 0.08 | 1000 | 135.9517 | 240.1768 | 135.9517 | 1 | 130.8177 | 52.9685 | 7 | 73.72927 | pH | Typical MOFs-derived nanoporous carbon: Insight into structures, properties and Pb(II) adsorption mechanism | P0456 | Metal composite; Carbide composite
P0153 | P0153_M2 | Ni-MOF-NC | M10 | T2 | Ni-MOF 直接高温碳化衍生纳米多孔碳；形貌保持 | Ni-MOF | Ni |  | 1 | 0 | 0 | 0 | 1 | 0 | 0 | 0 | 0 | 0 |  |  | 0 |  | 0 | Yes | MOF 直接高温碳化：管式炉 N2 200 mL/min、5 C/min 升至 1000 C 保持 60 min | 无定形碳 + 中心金属纳米颗粒（Cu/Ni/Fe/ZrO2；Zn 挥发） | 125.23 | 0.61 | 9.7 | SEM：Ni-MOF-NC 碳化后原晶形保持；XRD 原 MOF 峰消失仅保留中心金属峰（ZIF-8-NC 的 Zn 1000 C 还原挥发无峰）；FTIR 3446 -OH/1635/1401 C=O/C-O、吸附后 611 Pb-O；Raman D 1334/G 1586；BET 125.23 m2/g、孔径 9.7 nm、孔容 0.61 cm3/g | not reported |  |  | MOF 先合成（按文献方法：HKUST-1=Cu(NO3)2·3H2O+H3BTC；Ni-MOF=Ni(NO3)2·6H2O+配体；ZIF-8=Zn(NO3)2·6H2O+2-MeIm；UiO-66=ZrOCl2·8H2O+H2BDC；Fe-BTC=FeCl3·6H2O+H3BTC）；再管式炉 N2 200 mL/min、5 C/min 至 1000 C、60 min 碳化 | no solvent | Ni(NO3)2.6H2O | trimesic acid | F1 |  |  | 1000 | 1 | XRD 吸附后中心金属峰强度下降（部分金属溶解）；FTIR 出现 611 cm-1 Pb-O；XPS Pb4f 138.77 eV；M-O 相对含量升高 | HKUST-1-NC 离子交换 49.21%（Cu 中心可交换）；Fe-BTC-NC 离子交换 21.82%；Ni-MOF-NC/ZIF-8-NC/UiO-66-NC 中心金属难交换（<2.1%） | 3 循环后 NaOH 脱附 Fe-BTC-NC 恢复 80%、HCl 仅 28%；NaOH 更优（表面引入官能团） | E:\mzh3\所有正文和附件\第一波markdown\Typical MOFs-derived nanoporous carbon Insight into structures, properties and Pb(II) adsorption mechanism.md | P0456 | 10.1016/j.carbon.2024.119325 | 2 | ph | 298 | 0.08 | 1000 | 135.9517 | 240.1768 | 135.9517 | 1 | 130.8177 | 52.9685 | 8 | 135.9517 | pH | Typical MOFs-derived nanoporous carbon: Insight into structures, properties and Pb(II) adsorption mechanism | P0456 | Metal composite; Carbide composite
P0153 | P0153_M3 | ZIF-8-NC | M10 | T2 | ZIF-8 直接高温碳化衍生纳米多孔碳；最高比表面、微孔为主；Zn 高温挥发 | ZIF-8 | Zn | 2-methylimidazole | 1 | 1 | 0 | 0 | 1 | 0 | 0 | 0 | 0 | 0 |  |  | 0 |  | 0 | Yes | MOF 直接高温碳化：管式炉 N2 200 mL/min、5 C/min 升至 1000 C 保持 60 min | 无定形碳 + 中心金属纳米颗粒（Cu/Ni/Fe/ZrO2；Zn 挥发） | 472.27 | 0.28 | 1.19 | SEM：ZIF-8-NC 碳化后原晶形保持；XRD 原 MOF 峰消失仅保留中心金属峰（ZIF-8-NC 的 Zn 1000 C 还原挥发无峰）；FTIR 3446 -OH/1635/1401 C=O/C-O、吸附后 611 Pb-O；Raman D 1334/G 1586；BET 472.27 m2/g、孔径 1.19 nm、孔容 0.28 cm3/g | not reported |  |  | MOF 先合成（按文献方法：HKUST-1=Cu(NO3)2·3H2O+H3BTC；Ni-MOF=Ni(NO3)2·6H2O+配体；ZIF-8=Zn(NO3)2·6H2O+2-MeIm；UiO-66=ZrOCl2·8H2O+H2BDC；Fe-BTC=FeCl3·6H2O+H3BTC）；再管式炉 N2 200 mL/min、5 C/min 至 1000 C、60 min 碳化 | no solvent | Zn(NO3)2.6H2O | 2-methylimidazole | F6 |  |  | 1000 | 1 | XRD 吸附后中心金属峰强度下降（部分金属溶解）；FTIR 出现 611 cm-1 Pb-O；XPS Pb4f 138.77 eV；M-O 相对含量升高 | HKUST-1-NC 离子交换 49.21%（Cu 中心可交换）；Fe-BTC-NC 离子交换 21.82%；Ni-MOF-NC/ZIF-8-NC/UiO-66-NC 中心金属难交换（<2.1%） | 3 循环后 NaOH 脱附 Fe-BTC-NC 恢复 80%、HCl 仅 28%；NaOH 更优（表面引入官能团） | E:\mzh3\所有正文和附件\第一波markdown\Typical MOFs-derived nanoporous carbon Insight into structures, properties and Pb(II) adsorption mechanism.md | P0456 | 10.1016/j.carbon.2024.119325 | 3 | ph | 298 | 0.08 | 1000 | 228.3988 | 239.1945 | 228.3988 | 1 | 228.3988 | 74.66841 | 2 | 30.49643 | pH | Typical MOFs-derived nanoporous carbon: Insight into structures, properties and Pb(II) adsorption mechanism | P0456 | Metal composite; Carbide composite
P0153 | P0153_M3 | ZIF-8-NC | M10 | T2 | ZIF-8 直接高温碳化衍生纳米多孔碳；最高比表面、微孔为主；Zn 高温挥发 | ZIF-8 | Zn | 2-methylimidazole | 1 | 1 | 0 | 0 | 1 | 0 | 0 | 0 | 0 | 0 |  |  | 0 |  | 0 | Yes | MOF 直接高温碳化：管式炉 N2 200 mL/min、5 C/min 升至 1000 C 保持 60 min | 无定形碳 + 中心金属纳米颗粒（Cu/Ni/Fe/ZrO2；Zn 挥发） | 472.27 | 0.28 | 1.19 | SEM：ZIF-8-NC 碳化后原晶形保持；XRD 原 MOF 峰消失仅保留中心金属峰（ZIF-8-NC 的 Zn 1000 C 还原挥发无峰）；FTIR 3446 -OH/1635/1401 C=O/C-O、吸附后 611 Pb-O；Raman D 1334/G 1586；BET 472.27 m2/g、孔径 1.19 nm、孔容 0.28 cm3/g | not reported |  |  | MOF 先合成（按文献方法：HKUST-1=Cu(NO3)2·3H2O+H3BTC；Ni-MOF=Ni(NO3)2·6H2O+配体；ZIF-8=Zn(NO3)2·6H2O+2-MeIm；UiO-66=ZrOCl2·8H2O+H2BDC；Fe-BTC=FeCl3·6H2O+H3BTC）；再管式炉 N2 200 mL/min、5 C/min 至 1000 C、60 min 碳化 | no solvent | Zn(NO3)2.6H2O | 2-methylimidazole | F6 |  |  | 1000 | 1 | XRD 吸附后中心金属峰强度下降（部分金属溶解）；FTIR 出现 611 cm-1 Pb-O；XPS Pb4f 138.77 eV；M-O 相对含量升高 | HKUST-1-NC 离子交换 49.21%（Cu 中心可交换）；Fe-BTC-NC 离子交换 21.82%；Ni-MOF-NC/ZIF-8-NC/UiO-66-NC 中心金属难交换（<2.1%） | 3 循环后 NaOH 脱附 Fe-BTC-NC 恢复 80%、HCl 仅 28%；NaOH 更优（表面引入官能团） | E:\mzh3\所有正文和附件\第一波markdown\Typical MOFs-derived nanoporous carbon Insight into structures, properties and Pb(II) adsorption mechanism.md | P0456 | 10.1016/j.carbon.2024.119325 | 3 | ph | 298 | 0.08 | 1000 | 228.3988 | 239.1945 | 228.3988 | 1 | 228.3988 | 74.66841 | 3 | 68.77918 | pH | Typical MOFs-derived nanoporous carbon: Insight into structures, properties and Pb(II) adsorption mechanism | P0456 | Metal composite; Carbide composite
P0153 | P0153_M3 | ZIF-8-NC | M10 | T2 | ZIF-8 直接高温碳化衍生纳米多孔碳；最高比表面、微孔为主；Zn 高温挥发 | ZIF-8 | Zn | 2-methylimidazole | 1 | 1 | 0 | 0 | 1 | 0 | 0 | 0 | 0 | 0 |  |  | 0 |  | 0 | Yes | MOF 直接高温碳化：管式炉 N2 200 mL/min、5 C/min 升至 1000 C 保持 60 min | 无定形碳 + 中心金属纳米颗粒（Cu/Ni/Fe/ZrO2；Zn 挥发） | 472.27 | 0.28 | 1.19 | SEM：ZIF-8-NC 碳化后原晶形保持；XRD 原 MOF 峰消失仅保留中心金属峰（ZIF-8-NC 的 Zn 1000 C 还原挥发无峰）；FTIR 3446 -OH/1635/1401 C=O/C-O、吸附后 611 Pb-O；Raman D 1334/G 1586；BET 472.27 m2/g、孔径 1.19 nm、孔容 0.28 cm3/g | not reported |  |  | MOF 先合成（按文献方法：HKUST-1=Cu(NO3)2·3H2O+H3BTC；Ni-MOF=Ni(NO3)2·6H2O+配体；ZIF-8=Zn(NO3)2·6H2O+2-MeIm；UiO-66=ZrOCl2·8H2O+H2BDC；Fe-BTC=FeCl3·6H2O+H3BTC）；再管式炉 N2 200 mL/min、5 C/min 至 1000 C、60 min 碳化 | no solvent | Zn(NO3)2.6H2O | 2-methylimidazole | F6 |  |  | 1000 | 1 | XRD 吸附后中心金属峰强度下降（部分金属溶解）；FTIR 出现 611 cm-1 Pb-O；XPS Pb4f 138.77 eV；M-O 相对含量升高 | HKUST-1-NC 离子交换 49.21%（Cu 中心可交换）；Fe-BTC-NC 离子交换 21.82%；Ni-MOF-NC/ZIF-8-NC/UiO-66-NC 中心金属难交换（<2.1%） | 3 循环后 NaOH 脱附 Fe-BTC-NC 恢复 80%、HCl 仅 28%；NaOH 更优（表面引入官能团） | E:\mzh3\所有正文和附件\第一波markdown\Typical MOFs-derived nanoporous carbon Insight into structures, properties and Pb(II) adsorption mechanism.md | P0456 | 10.1016/j.carbon.2024.119325 | 3 | ph | 298 | 0.08 | 1000 | 228.3988 | 239.1945 | 228.3988 | 1 | 228.3988 | 74.66841 | 5 | 171.948 | pH | Typical MOFs-derived nanoporous carbon: Insight into structures, properties and Pb(II) adsorption mechanism | P0456 | Metal composite; Carbide composite
P0153 | P0153_M3 | ZIF-8-NC | M10 | T2 | ZIF-8 直接高温碳化衍生纳米多孔碳；最高比表面、微孔为主；Zn 高温挥发 | ZIF-8 | Zn | 2-methylimidazole | 1 | 1 | 0 | 0 | 1 | 0 | 0 | 0 | 0 | 0 |  |  | 0 |  | 0 | Yes | MOF 直接高温碳化：管式炉 N2 200 mL/min、5 C/min 升至 1000 C 保持 60 min | 无定形碳 + 中心金属纳米颗粒（Cu/Ni/Fe/ZrO2；Zn 挥发） | 472.27 | 0.28 | 1.19 | SEM：ZIF-8-NC 碳化后原晶形保持；XRD 原 MOF 峰消失仅保留中心金属峰（ZIF-8-NC 的 Zn 1000 C 还原挥发无峰）；FTIR 3446 -OH/1635/1401 C=O/C-O、吸附后 611 Pb-O；Raman D 1334/G 1586；BET 472.27 m2/g、孔径 1.19 nm、孔容 0.28 cm3/g | not reported |  |  | MOF 先合成（按文献方法：HKUST-1=Cu(NO3)2·3H2O+H3BTC；Ni-MOF=Ni(NO3)2·6H2O+配体；ZIF-8=Zn(NO3)2·6H2O+2-MeIm；UiO-66=ZrOCl2·8H2O+H2BDC；Fe-BTC=FeCl3·6H2O+H3BTC）；再管式炉 N2 200 mL/min、5 C/min 至 1000 C、60 min 碳化 | no solvent | Zn(NO3)2.6H2O | 2-methylimidazole | F6 |  |  | 1000 | 1 | XRD 吸附后中心金属峰强度下降（部分金属溶解）；FTIR 出现 611 cm-1 Pb-O；XPS Pb4f 138.77 eV；M-O 相对含量升高 | HKUST-1-NC 离子交换 49.21%（Cu 中心可交换）；Fe-BTC-NC 离子交换 21.82%；Ni-MOF-NC/ZIF-8-NC/UiO-66-NC 中心金属难交换（<2.1%） | 3 循环后 NaOH 脱附 Fe-BTC-NC 恢复 80%、HCl 仅 28%；NaOH 更优（表面引入官能团） | E:\mzh3\所有正文和附件\第一波markdown\Typical MOFs-derived nanoporous carbon Insight into structures, properties and Pb(II) adsorption mechanism.md | P0456 | 10.1016/j.carbon.2024.119325 | 3 | ph | 298 | 0.08 | 1000 | 228.3988 | 239.1945 | 228.3988 | 1 | 228.3988 | 74.66841 | 7 | 188.1695 | pH | Typical MOFs-derived nanoporous carbon: Insight into structures, properties and Pb(II) adsorption mechanism | P0456 | Metal composite; Carbide composite
P0153 | P0153_M3 | ZIF-8-NC | M10 | T2 | ZIF-8 直接高温碳化衍生纳米多孔碳；最高比表面、微孔为主；Zn 高温挥发 | ZIF-8 | Zn | 2-methylimidazole | 1 | 1 | 0 | 0 | 1 | 0 | 0 | 0 | 0 | 0 |  |  | 0 |  | 0 | Yes | MOF 直接高温碳化：管式炉 N2 200 mL/min、5 C/min 升至 1000 C 保持 60 min | 无定形碳 + 中心金属纳米颗粒（Cu/Ni/Fe/ZrO2；Zn 挥发） | 472.27 | 0.28 | 1.19 | SEM：ZIF-8-NC 碳化后原晶形保持；XRD 原 MOF 峰消失仅保留中心金属峰（ZIF-8-NC 的 Zn 1000 C 还原挥发无峰）；FTIR 3446 -OH/1635/1401 C=O/C-O、吸附后 611 Pb-O；Raman D 1334/G 1586；BET 472.27 m2/g、孔径 1.19 nm、孔容 0.28 cm3/g | not reported |  |  | MOF 先合成（按文献方法：HKUST-1=Cu(NO3)2·3H2O+H3BTC；Ni-MOF=Ni(NO3)2·6H2O+配体；ZIF-8=Zn(NO3)2·6H2O+2-MeIm；UiO-66=ZrOCl2·8H2O+H2BDC；Fe-BTC=FeCl3·6H2O+H3BTC）；再管式炉 N2 200 mL/min、5 C/min 至 1000 C、60 min 碳化 | no solvent | Zn(NO3)2.6H2O | 2-methylimidazole | F6 |  |  | 1000 | 1 | XRD 吸附后中心金属峰强度下降（部分金属溶解）；FTIR 出现 611 cm-1 Pb-O；XPS Pb4f 138.77 eV；M-O 相对含量升高 | HKUST-1-NC 离子交换 49.21%（Cu 中心可交换）；Fe-BTC-NC 离子交换 21.82%；Ni-MOF-NC/ZIF-8-NC/UiO-66-NC 中心金属难交换（<2.1%） | 3 循环后 NaOH 脱附 Fe-BTC-NC 恢复 80%、HCl 仅 28%；NaOH 更优（表面引入官能团） | E:\mzh3\所有正文和附件\第一波markdown\Typical MOFs-derived nanoporous carbon Insight into structures, properties and Pb(II) adsorption mechanism.md | P0456 | 10.1016/j.carbon.2024.119325 | 3 | ph | 298 | 0.08 | 1000 | 228.3988 | 239.1945 | 228.3988 | 1 | 228.3988 | 74.66841 | 8 | 228.3988 | pH | Typical MOFs-derived nanoporous carbon: Insight into structures, properties and Pb(II) adsorption mechanism | P0456 | Metal composite; Carbide composite
P0153 | P0153_M4 | UiO-66-NC | M10 | T2 | UiO-66 直接高温碳化衍生纳米多孔碳；最高金属含量 9.68 at%、碳含量最低；热稳定性最好 | UiO-66 | Zr | terephthalic acid | 1 | 0 | 0 | 0 | 1 | 0 | 0 | 0 | 0 | 0 |  |  | 0 |  | 0 | Yes | MOF 直接高温碳化：管式炉 N2 200 mL/min、5 C/min 升至 1000 C 保持 60 min | 无定形碳 + 中心金属纳米颗粒（Cu/Ni/Fe/ZrO2；Zn 挥发） | 254.63 | 0.24 | 1.86 | SEM：UiO-66-NC 碳化后原晶形保持；XRD 原 MOF 峰消失仅保留中心金属峰（ZIF-8-NC 的 Zn 1000 C 还原挥发无峰）；FTIR 3446 -OH/1635/1401 C=O/C-O、吸附后 611 Pb-O；Raman D 1334/G 1586；BET 254.63 m2/g、孔径 1.86 nm、孔容 0.24 cm3/g | not reported |  |  | MOF 先合成（按文献方法：HKUST-1=Cu(NO3)2·3H2O+H3BTC；Ni-MOF=Ni(NO3)2·6H2O+配体；ZIF-8=Zn(NO3)2·6H2O+2-MeIm；UiO-66=ZrOCl2·8H2O+H2BDC；Fe-BTC=FeCl3·6H2O+H3BTC）；再管式炉 N2 200 mL/min、5 C/min 至 1000 C、60 min 碳化 | no solvent | ZrOCl2.8H2O | terephthalic acid | F1 |  |  | 1000 | 1 | XRD 吸附后中心金属峰强度下降（部分金属溶解）；FTIR 出现 611 cm-1 Pb-O；XPS Pb4f 138.77 eV；M-O 相对含量升高 | HKUST-1-NC 离子交换 49.21%（Cu 中心可交换）；Fe-BTC-NC 离子交换 21.82%；Ni-MOF-NC/ZIF-8-NC/UiO-66-NC 中心金属难交换（<2.1%） | 3 循环后 NaOH 脱附 Fe-BTC-NC 恢复 80%、HCl 仅 28%；NaOH 更优（表面引入官能团） | E:\mzh3\所有正文和附件\第一波markdown\Typical MOFs-derived nanoporous carbon Insight into structures, properties and Pb(II) adsorption mechanism.md | P0456 | 10.1016/j.carbon.2024.119325 | 4 | ph | 298 | 0.08 | 997.992 | 91.54079 | 238.7033 | 93.88676 | 1 | 94.25982 | 54.36719 | 2 | 9.034487 | pH | Typical MOFs-derived nanoporous carbon: Insight into structures, properties and Pb(II) adsorption mechanism | P0456 | Metal composite; Carbide composite
P0153 | P0153_M4 | UiO-66-NC | M10 | T2 | UiO-66 直接高温碳化衍生纳米多孔碳；最高金属含量 9.68 at%、碳含量最低；热稳定性最好 | UiO-66 | Zr | terephthalic acid | 1 | 0 | 0 | 0 | 1 | 0 | 0 | 0 | 0 | 0 |  |  | 0 |  | 0 | Yes | MOF 直接高温碳化：管式炉 N2 200 mL/min、5 C/min 升至 1000 C 保持 60 min | 无定形碳 + 中心金属纳米颗粒（Cu/Ni/Fe/ZrO2；Zn 挥发） | 254.63 | 0.24 | 1.86 | SEM：UiO-66-NC 碳化后原晶形保持；XRD 原 MOF 峰消失仅保留中心金属峰（ZIF-8-NC 的 Zn 1000 C 还原挥发无峰）；FTIR 3446 -OH/1635/1401 C=O/C-O、吸附后 611 Pb-O；Raman D 1334/G 1586；BET 254.63 m2/g、孔径 1.86 nm、孔容 0.24 cm3/g | not reported |  |  | MOF 先合成（按文献方法：HKUST-1=Cu(NO3)2·3H2O+H3BTC；Ni-MOF=Ni(NO3)2·6H2O+配体；ZIF-8=Zn(NO3)2·6H2O+2-MeIm；UiO-66=ZrOCl2·8H2O+H2BDC；Fe-BTC=FeCl3·6H2O+H3BTC）；再管式炉 N2 200 mL/min、5 C/min 至 1000 C、60 min 碳化 | no solvent | ZrOCl2.8H2O | terephthalic acid | F1 |  |  | 1000 | 1 | XRD 吸附后中心金属峰强度下降（部分金属溶解）；FTIR 出现 611 cm-1 Pb-O；XPS Pb4f 138.77 eV；M-O 相对含量升高 | HKUST-1-NC 离子交换 49.21%（Cu 中心可交换）；Fe-BTC-NC 离子交换 21.82%；Ni-MOF-NC/ZIF-8-NC/UiO-66-NC 中心金属难交换（<2.1%） | 3 循环后 NaOH 脱附 Fe-BTC-NC 恢复 80%、HCl 仅 28%；NaOH 更优（表面引入官能团） | E:\mzh3\所有正文和附件\第一波markdown\Typical MOFs-derived nanoporous carbon Insight into structures, properties and Pb(II) adsorption mechanism.md | P0456 | 10.1016/j.carbon.2024.119325 | 4 | ph | 298 | 0.08 | 997.992 | 91.54079 | 238.7033 | 93.88676 | 1 | 94.25982 | 54.36719 | 3 | 28.00691 | pH | Typical MOFs-derived nanoporous carbon: Insight into structures, properties and Pb(II) adsorption mechanism | P0456 | Metal composite; Carbide composite
P0153 | P0153_M4 | UiO-66-NC | M10 | T2 | UiO-66 直接高温碳化衍生纳米多孔碳；最高金属含量 9.68 at%、碳含量最低；热稳定性最好 | UiO-66 | Zr | terephthalic acid | 1 | 0 | 0 | 0 | 1 | 0 | 0 | 0 | 0 | 0 |  |  | 0 |  | 0 | Yes | MOF 直接高温碳化：管式炉 N2 200 mL/min、5 C/min 升至 1000 C 保持 60 min | 无定形碳 + 中心金属纳米颗粒（Cu/Ni/Fe/ZrO2；Zn 挥发） | 254.63 | 0.24 | 1.86 | SEM：UiO-66-NC 碳化后原晶形保持；XRD 原 MOF 峰消失仅保留中心金属峰（ZIF-8-NC 的 Zn 1000 C 还原挥发无峰）；FTIR 3446 -OH/1635/1401 C=O/C-O、吸附后 611 Pb-O；Raman D 1334/G 1586；BET 254.63 m2/g、孔径 1.86 nm、孔容 0.24 cm3/g | not reported |  |  | MOF 先合成（按文献方法：HKUST-1=Cu(NO3)2·3H2O+H3BTC；Ni-MOF=Ni(NO3)2·6H2O+配体；ZIF-8=Zn(NO3)2·6H2O+2-MeIm；UiO-66=ZrOCl2·8H2O+H2BDC；Fe-BTC=FeCl3·6H2O+H3BTC）；再管式炉 N2 200 mL/min、5 C/min 至 1000 C、60 min 碳化 | no solvent | ZrOCl2.8H2O | terephthalic acid | F1 |  |  | 1000 | 1 | XRD 吸附后中心金属峰强度下降（部分金属溶解）；FTIR 出现 611 cm-1 Pb-O；XPS Pb4f 138.77 eV；M-O 相对含量升高 | HKUST-1-NC 离子交换 49.21%（Cu 中心可交换）；Fe-BTC-NC 离子交换 21.82%；Ni-MOF-NC/ZIF-8-NC/UiO-66-NC 中心金属难交换（<2.1%） | 3 循环后 NaOH 脱附 Fe-BTC-NC 恢复 80%、HCl 仅 28%；NaOH 更优（表面引入官能团） | E:\mzh3\所有正文和附件\第一波markdown\Typical MOFs-derived nanoporous carbon Insight into structures, properties and Pb(II) adsorption mechanism.md | P0456 | 10.1016/j.carbon.2024.119325 | 4 | ph | 298 | 0.08 | 997.992 | 91.54079 | 238.7033 | 93.88676 | 1 | 94.25982 | 54.36719 | 5 | 46.67818 | pH | Typical MOFs-derived nanoporous carbon: Insight into structures, properties and Pb(II) adsorption mechanism | P0456 | Metal composite; Carbide composite
P0153 | P0153_M4 | UiO-66-NC | M10 | T2 | UiO-66 直接高温碳化衍生纳米多孔碳；最高金属含量 9.68 at%、碳含量最低；热稳定性最好 | UiO-66 | Zr | terephthalic acid | 1 | 0 | 0 | 0 | 1 | 0 | 0 | 0 | 0 | 0 |  |  | 0 |  | 0 | Yes | MOF 直接高温碳化：管式炉 N2 200 mL/min、5 C/min 升至 1000 C 保持 60 min | 无定形碳 + 中心金属纳米颗粒（Cu/Ni/Fe/ZrO2；Zn 挥发） | 254.63 | 0.24 | 1.86 | SEM：UiO-66-NC 碳化后原晶形保持；XRD 原 MOF 峰消失仅保留中心金属峰（ZIF-8-NC 的 Zn 1000 C 还原挥发无峰）；FTIR 3446 -OH/1635/1401 C=O/C-O、吸附后 611 Pb-O；Raman D 1334/G 1586；BET 254.63 m2/g、孔径 1.86 nm、孔容 0.24 cm3/g | not reported |  |  | MOF 先合成（按文献方法：HKUST-1=Cu(NO3)2·3H2O+H3BTC；Ni-MOF=Ni(NO3)2·6H2O+配体；ZIF-8=Zn(NO3)2·6H2O+2-MeIm；UiO-66=ZrOCl2·8H2O+H2BDC；Fe-BTC=FeCl3·6H2O+H3BTC）；再管式炉 N2 200 mL/min、5 C/min 至 1000 C、60 min 碳化 | no solvent | ZrOCl2.8H2O | terephthalic acid | F1 |  |  | 1000 | 1 | XRD 吸附后中心金属峰强度下降（部分金属溶解）；FTIR 出现 611 cm-1 Pb-O；XPS Pb4f 138.77 eV；M-O 相对含量升高 | HKUST-1-NC 离子交换 49.21%（Cu 中心可交换）；Fe-BTC-NC 离子交换 21.82%；Ni-MOF-NC/ZIF-8-NC/UiO-66-NC 中心金属难交换（<2.1%） | 3 循环后 NaOH 脱附 Fe-BTC-NC 恢复 80%、HCl 仅 28%；NaOH 更优（表面引入官能团） | E:\mzh3\所有正文和附件\第一波markdown\Typical MOFs-derived nanoporous carbon Insight into structures, properties and Pb(II) adsorption mechanism.md | P0456 | 10.1016/j.carbon.2024.119325 | 4 | ph | 298 | 0.08 | 997.992 | 91.54079 | 238.7033 | 93.88676 | 1 | 94.25982 | 54.36719 | 7 | 47.88278 | pH | Typical MOFs-derived nanoporous carbon: Insight into structures, properties and Pb(II) adsorption mechanism | P0456 | Metal composite; Carbide composite
P0153 | P0153_M4 | UiO-66-NC | M10 | T2 | UiO-66 直接高温碳化衍生纳米多孔碳；最高金属含量 9.68 at%、碳含量最低；热稳定性最好 | UiO-66 | Zr | terephthalic acid | 1 | 0 | 0 | 0 | 1 | 0 | 0 | 0 | 0 | 0 |  |  | 0 |  | 0 | Yes | MOF 直接高温碳化：管式炉 N2 200 mL/min、5 C/min 升至 1000 C 保持 60 min | 无定形碳 + 中心金属纳米颗粒（Cu/Ni/Fe/ZrO2；Zn 挥发） | 254.63 | 0.24 | 1.86 | SEM：UiO-66-NC 碳化后原晶形保持；XRD 原 MOF 峰消失仅保留中心金属峰（ZIF-8-NC 的 Zn 1000 C 还原挥发无峰）；FTIR 3446 -OH/1635/1401 C=O/C-O、吸附后 611 Pb-O；Raman D 1334/G 1586；BET 254.63 m2/g、孔径 1.86 nm、孔容 0.24 cm3/g | not reported |  |  | MOF 先合成（按文献方法：HKUST-1=Cu(NO3)2·3H2O+H3BTC；Ni-MOF=Ni(NO3)2·6H2O+配体；ZIF-8=Zn(NO3)2·6H2O+2-MeIm；UiO-66=ZrOCl2·8H2O+H2BDC；Fe-BTC=FeCl3·6H2O+H3BTC）；再管式炉 N2 200 mL/min、5 C/min 至 1000 C、60 min 碳化 | no solvent | ZrOCl2.8H2O | terephthalic acid | F1 |  |  | 1000 | 1 | XRD 吸附后中心金属峰强度下降（部分金属溶解）；FTIR 出现 611 cm-1 Pb-O；XPS Pb4f 138.77 eV；M-O 相对含量升高 | HKUST-1-NC 离子交换 49.21%（Cu 中心可交换）；Fe-BTC-NC 离子交换 21.82%；Ni-MOF-NC/ZIF-8-NC/UiO-66-NC 中心金属难交换（<2.1%） | 3 循环后 NaOH 脱附 Fe-BTC-NC 恢复 80%、HCl 仅 28%；NaOH 更优（表面引入官能团） | E:\mzh3\所有正文和附件\第一波markdown\Typical MOFs-derived nanoporous carbon Insight into structures, properties and Pb(II) adsorption mechanism.md | P0456 | 10.1016/j.carbon.2024.119325 | 4 | ph | 298 | 0.08 | 997.992 | 91.54079 | 238.7033 | 93.88676 | 1 | 94.25982 | 54.36719 | 8 | 94.25982 | pH | Typical MOFs-derived nanoporous carbon: Insight into structures, properties and Pb(II) adsorption mechanism | P0456 | Metal composite; Carbide composite
P0153 | P0153_M5 | Fe-BTC-NC | M10 | T1;T2 | Fe-BTC 直接高温碳化衍生纳米多孔碳；结构坍塌重建、核壳结构（Fe 纳米颗粒在中心）；分级孔 2-4 nm | Fe-BTC(FeCl3·6H2O + H3BTC | Fe | trimesic acid | 1 | 0 | 0 | 0 | 1 | 0 | 0 | 0 | 0 | 0 |  |  | 0 |  | 1 | Yes | MOF 直接高温碳化：管式炉 N2 200 mL/min、5 C/min 升至 1000 C 保持 60 min | 无定形碳 + 中心金属纳米颗粒（Cu/Ni/Fe/ZrO2；Zn 挥发） | 182.77 | 0.7 | 7.66 | SEM：Fe-BTC-NC 碳化后结构坍塌重建为核壳（Fe 纳米颗粒中心）；XRD 原 MOF 峰消失仅保留中心金属峰（ZIF-8-NC 的 Zn 1000 C 还原挥发无峰）；FTIR 3446 -OH/1635/1401 C=O/C-O、吸附后 611 Pb-O；Raman D 1334/G 1586；BET 182.77 m2/g、孔径 7.66 nm、孔容 0.7 cm3/g | not reported |  |  | MOF 先合成（按文献方法：HKUST-1=Cu(NO3)2·3H2O+H3BTC；Ni-MOF=Ni(NO3)2·6H2O+配体；ZIF-8=Zn(NO3)2·6H2O+2-MeIm；UiO-66=ZrOCl2·8H2O+H2BDC；Fe-BTC=FeCl3·6H2O+H3BTC）；再管式炉 N2 200 mL/min、5 C/min 至 1000 C、60 min 碳化 | no solvent | FeCl3.6H2O | trimesic acid | F1 |  |  | 1000 | 1 | XRD 吸附后中心金属峰强度下降（部分金属溶解）；FTIR 出现 611 cm-1 Pb-O；XPS Pb4f 138.77 eV；M-O 相对含量升高 | HKUST-1-NC 离子交换 49.21%（Cu 中心可交换）；Fe-BTC-NC 离子交换 21.82%；Ni-MOF-NC/ZIF-8-NC/UiO-66-NC 中心金属难交换（<2.1%） | 3 循环后 NaOH 脱附 Fe-BTC-NC 恢复 80%、HCl 仅 28%；NaOH 更优（表面引入官能团） | E:\mzh3\所有正文和附件\第一波markdown\Typical MOFs-derived nanoporous carbon Insight into structures, properties and Pb(II) adsorption mechanism.md | P0456 | 10.1016/j.carbon.2024.119325 | 5 | ph | 298 | 0.08 | 1004.016 | 264.6526 | 240.1768 | 277.6502 | 1 | 278.2477 | 86.07813 | 2 | 132.8001 | pH | Typical MOFs-derived nanoporous carbon: Insight into structures, properties and Pb(II) adsorption mechanism | P0456 | Metal composite; Carbide composite
P0153 | P0153_M5 | Fe-BTC-NC | M10 | T1;T2 | Fe-BTC 直接高温碳化衍生纳米多孔碳；结构坍塌重建、核壳结构（Fe 纳米颗粒在中心）；分级孔 2-4 nm | Fe-BTC(FeCl3·6H2O + H3BTC | Fe | trimesic acid | 1 | 0 | 0 | 0 | 1 | 0 | 0 | 0 | 0 | 0 |  |  | 0 |  | 1 | Yes | MOF 直接高温碳化：管式炉 N2 200 mL/min、5 C/min 升至 1000 C 保持 60 min | 无定形碳 + 中心金属纳米颗粒（Cu/Ni/Fe/ZrO2；Zn 挥发） | 182.77 | 0.7 | 7.66 | SEM：Fe-BTC-NC 碳化后结构坍塌重建为核壳（Fe 纳米颗粒中心）；XRD 原 MOF 峰消失仅保留中心金属峰（ZIF-8-NC 的 Zn 1000 C 还原挥发无峰）；FTIR 3446 -OH/1635/1401 C=O/C-O、吸附后 611 Pb-O；Raman D 1334/G 1586；BET 182.77 m2/g、孔径 7.66 nm、孔容 0.7 cm3/g | not reported |  |  | MOF 先合成（按文献方法：HKUST-1=Cu(NO3)2·3H2O+H3BTC；Ni-MOF=Ni(NO3)2·6H2O+配体；ZIF-8=Zn(NO3)2·6H2O+2-MeIm；UiO-66=ZrOCl2·8H2O+H2BDC；Fe-BTC=FeCl3·6H2O+H3BTC）；再管式炉 N2 200 mL/min、5 C/min 至 1000 C、60 min 碳化 | no solvent | FeCl3.6H2O | trimesic acid | F1 |  |  | 1000 | 1 | XRD 吸附后中心金属峰强度下降（部分金属溶解）；FTIR 出现 611 cm-1 Pb-O；XPS Pb4f 138.77 eV；M-O 相对含量升高 | HKUST-1-NC 离子交换 49.21%（Cu 中心可交换）；Fe-BTC-NC 离子交换 21.82%；Ni-MOF-NC/ZIF-8-NC/UiO-66-NC 中心金属难交换（<2.1%） | 3 循环后 NaOH 脱附 Fe-BTC-NC 恢复 80%、HCl 仅 28%；NaOH 更优（表面引入官能团） | E:\mzh3\所有正文和附件\第一波markdown\Typical MOFs-derived nanoporous carbon Insight into structures, properties and Pb(II) adsorption mechanism.md | P0456 | 10.1016/j.carbon.2024.119325 | 5 | ph | 298 | 0.08 | 1004.016 | 264.6526 | 240.1768 | 277.6502 | 1 | 278.2477 | 86.07813 | 3 | 147.8191 | pH | Typical MOFs-derived nanoporous carbon: Insight into structures, properties and Pb(II) adsorption mechanism | P0456 | Metal composite; Carbide composite
P0153 | P0153_M5 | Fe-BTC-NC | M10 | T1;T2 | Fe-BTC 直接高温碳化衍生纳米多孔碳；结构坍塌重建、核壳结构（Fe 纳米颗粒在中心）；分级孔 2-4 nm | Fe-BTC(FeCl3·6H2O + H3BTC | Fe | trimesic acid | 1 | 0 | 0 | 0 | 1 | 0 | 0 | 0 | 0 | 0 |  |  | 0 |  | 1 | Yes | MOF 直接高温碳化：管式炉 N2 200 mL/min、5 C/min 升至 1000 C 保持 60 min | 无定形碳 + 中心金属纳米颗粒（Cu/Ni/Fe/ZrO2；Zn 挥发） | 182.77 | 0.7 | 7.66 | SEM：Fe-BTC-NC 碳化后结构坍塌重建为核壳（Fe 纳米颗粒中心）；XRD 原 MOF 峰消失仅保留中心金属峰（ZIF-8-NC 的 Zn 1000 C 还原挥发无峰）；FTIR 3446 -OH/1635/1401 C=O/C-O、吸附后 611 Pb-O；Raman D 1334/G 1586；BET 182.77 m2/g、孔径 7.66 nm、孔容 0.7 cm3/g | not reported |  |  | MOF 先合成（按文献方法：HKUST-1=Cu(NO3)2·3H2O+H3BTC；Ni-MOF=Ni(NO3)2·6H2O+配体；ZIF-8=Zn(NO3)2·6H2O+2-MeIm；UiO-66=ZrOCl2·8H2O+H2BDC；Fe-BTC=FeCl3·6H2O+H3BTC）；再管式炉 N2 200 mL/min、5 C/min 至 1000 C、60 min 碳化 | no solvent | FeCl3.6H2O | trimesic acid | F1 |  |  | 1000 | 1 | XRD 吸附后中心金属峰强度下降（部分金属溶解）；FTIR 出现 611 cm-1 Pb-O；XPS Pb4f 138.77 eV；M-O 相对含量升高 | HKUST-1-NC 离子交换 49.21%（Cu 中心可交换）；Fe-BTC-NC 离子交换 21.82%；Ni-MOF-NC/ZIF-8-NC/UiO-66-NC 中心金属难交换（<2.1%） | 3 循环后 NaOH 脱附 Fe-BTC-NC 恢复 80%、HCl 仅 28%；NaOH 更优（表面引入官能团） | E:\mzh3\所有正文和附件\第一波markdown\Typical MOFs-derived nanoporous carbon Insight into structures, properties and Pb(II) adsorption mechanism.md | P0456 | 10.1016/j.carbon.2024.119325 | 5 | ph | 298 | 0.08 | 1004.016 | 264.6526 | 240.1768 | 277.6502 | 1 | 278.2477 | 86.07813 | 5 | 243.4668 | pH | Typical MOFs-derived nanoporous carbon: Insight into structures, properties and Pb(II) adsorption mechanism | P0456 | Metal composite; Carbide composite
P0153 | P0153_M5 | Fe-BTC-NC | M10 | T1;T2 | Fe-BTC 直接高温碳化衍生纳米多孔碳；结构坍塌重建、核壳结构（Fe 纳米颗粒在中心）；分级孔 2-4 nm | Fe-BTC(FeCl3·6H2O + H3BTC | Fe | trimesic acid | 1 | 0 | 0 | 0 | 1 | 0 | 0 | 0 | 0 | 0 |  |  | 0 |  | 1 | Yes | MOF 直接高温碳化：管式炉 N2 200 mL/min、5 C/min 升至 1000 C 保持 60 min | 无定形碳 + 中心金属纳米颗粒（Cu/Ni/Fe/ZrO2；Zn 挥发） | 182.77 | 0.7 | 7.66 | SEM：Fe-BTC-NC 碳化后结构坍塌重建为核壳（Fe 纳米颗粒中心）；XRD 原 MOF 峰消失仅保留中心金属峰（ZIF-8-NC 的 Zn 1000 C 还原挥发无峰）；FTIR 3446 -OH/1635/1401 C=O/C-O、吸附后 611 Pb-O；Raman D 1334/G 1586；BET 182.77 m2/g、孔径 7.66 nm、孔容 0.7 cm3/g | not reported |  |  | MOF 先合成（按文献方法：HKUST-1=Cu(NO3)2·3H2O+H3BTC；Ni-MOF=Ni(NO3)2·6H2O+配体；ZIF-8=Zn(NO3)2·6H2O+2-MeIm；UiO-66=ZrOCl2·8H2O+H2BDC；Fe-BTC=FeCl3·6H2O+H3BTC）；再管式炉 N2 200 mL/min、5 C/min 至 1000 C、60 min 碳化 | no solvent | FeCl3.6H2O | trimesic acid | F1 |  |  | 1000 | 1 | XRD 吸附后中心金属峰强度下降（部分金属溶解）；FTIR 出现 611 cm-1 Pb-O；XPS Pb4f 138.77 eV；M-O 相对含量升高 | HKUST-1-NC 离子交换 49.21%（Cu 中心可交换）；Fe-BTC-NC 离子交换 21.82%；Ni-MOF-NC/ZIF-8-NC/UiO-66-NC 中心金属难交换（<2.1%） | 3 循环后 NaOH 脱附 Fe-BTC-NC 恢复 80%、HCl 仅 28%；NaOH 更优（表面引入官能团） | E:\mzh3\所有正文和附件\第一波markdown\Typical MOFs-derived nanoporous carbon Insight into structures, properties and Pb(II) adsorption mechanism.md | P0456 | 10.1016/j.carbon.2024.119325 | 5 | ph | 298 | 0.08 | 1004.016 | 264.6526 | 240.1768 | 277.6502 | 1 | 278.2477 | 86.07813 | 6 | 278.2477 | pH | Typical MOFs-derived nanoporous carbon: Insight into structures, properties and Pb(II) adsorption mechanism | P0456 | Metal composite; Carbide composite
P0153 | P0153_M5 | Fe-BTC-NC | M10 | T1;T2 | Fe-BTC 直接高温碳化衍生纳米多孔碳；结构坍塌重建、核壳结构（Fe 纳米颗粒在中心）；分级孔 2-4 nm | Fe-BTC(FeCl3·6H2O + H3BTC | Fe | trimesic acid | 1 | 0 | 0 | 0 | 1 | 0 | 0 | 0 | 0 | 0 |  |  | 0 |  | 1 | Yes | MOF 直接高温碳化：管式炉 N2 200 mL/min、5 C/min 升至 1000 C 保持 60 min | 无定形碳 + 中心金属纳米颗粒（Cu/Ni/Fe/ZrO2；Zn 挥发） | 182.77 | 0.7 | 7.66 | SEM：Fe-BTC-NC 碳化后结构坍塌重建为核壳（Fe 纳米颗粒中心）；XRD 原 MOF 峰消失仅保留中心金属峰（ZIF-8-NC 的 Zn 1000 C 还原挥发无峰）；FTIR 3446 -OH/1635/1401 C=O/C-O、吸附后 611 Pb-O；Raman D 1334/G 1586；BET 182.77 m2/g、孔径 7.66 nm、孔容 0.7 cm3/g | not reported |  |  | MOF 先合成（按文献方法：HKUST-1=Cu(NO3)2·3H2O+H3BTC；Ni-MOF=Ni(NO3)2·6H2O+配体；ZIF-8=Zn(NO3)2·6H2O+2-MeIm；UiO-66=ZrOCl2·8H2O+H2BDC；Fe-BTC=FeCl3·6H2O+H3BTC）；再管式炉 N2 200 mL/min、5 C/min 至 1000 C、60 min 碳化 | no solvent | FeCl3.6H2O | trimesic acid | F1 |  |  | 1000 | 1 | XRD 吸附后中心金属峰强度下降（部分金属溶解）；FTIR 出现 611 cm-1 Pb-O；XPS Pb4f 138.77 eV；M-O 相对含量升高 | HKUST-1-NC 离子交换 49.21%（Cu 中心可交换）；Fe-BTC-NC 离子交换 21.82%；Ni-MOF-NC/ZIF-8-NC/UiO-66-NC 中心金属难交换（<2.1%） | 3 循环后 NaOH 脱附 Fe-BTC-NC 恢复 80%、HCl 仅 28%；NaOH 更优（表面引入官能团） | E:\mzh3\所有正文和附件\第一波markdown\Typical MOFs-derived nanoporous carbon Insight into structures, properties and Pb(II) adsorption mechanism.md | P0456 | 10.1016/j.carbon.2024.119325 | 5 | ph | 298 | 0.08 | 1004.016 | 264.6526 | 240.1768 | 277.6502 | 1 | 278.2477 | 86.07813 | 8 | 269.5525 | pH | Typical MOFs-derived nanoporous carbon: Insight into structures, properties and Pb(II) adsorption mechanism | P0456 | Metal composite; Carbide composite
P0153 | P0153_M1 | HKUST-1-NC | M10 | T2 | Cu3(BTC)2/HKUST-1 直接高温碳化衍生纳米多孔碳（MDC）；八面体形貌保持，碳化为无定形碳+Cu 纳米颗粒 | HKUST-1 | Cu | trimesic acid | 1 | 0 | 0 | 0 | 1 | 0 | 0 | 0 | 0 | 0 |  |  | 0 |  | 0 | Yes | MOF 直接高温碳化：管式炉 N2 200 mL/min、5 C/min 升至 1000 C 保持 60 min | 无定形碳 + 中心金属纳米颗粒（Cu/Ni/Fe/ZrO2；Zn 挥发） | 82.76 | 0.14 | 3.39 | SEM：HKUST-1-NC 碳化后原晶形保持；XRD 原 MOF 峰消失仅保留中心金属峰（ZIF-8-NC 的 Zn 1000 C 还原挥发无峰）；FTIR 3446 -OH/1635/1401 C=O/C-O、吸附后 611 Pb-O；Raman D 1334/G 1586；BET 82.76 m2/g、孔径 3.39 nm、孔容 0.14 cm3/g | not reported |  |  | MOF 先合成（按文献方法：HKUST-1=Cu(NO3)2·3H2O+H3BTC；Ni-MOF=Ni(NO3)2·6H2O+配体；ZIF-8=Zn(NO3)2·6H2O+2-MeIm；UiO-66=ZrOCl2·8H2O+H2BDC；Fe-BTC=FeCl3·6H2O+H3BTC）；再管式炉 N2 200 mL/min、5 C/min 至 1000 C、60 min 碳化 | no solvent | Cu(NO3)2.3H2O | trimesic acid | F1 |  |  | 1000 | 1 | XRD 吸附后中心金属峰强度下降（部分金属溶解）；FTIR 出现 611 cm-1 Pb-O；XPS Pb4f 138.77 eV；M-O 相对含量升高 | HKUST-1-NC 离子交换 49.21%（Cu 中心可交换）；Fe-BTC-NC 离子交换 21.82%；Ni-MOF-NC/ZIF-8-NC/UiO-66-NC 中心金属难交换（<2.1%） | 3 循环后 NaOH 脱附 Fe-BTC-NC 恢复 80%、HCl 仅 28%；NaOH 更优（表面引入官能团） | E:\mzh3\所有正文和附件\第一波markdown\Typical MOFs-derived nanoporous carbon Insight into structures, properties and Pb(II) adsorption mechanism.md | P0456 | 10.1016/j.carbon.2024.119325 | 1 | cm | 298 | 0.03 | 1000 | 103.9983 | 239.6857 | 161.3293 | 1 | 161.3293 | 66.90884 | 8 | 161.3293 | MOF加入浓度 | Typical MOFs-derived nanoporous carbon: Insight into structures, properties and Pb(II) adsorption mechanism | P0456 | Metal composite; Carbide composite
P0153 | P0153_M1 | HKUST-1-NC | M10 | T2 | Cu3(BTC)2/HKUST-1 直接高温碳化衍生纳米多孔碳（MDC）；八面体形貌保持，碳化为无定形碳+Cu 纳米颗粒 | HKUST-1 | Cu | trimesic acid | 1 | 0 | 0 | 0 | 1 | 0 | 0 | 0 | 0 | 0 |  |  | 0 |  | 0 | Yes | MOF 直接高温碳化：管式炉 N2 200 mL/min、5 C/min 升至 1000 C 保持 60 min | 无定形碳 + 中心金属纳米颗粒（Cu/Ni/Fe/ZrO2；Zn 挥发） | 82.76 | 0.14 | 3.39 | SEM：HKUST-1-NC 碳化后原晶形保持；XRD 原 MOF 峰消失仅保留中心金属峰（ZIF-8-NC 的 Zn 1000 C 还原挥发无峰）；FTIR 3446 -OH/1635/1401 C=O/C-O、吸附后 611 Pb-O；Raman D 1334/G 1586；BET 82.76 m2/g、孔径 3.39 nm、孔容 0.14 cm3/g | not reported |  |  | MOF 先合成（按文献方法：HKUST-1=Cu(NO3)2·3H2O+H3BTC；Ni-MOF=Ni(NO3)2·6H2O+配体；ZIF-8=Zn(NO3)2·6H2O+2-MeIm；UiO-66=ZrOCl2·8H2O+H2BDC；Fe-BTC=FeCl3·6H2O+H3BTC）；再管式炉 N2 200 mL/min、5 C/min 至 1000 C、60 min 碳化 | no solvent | Cu(NO3)2.3H2O | trimesic acid | F1 |  |  | 1000 | 1 | XRD 吸附后中心金属峰强度下降（部分金属溶解）；FTIR 出现 611 cm-1 Pb-O；XPS Pb4f 138.77 eV；M-O 相对含量升高 | HKUST-1-NC 离子交换 49.21%（Cu 中心可交换）；Fe-BTC-NC 离子交换 21.82%；Ni-MOF-NC/ZIF-8-NC/UiO-66-NC 中心金属难交换（<2.1%） | 3 循环后 NaOH 脱附 Fe-BTC-NC 恢复 80%、HCl 仅 28%；NaOH 更优（表面引入官能团） | E:\mzh3\所有正文和附件\第一波markdown\Typical MOFs-derived nanoporous carbon Insight into structures, properties and Pb(II) adsorption mechanism.md | P0456 | 10.1016/j.carbon.2024.119325 | 1 | cm | 298 | 0.03 | 1000 | 110.9242 | 239.6857 | 161.3293 | 1 | 161.3293 | 66.90884 | 8 | 161.3293 | MOF加入浓度 | Typical MOFs-derived nanoporous carbon: Insight into structures, properties and Pb(II) adsorption mechanism | P0456 | Metal composite; Carbide composite
P0153 | P0153_M1 | HKUST-1-NC | M10 | T2 | Cu3(BTC)2/HKUST-1 直接高温碳化衍生纳米多孔碳（MDC）；八面体形貌保持，碳化为无定形碳+Cu 纳米颗粒 | HKUST-1 | Cu | trimesic acid | 1 | 0 | 0 | 0 | 1 | 0 | 0 | 0 | 0 | 0 |  |  | 0 |  | 0 | Yes | MOF 直接高温碳化：管式炉 N2 200 mL/min、5 C/min 升至 1000 C 保持 60 min | 无定形碳 + 中心金属纳米颗粒（Cu/Ni/Fe/ZrO2；Zn 挥发） | 82.76 | 0.14 | 3.39 | SEM：HKUST-1-NC 碳化后原晶形保持；XRD 原 MOF 峰消失仅保留中心金属峰（ZIF-8-NC 的 Zn 1000 C 还原挥发无峰）；FTIR 3446 -OH/1635/1401 C=O/C-O、吸附后 611 Pb-O；Raman D 1334/G 1586；BET 82.76 m2/g、孔径 3.39 nm、孔容 0.14 cm3/g | not reported |  |  | MOF 先合成（按文献方法：HKUST-1=Cu(NO3)2·3H2O+H3BTC；Ni-MOF=Ni(NO3)2·6H2O+配体；ZIF-8=Zn(NO3)2·6H2O+2-MeIm；UiO-66=ZrOCl2·8H2O+H2BDC；Fe-BTC=FeCl3·6H2O+H3BTC）；再管式炉 N2 200 mL/min、5 C/min 至 1000 C、60 min 碳化 | no solvent | Cu(NO3)2.3H2O | trimesic acid | F1 |  |  | 1000 | 1 | XRD 吸附后中心金属峰强度下降（部分金属溶解）；FTIR 出现 611 cm-1 Pb-O；XPS Pb4f 138.77 eV；M-O 相对含量升高 | HKUST-1-NC 离子交换 49.21%（Cu 中心可交换）；Fe-BTC-NC 离子交换 21.82%；Ni-MOF-NC/ZIF-8-NC/UiO-66-NC 中心金属难交换（<2.1%） | 3 循环后 NaOH 脱附 Fe-BTC-NC 恢复 80%、HCl 仅 28%；NaOH 更优（表面引入官能团） | E:\mzh3\所有正文和附件\第一波markdown\Typical MOFs-derived nanoporous carbon Insight into structures, properties and Pb(II) adsorption mechanism.md | P0456 | 10.1016/j.carbon.2024.119325 | 1 | cm | 298 | 0.03 | 1000 | 147.4775 | 239.6857 | 161.3293 | 1 | 161.3293 | 66.90884 | 8 | 161.3293 | MOF加入浓度 | Typical MOFs-derived nanoporous carbon: Insight into structures, properties and Pb(II) adsorption mechanism | P0456 | Metal composite; Carbide composite
P0153 | P0153_M1 | HKUST-1-NC | M10 | T2 | Cu3(BTC)2/HKUST-1 直接高温碳化衍生纳米多孔碳（MDC）；八面体形貌保持，碳化为无定形碳+Cu 纳米颗粒 | HKUST-1 | Cu | trimesic acid | 1 | 0 | 0 | 0 | 1 | 0 | 0 | 0 | 0 | 0 |  |  | 0 |  | 0 | Yes | MOF 直接高温碳化：管式炉 N2 200 mL/min、5 C/min 升至 1000 C 保持 60 min | 无定形碳 + 中心金属纳米颗粒（Cu/Ni/Fe/ZrO2；Zn 挥发） | 82.76 | 0.14 | 3.39 | SEM：HKUST-1-NC 碳化后原晶形保持；XRD 原 MOF 峰消失仅保留中心金属峰（ZIF-8-NC 的 Zn 1000 C 还原挥发无峰）；FTIR 3446 -OH/1635/1401 C=O/C-O、吸附后 611 Pb-O；Raman D 1334/G 1586；BET 82.76 m2/g、孔径 3.39 nm、孔容 0.14 cm3/g | not reported |  |  | MOF 先合成（按文献方法：HKUST-1=Cu(NO3)2·3H2O+H3BTC；Ni-MOF=Ni(NO3)2·6H2O+配体；ZIF-8=Zn(NO3)2·6H2O+2-MeIm；UiO-66=ZrOCl2·8H2O+H2BDC；Fe-BTC=FeCl3·6H2O+H3BTC）；再管式炉 N2 200 mL/min、5 C/min 至 1000 C、60 min 碳化 | no solvent | Cu(NO3)2.3H2O | trimesic acid | F1 |  |  | 1000 | 1 | XRD 吸附后中心金属峰强度下降（部分金属溶解）；FTIR 出现 611 cm-1 Pb-O；XPS Pb4f 138.77 eV；M-O 相对含量升高 | HKUST-1-NC 离子交换 49.21%（Cu 中心可交换）；Fe-BTC-NC 离子交换 21.82%；Ni-MOF-NC/ZIF-8-NC/UiO-66-NC 中心金属难交换（<2.1%） | 3 循环后 NaOH 脱附 Fe-BTC-NC 恢复 80%、HCl 仅 28%；NaOH 更优（表面引入官能团） | E:\mzh3\所有正文和附件\第一波markdown\Typical MOFs-derived nanoporous carbon Insight into structures, properties and Pb(II) adsorption mechanism.md | P0456 | 10.1016/j.carbon.2024.119325 | 1 | cm | 298 | 0.03 | 1000 | 152.8643 | 239.6857 | 161.3293 | 1 | 161.3293 | 66.90884 | 8 | 161.3293 | MOF加入浓度 | Typical MOFs-derived nanoporous carbon: Insight into structures, properties and Pb(II) adsorption mechanism | P0456 | Metal composite; Carbide composite
P0153 | P0153_M1 | HKUST-1-NC | M10 | T2 | Cu3(BTC)2/HKUST-1 直接高温碳化衍生纳米多孔碳（MDC）；八面体形貌保持，碳化为无定形碳+Cu 纳米颗粒 | HKUST-1 | Cu | trimesic acid | 1 | 0 | 0 | 0 | 1 | 0 | 0 | 0 | 0 | 0 |  |  | 0 |  | 0 | Yes | MOF 直接高温碳化：管式炉 N2 200 mL/min、5 C/min 升至 1000 C 保持 60 min | 无定形碳 + 中心金属纳米颗粒（Cu/Ni/Fe/ZrO2；Zn 挥发） | 82.76 | 0.14 | 3.39 | SEM：HKUST-1-NC 碳化后原晶形保持；XRD 原 MOF 峰消失仅保留中心金属峰（ZIF-8-NC 的 Zn 1000 C 还原挥发无峰）；FTIR 3446 -OH/1635/1401 C=O/C-O、吸附后 611 Pb-O；Raman D 1334/G 1586；BET 82.76 m2/g、孔径 3.39 nm、孔容 0.14 cm3/g | not reported |  |  | MOF 先合成（按文献方法：HKUST-1=Cu(NO3)2·3H2O+H3BTC；Ni-MOF=Ni(NO3)2·6H2O+配体；ZIF-8=Zn(NO3)2·6H2O+2-MeIm；UiO-66=ZrOCl2·8H2O+H2BDC；Fe-BTC=FeCl3·6H2O+H3BTC）；再管式炉 N2 200 mL/min、5 C/min 至 1000 C、60 min 碳化 | no solvent | Cu(NO3)2.3H2O | trimesic acid | F1 |  |  | 1000 | 1 | XRD 吸附后中心金属峰强度下降（部分金属溶解）；FTIR 出现 611 cm-1 Pb-O；XPS Pb4f 138.77 eV；M-O 相对含量升高 | HKUST-1-NC 离子交换 49.21%（Cu 中心可交换）；Fe-BTC-NC 离子交换 21.82%；Ni-MOF-NC/ZIF-8-NC/UiO-66-NC 中心金属难交换（<2.1%） | 3 循环后 NaOH 脱附 Fe-BTC-NC 恢复 80%、HCl 仅 28%；NaOH 更优（表面引入官能团） | E:\mzh3\所有正文和附件\第一波markdown\Typical MOFs-derived nanoporous carbon Insight into structures, properties and Pb(II) adsorption mechanism.md | P0456 | 10.1016/j.carbon.2024.119325 | 1 | cm | 298 | 0.03 | 1000 | 161.3293 | 239.6857 | 161.3293 | 1 | 161.3293 | 66.90884 | 8 | 161.3293 | MOF加入浓度 | Typical MOFs-derived nanoporous carbon: Insight into structures, properties and Pb(II) adsorption mechanism | P0456 | Metal composite; Carbide composite
P0153 | P0153_M2 | Ni-MOF-NC | M10 | T2 | Ni-MOF 直接高温碳化衍生纳米多孔碳；形貌保持 | Ni-MOF | Ni |  | 1 | 0 | 0 | 0 | 1 | 0 | 0 | 0 | 0 | 0 |  |  | 0 |  | 0 | Yes | MOF 直接高温碳化：管式炉 N2 200 mL/min、5 C/min 升至 1000 C 保持 60 min | 无定形碳 + 中心金属纳米颗粒（Cu/Ni/Fe/ZrO2；Zn 挥发） | 125.23 | 0.61 | 9.7 | SEM：Ni-MOF-NC 碳化后原晶形保持；XRD 原 MOF 峰消失仅保留中心金属峰（ZIF-8-NC 的 Zn 1000 C 还原挥发无峰）；FTIR 3446 -OH/1635/1401 C=O/C-O、吸附后 611 Pb-O；Raman D 1334/G 1586；BET 125.23 m2/g、孔径 9.7 nm、孔容 0.61 cm3/g | not reported |  |  | MOF 先合成（按文献方法：HKUST-1=Cu(NO3)2·3H2O+H3BTC；Ni-MOF=Ni(NO3)2·6H2O+配体；ZIF-8=Zn(NO3)2·6H2O+2-MeIm；UiO-66=ZrOCl2·8H2O+H2BDC；Fe-BTC=FeCl3·6H2O+H3BTC）；再管式炉 N2 200 mL/min、5 C/min 至 1000 C、60 min 碳化 | no solvent | Ni(NO3)2.6H2O | trimesic acid | F1 |  |  | 1000 | 1 | XRD 吸附后中心金属峰强度下降（部分金属溶解）；FTIR 出现 611 cm-1 Pb-O；XPS Pb4f 138.77 eV；M-O 相对含量升高 | HKUST-1-NC 离子交换 49.21%（Cu 中心可交换）；Fe-BTC-NC 离子交换 21.82%；Ni-MOF-NC/ZIF-8-NC/UiO-66-NC 中心金属难交换（<2.1%） | 3 循环后 NaOH 脱附 Fe-BTC-NC 恢复 80%、HCl 仅 28%；NaOH 更优（表面引入官能团） | E:\mzh3\所有正文和附件\第一波markdown\Typical MOFs-derived nanoporous carbon Insight into structures, properties and Pb(II) adsorption mechanism.md | P0456 | 10.1016/j.carbon.2024.119325 | 2 | cm | 298 | 0.03 | 998 | 74.76774 | 240.1768 | 135.9517 | 1 | 130.8177 | 52.9685 | 8 | 135.9517 | MOF加入浓度 | Typical MOFs-derived nanoporous carbon: Insight into structures, properties and Pb(II) adsorption mechanism | P0456 | Metal composite; Carbide composite
P0153 | P0153_M2 | Ni-MOF-NC | M10 | T2 | Ni-MOF 直接高温碳化衍生纳米多孔碳；形貌保持 | Ni-MOF | Ni |  | 1 | 0 | 0 | 0 | 1 | 0 | 0 | 0 | 0 | 0 |  |  | 0 |  | 0 | Yes | MOF 直接高温碳化：管式炉 N2 200 mL/min、5 C/min 升至 1000 C 保持 60 min | 无定形碳 + 中心金属纳米颗粒（Cu/Ni/Fe/ZrO2；Zn 挥发） | 125.23 | 0.61 | 9.7 | SEM：Ni-MOF-NC 碳化后原晶形保持；XRD 原 MOF 峰消失仅保留中心金属峰（ZIF-8-NC 的 Zn 1000 C 还原挥发无峰）；FTIR 3446 -OH/1635/1401 C=O/C-O、吸附后 611 Pb-O；Raman D 1334/G 1586；BET 125.23 m2/g、孔径 9.7 nm、孔容 0.61 cm3/g | not reported |  |  | MOF 先合成（按文献方法：HKUST-1=Cu(NO3)2·3H2O+H3BTC；Ni-MOF=Ni(NO3)2·6H2O+配体；ZIF-8=Zn(NO3)2·6H2O+2-MeIm；UiO-66=ZrOCl2·8H2O+H2BDC；Fe-BTC=FeCl3·6H2O+H3BTC）；再管式炉 N2 200 mL/min、5 C/min 至 1000 C、60 min 碳化 | no solvent | Ni(NO3)2.6H2O | trimesic acid | F1 |  |  | 1000 | 1 | XRD 吸附后中心金属峰强度下降（部分金属溶解）；FTIR 出现 611 cm-1 Pb-O；XPS Pb4f 138.77 eV；M-O 相对含量升高 | HKUST-1-NC 离子交换 49.21%（Cu 中心可交换）；Fe-BTC-NC 离子交换 21.82%；Ni-MOF-NC/ZIF-8-NC/UiO-66-NC 中心金属难交换（<2.1%） | 3 循环后 NaOH 脱附 Fe-BTC-NC 恢复 80%、HCl 仅 28%；NaOH 更优（表面引入官能团） | E:\mzh3\所有正文和附件\第一波markdown\Typical MOFs-derived nanoporous carbon Insight into structures, properties and Pb(II) adsorption mechanism.md | P0456 | 10.1016/j.carbon.2024.119325 | 2 | cm | 298 | 0.03 | 998 | 116.6165 | 240.1768 | 135.9517 | 1 | 130.8177 | 52.9685 | 8 | 135.9517 | MOF加入浓度 | Typical MOFs-derived nanoporous carbon: Insight into structures, properties and Pb(II) adsorption mechanism | P0456 | Metal composite; Carbide composite
P0153 | P0153_M2 | Ni-MOF-NC | M10 | T2 | Ni-MOF 直接高温碳化衍生纳米多孔碳；形貌保持 | Ni-MOF | Ni |  | 1 | 0 | 0 | 0 | 1 | 0 | 0 | 0 | 0 | 0 |  |  | 0 |  | 0 | Yes | MOF 直接高温碳化：管式炉 N2 200 mL/min、5 C/min 升至 1000 C 保持 60 min | 无定形碳 + 中心金属纳米颗粒（Cu/Ni/Fe/ZrO2；Zn 挥发） | 125.23 | 0.61 | 9.7 | SEM：Ni-MOF-NC 碳化后原晶形保持；XRD 原 MOF 峰消失仅保留中心金属峰（ZIF-8-NC 的 Zn 1000 C 还原挥发无峰）；FTIR 3446 -OH/1635/1401 C=O/C-O、吸附后 611 Pb-O；Raman D 1334/G 1586；BET 125.23 m2/g、孔径 9.7 nm、孔容 0.61 cm3/g | not reported |  |  | MOF 先合成（按文献方法：HKUST-1=Cu(NO3)2·3H2O+H3BTC；Ni-MOF=Ni(NO3)2·6H2O+配体；ZIF-8=Zn(NO3)2·6H2O+2-MeIm；UiO-66=ZrOCl2·8H2O+H2BDC；Fe-BTC=FeCl3·6H2O+H3BTC）；再管式炉 N2 200 mL/min、5 C/min 至 1000 C、60 min 碳化 | no solvent | Ni(NO3)2.6H2O | trimesic acid | F1 |  |  | 1000 | 1 | XRD 吸附后中心金属峰强度下降（部分金属溶解）；FTIR 出现 611 cm-1 Pb-O；XPS Pb4f 138.77 eV；M-O 相对含量升高 | HKUST-1-NC 离子交换 49.21%（Cu 中心可交换）；Fe-BTC-NC 离子交换 21.82%；Ni-MOF-NC/ZIF-8-NC/UiO-66-NC 中心金属难交换（<2.1%） | 3 循环后 NaOH 脱附 Fe-BTC-NC 恢复 80%、HCl 仅 28%；NaOH 更优（表面引入官能团） | E:\mzh3\所有正文和附件\第一波markdown\Typical MOFs-derived nanoporous carbon Insight into structures, properties and Pb(II) adsorption mechanism.md | P0456 | 10.1016/j.carbon.2024.119325 | 2 | cm | 298 | 0.03 | 998 | 132.5084 | 240.1768 | 135.9517 | 1 | 130.8177 | 52.9685 | 8 | 135.9517 | MOF加入浓度 | Typical MOFs-derived nanoporous carbon: Insight into structures, properties and Pb(II) adsorption mechanism | P0456 | Metal composite; Carbide composite
P0153 | P0153_M2 | Ni-MOF-NC | M10 | T2 | Ni-MOF 直接高温碳化衍生纳米多孔碳；形貌保持 | Ni-MOF | Ni |  | 1 | 0 | 0 | 0 | 1 | 0 | 0 | 0 | 0 | 0 |  |  | 0 |  | 0 | Yes | MOF 直接高温碳化：管式炉 N2 200 mL/min、5 C/min 升至 1000 C 保持 60 min | 无定形碳 + 中心金属纳米颗粒（Cu/Ni/Fe/ZrO2；Zn 挥发） | 125.23 | 0.61 | 9.7 | SEM：Ni-MOF-NC 碳化后原晶形保持；XRD 原 MOF 峰消失仅保留中心金属峰（ZIF-8-NC 的 Zn 1000 C 还原挥发无峰）；FTIR 3446 -OH/1635/1401 C=O/C-O、吸附后 611 Pb-O；Raman D 1334/G 1586；BET 125.23 m2/g、孔径 9.7 nm、孔容 0.61 cm3/g | not reported |  |  | MOF 先合成（按文献方法：HKUST-1=Cu(NO3)2·3H2O+H3BTC；Ni-MOF=Ni(NO3)2·6H2O+配体；ZIF-8=Zn(NO3)2·6H2O+2-MeIm；UiO-66=ZrOCl2·8H2O+H2BDC；Fe-BTC=FeCl3·6H2O+H3BTC）；再管式炉 N2 200 mL/min、5 C/min 至 1000 C、60 min 碳化 | no solvent | Ni(NO3)2.6H2O | trimesic acid | F1 |  |  | 1000 | 1 | XRD 吸附后中心金属峰强度下降（部分金属溶解）；FTIR 出现 611 cm-1 Pb-O；XPS Pb4f 138.77 eV；M-O 相对含量升高 | HKUST-1-NC 离子交换 49.21%（Cu 中心可交换）；Fe-BTC-NC 离子交换 21.82%；Ni-MOF-NC/ZIF-8-NC/UiO-66-NC 中心金属难交换（<2.1%） | 3 循环后 NaOH 脱附 Fe-BTC-NC 恢复 80%、HCl 仅 28%；NaOH 更优（表面引入官能团） | E:\mzh3\所有正文和附件\第一波markdown\Typical MOFs-derived nanoporous carbon Insight into structures, properties and Pb(II) adsorption mechanism.md | P0456 | 10.1016/j.carbon.2024.119325 | 2 | cm | 298 | 0.03 | 998 | 135.9517 | 240.1768 | 135.9517 | 1 | 130.8177 | 52.9685 | 8 | 135.9517 | MOF加入浓度 | Typical MOFs-derived nanoporous carbon: Insight into structures, properties and Pb(II) adsorption mechanism | P0456 | Metal composite; Carbide composite
P0153 | P0153_M2 | Ni-MOF-NC | M10 | T2 | Ni-MOF 直接高温碳化衍生纳米多孔碳；形貌保持 | Ni-MOF | Ni |  | 1 | 0 | 0 | 0 | 1 | 0 | 0 | 0 | 0 | 0 |  |  | 0 |  | 0 | Yes | MOF 直接高温碳化：管式炉 N2 200 mL/min、5 C/min 升至 1000 C 保持 60 min | 无定形碳 + 中心金属纳米颗粒（Cu/Ni/Fe/ZrO2；Zn 挥发） | 125.23 | 0.61 | 9.7 | SEM：Ni-MOF-NC 碳化后原晶形保持；XRD 原 MOF 峰消失仅保留中心金属峰（ZIF-8-NC 的 Zn 1000 C 还原挥发无峰）；FTIR 3446 -OH/1635/1401 C=O/C-O、吸附后 611 Pb-O；Raman D 1334/G 1586；BET 125.23 m2/g、孔径 9.7 nm、孔容 0.61 cm3/g | not reported |  |  | MOF 先合成（按文献方法：HKUST-1=Cu(NO3)2·3H2O+H3BTC；Ni-MOF=Ni(NO3)2·6H2O+配体；ZIF-8=Zn(NO3)2·6H2O+2-MeIm；UiO-66=ZrOCl2·8H2O+H2BDC；Fe-BTC=FeCl3·6H2O+H3BTC）；再管式炉 N2 200 mL/min、5 C/min 至 1000 C、60 min 碳化 | no solvent | Ni(NO3)2.6H2O | trimesic acid | F1 |  |  | 1000 | 1 | XRD 吸附后中心金属峰强度下降（部分金属溶解）；FTIR 出现 611 cm-1 Pb-O；XPS Pb4f 138.77 eV；M-O 相对含量升高 | HKUST-1-NC 离子交换 49.21%（Cu 中心可交换）；Fe-BTC-NC 离子交换 21.82%；Ni-MOF-NC/ZIF-8-NC/UiO-66-NC 中心金属难交换（<2.1%） | 3 循环后 NaOH 脱附 Fe-BTC-NC 恢复 80%、HCl 仅 28%；NaOH 更优（表面引入官能团） | E:\mzh3\所有正文和附件\第一波markdown\Typical MOFs-derived nanoporous carbon Insight into structures, properties and Pb(II) adsorption mechanism.md | P0456 | 10.1016/j.carbon.2024.119325 | 2 | cm | 298 | 0.03 | 998 | 132.5084 | 240.1768 | 135.9517 | 1 | 130.8177 | 52.9685 | 8 | 135.9517 | MOF加入浓度 | Typical MOFs-derived nanoporous carbon: Insight into structures, properties and Pb(II) adsorption mechanism | P0456 | Metal composite; Carbide composite
P0153 | P0153_M3 | ZIF-8-NC | M10 | T2 | ZIF-8 直接高温碳化衍生纳米多孔碳；最高比表面、微孔为主；Zn 高温挥发 | ZIF-8 | Zn | 2-methylimidazole | 1 | 1 | 0 | 0 | 1 | 0 | 0 | 0 | 0 | 0 |  |  | 0 |  | 0 | Yes | MOF 直接高温碳化：管式炉 N2 200 mL/min、5 C/min 升至 1000 C 保持 60 min | 无定形碳 + 中心金属纳米颗粒（Cu/Ni/Fe/ZrO2；Zn 挥发） | 472.27 | 0.28 | 1.19 | SEM：ZIF-8-NC 碳化后原晶形保持；XRD 原 MOF 峰消失仅保留中心金属峰（ZIF-8-NC 的 Zn 1000 C 还原挥发无峰）；FTIR 3446 -OH/1635/1401 C=O/C-O、吸附后 611 Pb-O；Raman D 1334/G 1586；BET 472.27 m2/g、孔径 1.19 nm、孔容 0.28 cm3/g | not reported |  |  | MOF 先合成（按文献方法：HKUST-1=Cu(NO3)2·3H2O+H3BTC；Ni-MOF=Ni(NO3)2·6H2O+配体；ZIF-8=Zn(NO3)2·6H2O+2-MeIm；UiO-66=ZrOCl2·8H2O+H2BDC；Fe-BTC=FeCl3·6H2O+H3BTC）；再管式炉 N2 200 mL/min、5 C/min 至 1000 C、60 min 碳化 | no solvent | Zn(NO3)2.6H2O | 2-methylimidazole | F6 |  |  | 1000 | 1 | XRD 吸附后中心金属峰强度下降（部分金属溶解）；FTIR 出现 611 cm-1 Pb-O；XPS Pb4f 138.77 eV；M-O 相对含量升高 | HKUST-1-NC 离子交换 49.21%（Cu 中心可交换）；Fe-BTC-NC 离子交换 21.82%；Ni-MOF-NC/ZIF-8-NC/UiO-66-NC 中心金属难交换（<2.1%） | 3 循环后 NaOH 脱附 Fe-BTC-NC 恢复 80%、HCl 仅 28%；NaOH 更优（表面引入官能团） | E:\mzh3\所有正文和附件\第一波markdown\Typical MOFs-derived nanoporous carbon Insight into structures, properties and Pb(II) adsorption mechanism.md | P0456 | 10.1016/j.carbon.2024.119325 | 3 | cm | 298 | 0.03 | 1000 | 143.1299 | 239.1945 | 228.3988 | 1 | 228.3988 | 74.66841 | 8 | 228.3988 | MOF加入浓度 | Typical MOFs-derived nanoporous carbon: Insight into structures, properties and Pb(II) adsorption mechanism | P0456 | Metal composite; Carbide composite
P0153 | P0153_M3 | ZIF-8-NC | M10 | T2 | ZIF-8 直接高温碳化衍生纳米多孔碳；最高比表面、微孔为主；Zn 高温挥发 | ZIF-8 | Zn | 2-methylimidazole | 1 | 1 | 0 | 0 | 1 | 0 | 0 | 0 | 0 | 0 |  |  | 0 |  | 0 | Yes | MOF 直接高温碳化：管式炉 N2 200 mL/min、5 C/min 升至 1000 C 保持 60 min | 无定形碳 + 中心金属纳米颗粒（Cu/Ni/Fe/ZrO2；Zn 挥发） | 472.27 | 0.28 | 1.19 | SEM：ZIF-8-NC 碳化后原晶形保持；XRD 原 MOF 峰消失仅保留中心金属峰（ZIF-8-NC 的 Zn 1000 C 还原挥发无峰）；FTIR 3446 -OH/1635/1401 C=O/C-O、吸附后 611 Pb-O；Raman D 1334/G 1586；BET 472.27 m2/g、孔径 1.19 nm、孔容 0.28 cm3/g | not reported |  |  | MOF 先合成（按文献方法：HKUST-1=Cu(NO3)2·3H2O+H3BTC；Ni-MOF=Ni(NO3)2·6H2O+配体；ZIF-8=Zn(NO3)2·6H2O+2-MeIm；UiO-66=ZrOCl2·8H2O+H2BDC；Fe-BTC=FeCl3·6H2O+H3BTC）；再管式炉 N2 200 mL/min、5 C/min 至 1000 C、60 min 碳化 | no solvent | Zn(NO3)2.6H2O | 2-methylimidazole | F6 |  |  | 1000 | 1 | XRD 吸附后中心金属峰强度下降（部分金属溶解）；FTIR 出现 611 cm-1 Pb-O；XPS Pb4f 138.77 eV；M-O 相对含量升高 | HKUST-1-NC 离子交换 49.21%（Cu 中心可交换）；Fe-BTC-NC 离子交换 21.82%；Ni-MOF-NC/ZIF-8-NC/UiO-66-NC 中心金属难交换（<2.1%） | 3 循环后 NaOH 脱附 Fe-BTC-NC 恢复 80%、HCl 仅 28%；NaOH 更优（表面引入官能团） | E:\mzh3\所有正文和附件\第一波markdown\Typical MOFs-derived nanoporous carbon Insight into structures, properties and Pb(II) adsorption mechanism.md | P0456 | 10.1016/j.carbon.2024.119325 | 3 | cm | 298 | 0.03 | 1000 | 200.4199 | 239.1945 | 228.3988 | 1 | 228.3988 | 74.66841 | 8 | 228.3988 | MOF加入浓度 | Typical MOFs-derived nanoporous carbon: Insight into structures, properties and Pb(II) adsorption mechanism | P0456 | Metal composite; Carbide composite
P0153 | P0153_M3 | ZIF-8-NC | M10 | T2 | ZIF-8 直接高温碳化衍生纳米多孔碳；最高比表面、微孔为主；Zn 高温挥发 | ZIF-8 | Zn | 2-methylimidazole | 1 | 1 | 0 | 0 | 1 | 0 | 0 | 0 | 0 | 0 |  |  | 0 |  | 0 | Yes | MOF 直接高温碳化：管式炉 N2 200 mL/min、5 C/min 升至 1000 C 保持 60 min | 无定形碳 + 中心金属纳米颗粒（Cu/Ni/Fe/ZrO2；Zn 挥发） | 472.27 | 0.28 | 1.19 | SEM：ZIF-8-NC 碳化后原晶形保持；XRD 原 MOF 峰消失仅保留中心金属峰（ZIF-8-NC 的 Zn 1000 C 还原挥发无峰）；FTIR 3446 -OH/1635/1401 C=O/C-O、吸附后 611 Pb-O；Raman D 1334/G 1586；BET 472.27 m2/g、孔径 1.19 nm、孔容 0.28 cm3/g | not reported |  |  | MOF 先合成（按文献方法：HKUST-1=Cu(NO3)2·3H2O+H3BTC；Ni-MOF=Ni(NO3)2·6H2O+配体；ZIF-8=Zn(NO3)2·6H2O+2-MeIm；UiO-66=ZrOCl2·8H2O+H2BDC；Fe-BTC=FeCl3·6H2O+H3BTC）；再管式炉 N2 200 mL/min、5 C/min 至 1000 C、60 min 碳化 | no solvent | Zn(NO3)2.6H2O | 2-methylimidazole | F6 |  |  | 1000 | 1 | XRD 吸附后中心金属峰强度下降（部分金属溶解）；FTIR 出现 611 cm-1 Pb-O；XPS Pb4f 138.77 eV；M-O 相对含量升高 | HKUST-1-NC 离子交换 49.21%（Cu 中心可交换）；Fe-BTC-NC 离子交换 21.82%；Ni-MOF-NC/ZIF-8-NC/UiO-66-NC 中心金属难交换（<2.1%） | 3 循环后 NaOH 脱附 Fe-BTC-NC 恢复 80%、HCl 仅 28%；NaOH 更优（表面引入官能团） | E:\mzh3\所有正文和附件\第一波markdown\Typical MOFs-derived nanoporous carbon Insight into structures, properties and Pb(II) adsorption mechanism.md | P0456 | 10.1016/j.carbon.2024.119325 | 3 | cm | 298 | 0.03 | 1000 | 228.3988 | 239.1945 | 228.3988 | 1 | 228.3988 | 74.66841 | 8 | 228.3988 | MOF加入浓度 | Typical MOFs-derived nanoporous carbon: Insight into structures, properties and Pb(II) adsorption mechanism | P0456 | Metal composite; Carbide composite
P0153 | P0153_M3 | ZIF-8-NC | M10 | T2 | ZIF-8 直接高温碳化衍生纳米多孔碳；最高比表面、微孔为主；Zn 高温挥发 | ZIF-8 | Zn | 2-methylimidazole | 1 | 1 | 0 | 0 | 1 | 0 | 0 | 0 | 0 | 0 |  |  | 0 |  | 0 | Yes | MOF 直接高温碳化：管式炉 N2 200 mL/min、5 C/min 升至 1000 C 保持 60 min | 无定形碳 + 中心金属纳米颗粒（Cu/Ni/Fe/ZrO2；Zn 挥发） | 472.27 | 0.28 | 1.19 | SEM：ZIF-8-NC 碳化后原晶形保持；XRD 原 MOF 峰消失仅保留中心金属峰（ZIF-8-NC 的 Zn 1000 C 还原挥发无峰）；FTIR 3446 -OH/1635/1401 C=O/C-O、吸附后 611 Pb-O；Raman D 1334/G 1586；BET 472.27 m2/g、孔径 1.19 nm、孔容 0.28 cm3/g | not reported |  |  | MOF 先合成（按文献方法：HKUST-1=Cu(NO3)2·3H2O+H3BTC；Ni-MOF=Ni(NO3)2·6H2O+配体；ZIF-8=Zn(NO3)2·6H2O+2-MeIm；UiO-66=ZrOCl2·8H2O+H2BDC；Fe-BTC=FeCl3·6H2O+H3BTC）；再管式炉 N2 200 mL/min、5 C/min 至 1000 C、60 min 碳化 | no solvent | Zn(NO3)2.6H2O | 2-methylimidazole | F6 |  |  | 1000 | 1 | XRD 吸附后中心金属峰强度下降（部分金属溶解）；FTIR 出现 611 cm-1 Pb-O；XPS Pb4f 138.77 eV；M-O 相对含量升高 | HKUST-1-NC 离子交换 49.21%（Cu 中心可交换）；Fe-BTC-NC 离子交换 21.82%；Ni-MOF-NC/ZIF-8-NC/UiO-66-NC 中心金属难交换（<2.1%） | 3 循环后 NaOH 脱附 Fe-BTC-NC 恢复 80%、HCl 仅 28%；NaOH 更优（表面引入官能团） | E:\mzh3\所有正文和附件\第一波markdown\Typical MOFs-derived nanoporous carbon Insight into structures, properties and Pb(II) adsorption mechanism.md | P0456 | 10.1016/j.carbon.2024.119325 | 3 | cm | 298 | 0.03 | 1000 | 223.0695 | 239.1945 | 228.3988 | 1 | 228.3988 | 74.66841 | 8 | 228.3988 | MOF加入浓度 | Typical MOFs-derived nanoporous carbon: Insight into structures, properties and Pb(II) adsorption mechanism | P0456 | Metal composite; Carbide composite
P0153 | P0153_M3 | ZIF-8-NC | M10 | T2 | ZIF-8 直接高温碳化衍生纳米多孔碳；最高比表面、微孔为主；Zn 高温挥发 | ZIF-8 | Zn | 2-methylimidazole | 1 | 1 | 0 | 0 | 1 | 0 | 0 | 0 | 0 | 0 |  |  | 0 |  | 0 | Yes | MOF 直接高温碳化：管式炉 N2 200 mL/min、5 C/min 升至 1000 C 保持 60 min | 无定形碳 + 中心金属纳米颗粒（Cu/Ni/Fe/ZrO2；Zn 挥发） | 472.27 | 0.28 | 1.19 | SEM：ZIF-8-NC 碳化后原晶形保持；XRD 原 MOF 峰消失仅保留中心金属峰（ZIF-8-NC 的 Zn 1000 C 还原挥发无峰）；FTIR 3446 -OH/1635/1401 C=O/C-O、吸附后 611 Pb-O；Raman D 1334/G 1586；BET 472.27 m2/g、孔径 1.19 nm、孔容 0.28 cm3/g | not reported |  |  | MOF 先合成（按文献方法：HKUST-1=Cu(NO3)2·3H2O+H3BTC；Ni-MOF=Ni(NO3)2·6H2O+配体；ZIF-8=Zn(NO3)2·6H2O+2-MeIm；UiO-66=ZrOCl2·8H2O+H2BDC；Fe-BTC=FeCl3·6H2O+H3BTC）；再管式炉 N2 200 mL/min、5 C/min 至 1000 C、60 min 碳化 | no solvent | Zn(NO3)2.6H2O | 2-methylimidazole | F6 |  |  | 1000 | 1 | XRD 吸附后中心金属峰强度下降（部分金属溶解）；FTIR 出现 611 cm-1 Pb-O；XPS Pb4f 138.77 eV；M-O 相对含量升高 | HKUST-1-NC 离子交换 49.21%（Cu 中心可交换）；Fe-BTC-NC 离子交换 21.82%；Ni-MOF-NC/ZIF-8-NC/UiO-66-NC 中心金属难交换（<2.1%） | 3 循环后 NaOH 脱附 Fe-BTC-NC 恢复 80%、HCl 仅 28%；NaOH 更优（表面引入官能团） | E:\mzh3\所有正文和附件\第一波markdown\Typical MOFs-derived nanoporous carbon Insight into structures, properties and Pb(II) adsorption mechanism.md | P0456 | 10.1016/j.carbon.2024.119325 | 3 | cm | 298 | 0.03 | 1000 | 221.7372 | 239.1945 | 228.3988 | 1 | 228.3988 | 74.66841 | 8 | 228.3988 | MOF加入浓度 | Typical MOFs-derived nanoporous carbon: Insight into structures, properties and Pb(II) adsorption mechanism | P0456 | Metal composite; Carbide composite
P0153 | P0153_M4 | UiO-66-NC | M10 | T2 | UiO-66 直接高温碳化衍生纳米多孔碳；最高金属含量 9.68 at%、碳含量最低；热稳定性最好 | UiO-66 | Zr | terephthalic acid | 1 | 0 | 0 | 0 | 1 | 0 | 0 | 0 | 0 | 0 |  |  | 0 |  | 0 | Yes | MOF 直接高温碳化：管式炉 N2 200 mL/min、5 C/min 升至 1000 C 保持 60 min | 无定形碳 + 中心金属纳米颗粒（Cu/Ni/Fe/ZrO2；Zn 挥发） | 254.63 | 0.24 | 1.86 | SEM：UiO-66-NC 碳化后原晶形保持；XRD 原 MOF 峰消失仅保留中心金属峰（ZIF-8-NC 的 Zn 1000 C 还原挥发无峰）；FTIR 3446 -OH/1635/1401 C=O/C-O、吸附后 611 Pb-O；Raman D 1334/G 1586；BET 254.63 m2/g、孔径 1.86 nm、孔容 0.24 cm3/g | not reported |  |  | MOF 先合成（按文献方法：HKUST-1=Cu(NO3)2·3H2O+H3BTC；Ni-MOF=Ni(NO3)2·6H2O+配体；ZIF-8=Zn(NO3)2·6H2O+2-MeIm；UiO-66=ZrOCl2·8H2O+H2BDC；Fe-BTC=FeCl3·6H2O+H3BTC）；再管式炉 N2 200 mL/min、5 C/min 至 1000 C、60 min 碳化 | no solvent | ZrOCl2.8H2O | terephthalic acid | F1 |  |  | 1000 | 1 | XRD 吸附后中心金属峰强度下降（部分金属溶解）；FTIR 出现 611 cm-1 Pb-O；XPS Pb4f 138.77 eV；M-O 相对含量升高 | HKUST-1-NC 离子交换 49.21%（Cu 中心可交换）；Fe-BTC-NC 离子交换 21.82%；Ni-MOF-NC/ZIF-8-NC/UiO-66-NC 中心金属难交换（<2.1%） | 3 循环后 NaOH 脱附 Fe-BTC-NC 恢复 80%、HCl 仅 28%；NaOH 更优（表面引入官能团） | E:\mzh3\所有正文和附件\第一波markdown\Typical MOFs-derived nanoporous carbon Insight into structures, properties and Pb(II) adsorption mechanism.md | P0456 | 10.1016/j.carbon.2024.119325 | 4 | cm | 298 | 0.03 | 800 | 67.81954 | 238.7033 | 93.88676 | 1 | 94.25982 | 54.36719 | 8 | 94.25982 | MOF加入浓度 | Typical MOFs-derived nanoporous carbon: Insight into structures, properties and Pb(II) adsorption mechanism | P0456 | Metal composite; Carbide composite
P0153 | P0153_M4 | UiO-66-NC | M10 | T2 | UiO-66 直接高温碳化衍生纳米多孔碳；最高金属含量 9.68 at%、碳含量最低；热稳定性最好 | UiO-66 | Zr | terephthalic acid | 1 | 0 | 0 | 0 | 1 | 0 | 0 | 0 | 0 | 0 |  |  | 0 |  | 0 | Yes | MOF 直接高温碳化：管式炉 N2 200 mL/min、5 C/min 升至 1000 C 保持 60 min | 无定形碳 + 中心金属纳米颗粒（Cu/Ni/Fe/ZrO2；Zn 挥发） | 254.63 | 0.24 | 1.86 | SEM：UiO-66-NC 碳化后原晶形保持；XRD 原 MOF 峰消失仅保留中心金属峰（ZIF-8-NC 的 Zn 1000 C 还原挥发无峰）；FTIR 3446 -OH/1635/1401 C=O/C-O、吸附后 611 Pb-O；Raman D 1334/G 1586；BET 254.63 m2/g、孔径 1.86 nm、孔容 0.24 cm3/g | not reported |  |  | MOF 先合成（按文献方法：HKUST-1=Cu(NO3)2·3H2O+H3BTC；Ni-MOF=Ni(NO3)2·6H2O+配体；ZIF-8=Zn(NO3)2·6H2O+2-MeIm；UiO-66=ZrOCl2·8H2O+H2BDC；Fe-BTC=FeCl3·6H2O+H3BTC）；再管式炉 N2 200 mL/min、5 C/min 至 1000 C、60 min 碳化 | no solvent | ZrOCl2.8H2O | terephthalic acid | F1 |  |  | 1000 | 1 | XRD 吸附后中心金属峰强度下降（部分金属溶解）；FTIR 出现 611 cm-1 Pb-O；XPS Pb4f 138.77 eV；M-O 相对含量升高 | HKUST-1-NC 离子交换 49.21%（Cu 中心可交换）；Fe-BTC-NC 离子交换 21.82%；Ni-MOF-NC/ZIF-8-NC/UiO-66-NC 中心金属难交换（<2.1%） | 3 循环后 NaOH 脱附 Fe-BTC-NC 恢复 80%、HCl 仅 28%；NaOH 更优（表面引入官能团） | E:\mzh3\所有正文和附件\第一波markdown\Typical MOFs-derived nanoporous carbon Insight into structures, properties and Pb(II) adsorption mechanism.md | P0456 | 10.1016/j.carbon.2024.119325 | 4 | cm | 298 | 0.03 | 800 | 77.02907 | 238.7033 | 93.88676 | 1 | 94.25982 | 54.36719 | 8 | 94.25982 | MOF加入浓度 | Typical MOFs-derived nanoporous carbon: Insight into structures, properties and Pb(II) adsorption mechanism | P0456 | Metal composite; Carbide composite
P0153 | P0153_M4 | UiO-66-NC | M10 | T2 | UiO-66 直接高温碳化衍生纳米多孔碳；最高金属含量 9.68 at%、碳含量最低；热稳定性最好 | UiO-66 | Zr | terephthalic acid | 1 | 0 | 0 | 0 | 1 | 0 | 0 | 0 | 0 | 0 |  |  | 0 |  | 0 | Yes | MOF 直接高温碳化：管式炉 N2 200 mL/min、5 C/min 升至 1000 C 保持 60 min | 无定形碳 + 中心金属纳米颗粒（Cu/Ni/Fe/ZrO2；Zn 挥发） | 254.63 | 0.24 | 1.86 | SEM：UiO-66-NC 碳化后原晶形保持；XRD 原 MOF 峰消失仅保留中心金属峰（ZIF-8-NC 的 Zn 1000 C 还原挥发无峰）；FTIR 3446 -OH/1635/1401 C=O/C-O、吸附后 611 Pb-O；Raman D 1334/G 1586；BET 254.63 m2/g、孔径 1.86 nm、孔容 0.24 cm3/g | not reported |  |  | MOF 先合成（按文献方法：HKUST-1=Cu(NO3)2·3H2O+H3BTC；Ni-MOF=Ni(NO3)2·6H2O+配体；ZIF-8=Zn(NO3)2·6H2O+2-MeIm；UiO-66=ZrOCl2·8H2O+H2BDC；Fe-BTC=FeCl3·6H2O+H3BTC）；再管式炉 N2 200 mL/min、5 C/min 至 1000 C、60 min 碳化 | no solvent | ZrOCl2.8H2O | terephthalic acid | F1 |  |  | 1000 | 1 | XRD 吸附后中心金属峰强度下降（部分金属溶解）；FTIR 出现 611 cm-1 Pb-O；XPS Pb4f 138.77 eV；M-O 相对含量升高 | HKUST-1-NC 离子交换 49.21%（Cu 中心可交换）；Fe-BTC-NC 离子交换 21.82%；Ni-MOF-NC/ZIF-8-NC/UiO-66-NC 中心金属难交换（<2.1%） | 3 循环后 NaOH 脱附 Fe-BTC-NC 恢复 80%、HCl 仅 28%；NaOH 更优（表面引入官能团） | E:\mzh3\所有正文和附件\第一波markdown\Typical MOFs-derived nanoporous carbon Insight into structures, properties and Pb(II) adsorption mechanism.md | P0456 | 10.1016/j.carbon.2024.119325 | 4 | cm | 298 | 0.03 | 800 | 85.05028 | 238.7033 | 93.88676 | 1 | 94.25982 | 54.36719 | 8 | 94.25982 | MOF加入浓度 | Typical MOFs-derived nanoporous carbon: Insight into structures, properties and Pb(II) adsorption mechanism | P0456 | Metal composite; Carbide composite
P0153 | P0153_M4 | UiO-66-NC | M10 | T2 | UiO-66 直接高温碳化衍生纳米多孔碳；最高金属含量 9.68 at%、碳含量最低；热稳定性最好 | UiO-66 | Zr | terephthalic acid | 1 | 0 | 0 | 0 | 1 | 0 | 0 | 0 | 0 | 0 |  |  | 0 |  | 0 | Yes | MOF 直接高温碳化：管式炉 N2 200 mL/min、5 C/min 升至 1000 C 保持 60 min | 无定形碳 + 中心金属纳米颗粒（Cu/Ni/Fe/ZrO2；Zn 挥发） | 254.63 | 0.24 | 1.86 | SEM：UiO-66-NC 碳化后原晶形保持；XRD 原 MOF 峰消失仅保留中心金属峰（ZIF-8-NC 的 Zn 1000 C 还原挥发无峰）；FTIR 3446 -OH/1635/1401 C=O/C-O、吸附后 611 Pb-O；Raman D 1334/G 1586；BET 254.63 m2/g、孔径 1.86 nm、孔容 0.24 cm3/g | not reported |  |  | MOF 先合成（按文献方法：HKUST-1=Cu(NO3)2·3H2O+H3BTC；Ni-MOF=Ni(NO3)2·6H2O+配体；ZIF-8=Zn(NO3)2·6H2O+2-MeIm；UiO-66=ZrOCl2·8H2O+H2BDC；Fe-BTC=FeCl3·6H2O+H3BTC）；再管式炉 N2 200 mL/min、5 C/min 至 1000 C、60 min 碳化 | no solvent | ZrOCl2.8H2O | terephthalic acid | F1 |  |  | 1000 | 1 | XRD 吸附后中心金属峰强度下降（部分金属溶解）；FTIR 出现 611 cm-1 Pb-O；XPS Pb4f 138.77 eV；M-O 相对含量升高 | HKUST-1-NC 离子交换 49.21%（Cu 中心可交换）；Fe-BTC-NC 离子交换 21.82%；Ni-MOF-NC/ZIF-8-NC/UiO-66-NC 中心金属难交换（<2.1%） | 3 循环后 NaOH 脱附 Fe-BTC-NC 恢复 80%、HCl 仅 28%；NaOH 更优（表面引入官能团） | E:\mzh3\所有正文和附件\第一波markdown\Typical MOFs-derived nanoporous carbon Insight into structures, properties and Pb(II) adsorption mechanism.md | P0456 | 10.1016/j.carbon.2024.119325 | 4 | cm | 298 | 0.03 | 800 | 86.53569 | 238.7033 | 93.88676 | 1 | 94.25982 | 54.36719 | 8 | 94.25982 | MOF加入浓度 | Typical MOFs-derived nanoporous carbon: Insight into structures, properties and Pb(II) adsorption mechanism | P0456 | Metal composite; Carbide composite
P0153 | P0153_M4 | UiO-66-NC | M10 | T2 | UiO-66 直接高温碳化衍生纳米多孔碳；最高金属含量 9.68 at%、碳含量最低；热稳定性最好 | UiO-66 | Zr | terephthalic acid | 1 | 0 | 0 | 0 | 1 | 0 | 0 | 0 | 0 | 0 |  |  | 0 |  | 0 | Yes | MOF 直接高温碳化：管式炉 N2 200 mL/min、5 C/min 升至 1000 C 保持 60 min | 无定形碳 + 中心金属纳米颗粒（Cu/Ni/Fe/ZrO2；Zn 挥发） | 254.63 | 0.24 | 1.86 | SEM：UiO-66-NC 碳化后原晶形保持；XRD 原 MOF 峰消失仅保留中心金属峰（ZIF-8-NC 的 Zn 1000 C 还原挥发无峰）；FTIR 3446 -OH/1635/1401 C=O/C-O、吸附后 611 Pb-O；Raman D 1334/G 1586；BET 254.63 m2/g、孔径 1.86 nm、孔容 0.24 cm3/g | not reported |  |  | MOF 先合成（按文献方法：HKUST-1=Cu(NO3)2·3H2O+H3BTC；Ni-MOF=Ni(NO3)2·6H2O+配体；ZIF-8=Zn(NO3)2·6H2O+2-MeIm；UiO-66=ZrOCl2·8H2O+H2BDC；Fe-BTC=FeCl3·6H2O+H3BTC）；再管式炉 N2 200 mL/min、5 C/min 至 1000 C、60 min 碳化 | no solvent | ZrOCl2.8H2O | terephthalic acid | F1 |  |  | 1000 | 1 | XRD 吸附后中心金属峰强度下降（部分金属溶解）；FTIR 出现 611 cm-1 Pb-O；XPS Pb4f 138.77 eV；M-O 相对含量升高 | HKUST-1-NC 离子交换 49.21%（Cu 中心可交换）；Fe-BTC-NC 离子交换 21.82%；Ni-MOF-NC/ZIF-8-NC/UiO-66-NC 中心金属难交换（<2.1%） | 3 循环后 NaOH 脱附 Fe-BTC-NC 恢复 80%、HCl 仅 28%；NaOH 更优（表面引入官能团） | E:\mzh3\所有正文和附件\第一波markdown\Typical MOFs-derived nanoporous carbon Insight into structures, properties and Pb(II) adsorption mechanism.md | P0456 | 10.1016/j.carbon.2024.119325 | 4 | cm | 298 | 0.03 | 800 | 94.25982 | 238.7033 | 93.88676 | 1 | 94.25982 | 54.36719 | 8 | 94.25982 | MOF加入浓度 | Typical MOFs-derived nanoporous carbon: Insight into structures, properties and Pb(II) adsorption mechanism | P0456 | Metal composite; Carbide composite
P0153 | P0153_M5 | Fe-BTC-NC | M10 | T1;T2 | Fe-BTC 直接高温碳化衍生纳米多孔碳；结构坍塌重建、核壳结构（Fe 纳米颗粒在中心）；分级孔 2-4 nm | Fe-BTC(FeCl3·6H2O + H3BTC | Fe | trimesic acid | 1 | 0 | 0 | 0 | 1 | 0 | 0 | 0 | 0 | 0 |  |  | 0 |  | 1 | Yes | MOF 直接高温碳化：管式炉 N2 200 mL/min、5 C/min 升至 1000 C 保持 60 min | 无定形碳 + 中心金属纳米颗粒（Cu/Ni/Fe/ZrO2；Zn 挥发） | 182.77 | 0.7 | 7.66 | SEM：Fe-BTC-NC 碳化后结构坍塌重建为核壳（Fe 纳米颗粒中心）；XRD 原 MOF 峰消失仅保留中心金属峰（ZIF-8-NC 的 Zn 1000 C 还原挥发无峰）；FTIR 3446 -OH/1635/1401 C=O/C-O、吸附后 611 Pb-O；Raman D 1334/G 1586；BET 182.77 m2/g、孔径 7.66 nm、孔容 0.7 cm3/g | not reported |  |  | MOF 先合成（按文献方法：HKUST-1=Cu(NO3)2·3H2O+H3BTC；Ni-MOF=Ni(NO3)2·6H2O+配体；ZIF-8=Zn(NO3)2·6H2O+2-MeIm；UiO-66=ZrOCl2·8H2O+H2BDC；Fe-BTC=FeCl3·6H2O+H3BTC）；再管式炉 N2 200 mL/min、5 C/min 至 1000 C、60 min 碳化 | no solvent | FeCl3.6H2O | trimesic acid | F1 |  |  | 1000 | 1 | XRD 吸附后中心金属峰强度下降（部分金属溶解）；FTIR 出现 611 cm-1 Pb-O；XPS Pb4f 138.77 eV；M-O 相对含量升高 | HKUST-1-NC 离子交换 49.21%（Cu 中心可交换）；Fe-BTC-NC 离子交换 21.82%；Ni-MOF-NC/ZIF-8-NC/UiO-66-NC 中心金属难交换（<2.1%） | 3 循环后 NaOH 脱附 Fe-BTC-NC 恢复 80%、HCl 仅 28%；NaOH 更优（表面引入官能团） | E:\mzh3\所有正文和附件\第一波markdown\Typical MOFs-derived nanoporous carbon Insight into structures, properties and Pb(II) adsorption mechanism.md | P0456 | 10.1016/j.carbon.2024.119325 | 5 | cm | 298 | 0.03 | 1000 | 196.9206 | 240.1768 | 277.6502 | 1 | 278.2477 | 86.07813 | 6 | 278.2477 | MOF加入浓度 | Typical MOFs-derived nanoporous carbon: Insight into structures, properties and Pb(II) adsorption mechanism | P0456 | Metal composite; Carbide composite
P0153 | P0153_M5 | Fe-BTC-NC | M10 | T1;T2 | Fe-BTC 直接高温碳化衍生纳米多孔碳；结构坍塌重建、核壳结构（Fe 纳米颗粒在中心）；分级孔 2-4 nm | Fe-BTC(FeCl3·6H2O + H3BTC | Fe | trimesic acid | 1 | 0 | 0 | 0 | 1 | 0 | 0 | 0 | 0 | 0 |  |  | 0 |  | 1 | Yes | MOF 直接高温碳化：管式炉 N2 200 mL/min、5 C/min 升至 1000 C 保持 60 min | 无定形碳 + 中心金属纳米颗粒（Cu/Ni/Fe/ZrO2；Zn 挥发） | 182.77 | 0.7 | 7.66 | SEM：Fe-BTC-NC 碳化后结构坍塌重建为核壳（Fe 纳米颗粒中心）；XRD 原 MOF 峰消失仅保留中心金属峰（ZIF-8-NC 的 Zn 1000 C 还原挥发无峰）；FTIR 3446 -OH/1635/1401 C=O/C-O、吸附后 611 Pb-O；Raman D 1334/G 1586；BET 182.77 m2/g、孔径 7.66 nm、孔容 0.7 cm3/g | not reported |  |  | MOF 先合成（按文献方法：HKUST-1=Cu(NO3)2·3H2O+H3BTC；Ni-MOF=Ni(NO3)2·6H2O+配体；ZIF-8=Zn(NO3)2·6H2O+2-MeIm；UiO-66=ZrOCl2·8H2O+H2BDC；Fe-BTC=FeCl3·6H2O+H3BTC）；再管式炉 N2 200 mL/min、5 C/min 至 1000 C、60 min 碳化 | no solvent | FeCl3.6H2O | trimesic acid | F1 |  |  | 1000 | 1 | XRD 吸附后中心金属峰强度下降（部分金属溶解）；FTIR 出现 611 cm-1 Pb-O；XPS Pb4f 138.77 eV；M-O 相对含量升高 | HKUST-1-NC 离子交换 49.21%（Cu 中心可交换）；Fe-BTC-NC 离子交换 21.82%；Ni-MOF-NC/ZIF-8-NC/UiO-66-NC 中心金属难交换（<2.1%） | 3 循环后 NaOH 脱附 Fe-BTC-NC 恢复 80%、HCl 仅 28%；NaOH 更优（表面引入官能团） | E:\mzh3\所有正文和附件\第一波markdown\Typical MOFs-derived nanoporous carbon Insight into structures, properties and Pb(II) adsorption mechanism.md | P0456 | 10.1016/j.carbon.2024.119325 | 5 | cm | 298 | 0.03 | 1000 | 242.2167 | 240.1768 | 277.6502 | 1 | 278.2477 | 86.07813 | 6 | 278.2477 | MOF加入浓度 | Typical MOFs-derived nanoporous carbon: Insight into structures, properties and Pb(II) adsorption mechanism | P0456 | Metal composite; Carbide composite
P0153 | P0153_M5 | Fe-BTC-NC | M10 | T1;T2 | Fe-BTC 直接高温碳化衍生纳米多孔碳；结构坍塌重建、核壳结构（Fe 纳米颗粒在中心）；分级孔 2-4 nm | Fe-BTC(FeCl3·6H2O + H3BTC | Fe | trimesic acid | 1 | 0 | 0 | 0 | 1 | 0 | 0 | 0 | 0 | 0 |  |  | 0 |  | 1 | Yes | MOF 直接高温碳化：管式炉 N2 200 mL/min、5 C/min 升至 1000 C 保持 60 min | 无定形碳 + 中心金属纳米颗粒（Cu/Ni/Fe/ZrO2；Zn 挥发） | 182.77 | 0.7 | 7.66 | SEM：Fe-BTC-NC 碳化后结构坍塌重建为核壳（Fe 纳米颗粒中心）；XRD 原 MOF 峰消失仅保留中心金属峰（ZIF-8-NC 的 Zn 1000 C 还原挥发无峰）；FTIR 3446 -OH/1635/1401 C=O/C-O、吸附后 611 Pb-O；Raman D 1334/G 1586；BET 182.77 m2/g、孔径 7.66 nm、孔容 0.7 cm3/g | not reported |  |  | MOF 先合成（按文献方法：HKUST-1=Cu(NO3)2·3H2O+H3BTC；Ni-MOF=Ni(NO3)2·6H2O+配体；ZIF-8=Zn(NO3)2·6H2O+2-MeIm；UiO-66=ZrOCl2·8H2O+H2BDC；Fe-BTC=FeCl3·6H2O+H3BTC）；再管式炉 N2 200 mL/min、5 C/min 至 1000 C、60 min 碳化 | no solvent | FeCl3.6H2O | trimesic acid | F1 |  |  | 1000 | 1 | XRD 吸附后中心金属峰强度下降（部分金属溶解）；FTIR 出现 611 cm-1 Pb-O；XPS Pb4f 138.77 eV；M-O 相对含量升高 | HKUST-1-NC 离子交换 49.21%（Cu 中心可交换）；Fe-BTC-NC 离子交换 21.82%；Ni-MOF-NC/ZIF-8-NC/UiO-66-NC 中心金属难交换（<2.1%） | 3 循环后 NaOH 脱附 Fe-BTC-NC 恢复 80%、HCl 仅 28%；NaOH 更优（表面引入官能团） | E:\mzh3\所有正文和附件\第一波markdown\Typical MOFs-derived nanoporous carbon Insight into structures, properties and Pb(II) adsorption mechanism.md | P0456 | 10.1016/j.carbon.2024.119325 | 5 | cm | 298 | 0.03 | 1000 | 241.1873 | 240.1768 | 277.6502 | 1 | 278.2477 | 86.07813 | 6 | 278.2477 | MOF加入浓度 | Typical MOFs-derived nanoporous carbon: Insight into structures, properties and Pb(II) adsorption mechanism | P0456 | Metal composite; Carbide composite
P0153 | P0153_M5 | Fe-BTC-NC | M10 | T1;T2 | Fe-BTC 直接高温碳化衍生纳米多孔碳；结构坍塌重建、核壳结构（Fe 纳米颗粒在中心）；分级孔 2-4 nm | Fe-BTC(FeCl3·6H2O + H3BTC | Fe | trimesic acid | 1 | 0 | 0 | 0 | 1 | 0 | 0 | 0 | 0 | 0 |  |  | 0 |  | 1 | Yes | MOF 直接高温碳化：管式炉 N2 200 mL/min、5 C/min 升至 1000 C 保持 60 min | 无定形碳 + 中心金属纳米颗粒（Cu/Ni/Fe/ZrO2；Zn 挥发） | 182.77 | 0.7 | 7.66 | SEM：Fe-BTC-NC 碳化后结构坍塌重建为核壳（Fe 纳米颗粒中心）；XRD 原 MOF 峰消失仅保留中心金属峰（ZIF-8-NC 的 Zn 1000 C 还原挥发无峰）；FTIR 3446 -OH/1635/1401 C=O/C-O、吸附后 611 Pb-O；Raman D 1334/G 1586；BET 182.77 m2/g、孔径 7.66 nm、孔容 0.7 cm3/g | not reported |  |  | MOF 先合成（按文献方法：HKUST-1=Cu(NO3)2·3H2O+H3BTC；Ni-MOF=Ni(NO3)2·6H2O+配体；ZIF-8=Zn(NO3)2·6H2O+2-MeIm；UiO-66=ZrOCl2·8H2O+H2BDC；Fe-BTC=FeCl3·6H2O+H3BTC）；再管式炉 N2 200 mL/min、5 C/min 至 1000 C、60 min 碳化 | no solvent | FeCl3.6H2O | trimesic acid | F1 |  |  | 1000 | 1 | XRD 吸附后中心金属峰强度下降（部分金属溶解）；FTIR 出现 611 cm-1 Pb-O；XPS Pb4f 138.77 eV；M-O 相对含量升高 | HKUST-1-NC 离子交换 49.21%（Cu 中心可交换）；Fe-BTC-NC 离子交换 21.82%；Ni-MOF-NC/ZIF-8-NC/UiO-66-NC 中心金属难交换（<2.1%） | 3 循环后 NaOH 脱附 Fe-BTC-NC 恢复 80%、HCl 仅 28%；NaOH 更优（表面引入官能团） | E:\mzh3\所有正文和附件\第一波markdown\Typical MOFs-derived nanoporous carbon Insight into structures, properties and Pb(II) adsorption mechanism.md | P0456 | 10.1016/j.carbon.2024.119325 | 5 | cm | 298 | 0.03 | 1000 | 262.8059 | 240.1768 | 277.6502 | 1 | 278.2477 | 86.07813 | 6 | 278.2477 | MOF加入浓度 | Typical MOFs-derived nanoporous carbon: Insight into structures, properties and Pb(II) adsorption mechanism | P0456 | Metal composite; Carbide composite
P0153 | P0153_M5 | Fe-BTC-NC | M10 | T1;T2 | Fe-BTC 直接高温碳化衍生纳米多孔碳；结构坍塌重建、核壳结构（Fe 纳米颗粒在中心）；分级孔 2-4 nm | Fe-BTC(FeCl3·6H2O + H3BTC | Fe | trimesic acid | 1 | 0 | 0 | 0 | 1 | 0 | 0 | 0 | 0 | 0 |  |  | 0 |  | 1 | Yes | MOF 直接高温碳化：管式炉 N2 200 mL/min、5 C/min 升至 1000 C 保持 60 min | 无定形碳 + 中心金属纳米颗粒（Cu/Ni/Fe/ZrO2；Zn 挥发） | 182.77 | 0.7 | 7.66 | SEM：Fe-BTC-NC 碳化后结构坍塌重建为核壳（Fe 纳米颗粒中心）；XRD 原 MOF 峰消失仅保留中心金属峰（ZIF-8-NC 的 Zn 1000 C 还原挥发无峰）；FTIR 3446 -OH/1635/1401 C=O/C-O、吸附后 611 Pb-O；Raman D 1334/G 1586；BET 182.77 m2/g、孔径 7.66 nm、孔容 0.7 cm3/g | not reported |  |  | MOF 先合成（按文献方法：HKUST-1=Cu(NO3)2·3H2O+H3BTC；Ni-MOF=Ni(NO3)2·6H2O+配体；ZIF-8=Zn(NO3)2·6H2O+2-MeIm；UiO-66=ZrOCl2·8H2O+H2BDC；Fe-BTC=FeCl3·6H2O+H3BTC）；再管式炉 N2 200 mL/min、5 C/min 至 1000 C、60 min 碳化 | no solvent | FeCl3.6H2O | trimesic acid | F1 |  |  | 1000 | 1 | XRD 吸附后中心金属峰强度下降（部分金属溶解）；FTIR 出现 611 cm-1 Pb-O；XPS Pb4f 138.77 eV；M-O 相对含量升高 | HKUST-1-NC 离子交换 49.21%（Cu 中心可交换）；Fe-BTC-NC 离子交换 21.82%；Ni-MOF-NC/ZIF-8-NC/UiO-66-NC 中心金属难交换（<2.1%） | 3 循环后 NaOH 脱附 Fe-BTC-NC 恢复 80%、HCl 仅 28%；NaOH 更优（表面引入官能团） | E:\mzh3\所有正文和附件\第一波markdown\Typical MOFs-derived nanoporous carbon Insight into structures, properties and Pb(II) adsorption mechanism.md | P0456 | 10.1016/j.carbon.2024.119325 | 5 | cm | 298 | 0.03 | 1000 | 278.2477 | 240.1768 | 277.6502 | 1 | 278.2477 | 86.07813 | 6 | 278.2477 | MOF加入浓度 | Typical MOFs-derived nanoporous carbon: Insight into structures, properties and Pb(II) adsorption mechanism | P0456 | Metal composite; Carbide composite
P0153 | P0153_M1 | HKUST-1-NC | M10 | T2 | Cu3(BTC)2/HKUST-1 直接高温碳化衍生纳米多孔碳（MDC）；八面体形貌保持，碳化为无定形碳+Cu 纳米颗粒 | HKUST-1 | Cu | trimesic acid | 1 | 0 | 0 | 0 | 1 | 0 | 0 | 0 | 0 | 0 |  |  | 0 |  | 0 | Yes | MOF 直接高温碳化：管式炉 N2 200 mL/min、5 C/min 升至 1000 C 保持 60 min | 无定形碳 + 中心金属纳米颗粒（Cu/Ni/Fe/ZrO2；Zn 挥发） | 82.76 | 0.14 | 3.39 | SEM：HKUST-1-NC 碳化后原晶形保持；XRD 原 MOF 峰消失仅保留中心金属峰（ZIF-8-NC 的 Zn 1000 C 还原挥发无峰）；FTIR 3446 -OH/1635/1401 C=O/C-O、吸附后 611 Pb-O；Raman D 1334/G 1586；BET 82.76 m2/g、孔径 3.39 nm、孔容 0.14 cm3/g | not reported |  |  | MOF 先合成（按文献方法：HKUST-1=Cu(NO3)2·3H2O+H3BTC；Ni-MOF=Ni(NO3)2·6H2O+配体；ZIF-8=Zn(NO3)2·6H2O+2-MeIm；UiO-66=ZrOCl2·8H2O+H2BDC；Fe-BTC=FeCl3·6H2O+H3BTC）；再管式炉 N2 200 mL/min、5 C/min 至 1000 C、60 min 碳化 | no solvent | Cu(NO3)2.3H2O | trimesic acid | F1 |  |  | 1000 | 1 | XRD 吸附后中心金属峰强度下降（部分金属溶解）；FTIR 出现 611 cm-1 Pb-O；XPS Pb4f 138.77 eV；M-O 相对含量升高 | HKUST-1-NC 离子交换 49.21%（Cu 中心可交换）；Fe-BTC-NC 离子交换 21.82%；Ni-MOF-NC/ZIF-8-NC/UiO-66-NC 中心金属难交换（<2.1%） | 3 循环后 NaOH 脱附 Fe-BTC-NC 恢复 80%、HCl 仅 28%；NaOH 更优（表面引入官能团） | E:\mzh3\所有正文和附件\第一波markdown\Typical MOFs-derived nanoporous carbon Insight into structures, properties and Pb(II) adsorption mechanism.md | P0456 | 10.1016/j.carbon.2024.119325 | 1 | kinetics | 298 | 0.04 | 1000 | 161.3293 | 10.8055 | 122.669 | 1 | 161.3293 | 66.90884 | 8 | 161.3293 | 动力学 | Typical MOFs-derived nanoporous carbon: Insight into structures, properties and Pb(II) adsorption mechanism | P0456 | Metal composite; Carbide composite
P0153 | P0153_M1 | HKUST-1-NC | M10 | T2 | Cu3(BTC)2/HKUST-1 直接高温碳化衍生纳米多孔碳（MDC）；八面体形貌保持，碳化为无定形碳+Cu 纳米颗粒 | HKUST-1 | Cu | trimesic acid | 1 | 0 | 0 | 0 | 1 | 0 | 0 | 0 | 0 | 0 |  |  | 0 |  | 0 | Yes | MOF 直接高温碳化：管式炉 N2 200 mL/min、5 C/min 升至 1000 C 保持 60 min | 无定形碳 + 中心金属纳米颗粒（Cu/Ni/Fe/ZrO2；Zn 挥发） | 82.76 | 0.14 | 3.39 | SEM：HKUST-1-NC 碳化后原晶形保持；XRD 原 MOF 峰消失仅保留中心金属峰（ZIF-8-NC 的 Zn 1000 C 还原挥发无峰）；FTIR 3446 -OH/1635/1401 C=O/C-O、吸附后 611 Pb-O；Raman D 1334/G 1586；BET 82.76 m2/g、孔径 3.39 nm、孔容 0.14 cm3/g | not reported |  |  | MOF 先合成（按文献方法：HKUST-1=Cu(NO3)2·3H2O+H3BTC；Ni-MOF=Ni(NO3)2·6H2O+配体；ZIF-8=Zn(NO3)2·6H2O+2-MeIm；UiO-66=ZrOCl2·8H2O+H2BDC；Fe-BTC=FeCl3·6H2O+H3BTC）；再管式炉 N2 200 mL/min、5 C/min 至 1000 C、60 min 碳化 | no solvent | Cu(NO3)2.3H2O | trimesic acid | F1 |  |  | 1000 | 1 | XRD 吸附后中心金属峰强度下降（部分金属溶解）；FTIR 出现 611 cm-1 Pb-O；XPS Pb4f 138.77 eV；M-O 相对含量升高 | HKUST-1-NC 离子交换 49.21%（Cu 中心可交换）；Fe-BTC-NC 离子交换 21.82%；Ni-MOF-NC/ZIF-8-NC/UiO-66-NC 中心金属难交换（<2.1%） | 3 循环后 NaOH 脱附 Fe-BTC-NC 恢复 80%、HCl 仅 28%；NaOH 更优（表面引入官能团） | E:\mzh3\所有正文和附件\第一波markdown\Typical MOFs-derived nanoporous carbon Insight into structures, properties and Pb(II) adsorption mechanism.md | P0456 | 10.1016/j.carbon.2024.119325 | 1 | kinetics | 298 | 0.04 | 1000 | 161.3293 | 19.64637 | 138.8182 | 1 | 161.3293 | 66.90884 | 8 | 161.3293 | 动力学 | Typical MOFs-derived nanoporous carbon: Insight into structures, properties and Pb(II) adsorption mechanism | P0456 | Metal composite; Carbide composite
P0153 | P0153_M1 | HKUST-1-NC | M10 | T2 | Cu3(BTC)2/HKUST-1 直接高温碳化衍生纳米多孔碳（MDC）；八面体形貌保持，碳化为无定形碳+Cu 纳米颗粒 | HKUST-1 | Cu | trimesic acid | 1 | 0 | 0 | 0 | 1 | 0 | 0 | 0 | 0 | 0 |  |  | 0 |  | 0 | Yes | MOF 直接高温碳化：管式炉 N2 200 mL/min、5 C/min 升至 1000 C 保持 60 min | 无定形碳 + 中心金属纳米颗粒（Cu/Ni/Fe/ZrO2；Zn 挥发） | 82.76 | 0.14 | 3.39 | SEM：HKUST-1-NC 碳化后原晶形保持；XRD 原 MOF 峰消失仅保留中心金属峰（ZIF-8-NC 的 Zn 1000 C 还原挥发无峰）；FTIR 3446 -OH/1635/1401 C=O/C-O、吸附后 611 Pb-O；Raman D 1334/G 1586；BET 82.76 m2/g、孔径 3.39 nm、孔容 0.14 cm3/g | not reported |  |  | MOF 先合成（按文献方法：HKUST-1=Cu(NO3)2·3H2O+H3BTC；Ni-MOF=Ni(NO3)2·6H2O+配体；ZIF-8=Zn(NO3)2·6H2O+2-MeIm；UiO-66=ZrOCl2·8H2O+H2BDC；Fe-BTC=FeCl3·6H2O+H3BTC）；再管式炉 N2 200 mL/min、5 C/min 至 1000 C、60 min 碳化 | no solvent | Cu(NO3)2.3H2O | trimesic acid | F1 |  |  | 1000 | 1 | XRD 吸附后中心金属峰强度下降（部分金属溶解）；FTIR 出现 611 cm-1 Pb-O；XPS Pb4f 138.77 eV；M-O 相对含量升高 | HKUST-1-NC 离子交换 49.21%（Cu 中心可交换）；Fe-BTC-NC 离子交换 21.82%；Ni-MOF-NC/ZIF-8-NC/UiO-66-NC 中心金属难交换（<2.1%） | 3 循环后 NaOH 脱附 Fe-BTC-NC 恢复 80%、HCl 仅 28%；NaOH 更优（表面引入官能团） | E:\mzh3\所有正文和附件\第一波markdown\Typical MOFs-derived nanoporous carbon Insight into structures, properties and Pb(II) adsorption mechanism.md | P0456 | 10.1016/j.carbon.2024.119325 | 1 | kinetics | 298 | 0.04 | 1000 | 161.3293 | 59.92141 | 160.8399 | 1 | 161.3293 | 66.90884 | 8 | 161.3293 | 动力学 | Typical MOFs-derived nanoporous carbon: Insight into structures, properties and Pb(II) adsorption mechanism | P0456 | Metal composite; Carbide composite
P0153 | P0153_M1 | HKUST-1-NC | M10 | T2 | Cu3(BTC)2/HKUST-1 直接高温碳化衍生纳米多孔碳（MDC）；八面体形貌保持，碳化为无定形碳+Cu 纳米颗粒 | HKUST-1 | Cu | trimesic acid | 1 | 0 | 0 | 0 | 1 | 0 | 0 | 0 | 0 | 0 |  |  | 0 |  | 0 | Yes | MOF 直接高温碳化：管式炉 N2 200 mL/min、5 C/min 升至 1000 C 保持 60 min | 无定形碳 + 中心金属纳米颗粒（Cu/Ni/Fe/ZrO2；Zn 挥发） | 82.76 | 0.14 | 3.39 | SEM：HKUST-1-NC 碳化后原晶形保持；XRD 原 MOF 峰消失仅保留中心金属峰（ZIF-8-NC 的 Zn 1000 C 还原挥发无峰）；FTIR 3446 -OH/1635/1401 C=O/C-O、吸附后 611 Pb-O；Raman D 1334/G 1586；BET 82.76 m2/g、孔径 3.39 nm、孔容 0.14 cm3/g | not reported |  |  | MOF 先合成（按文献方法：HKUST-1=Cu(NO3)2·3H2O+H3BTC；Ni-MOF=Ni(NO3)2·6H2O+配体；ZIF-8=Zn(NO3)2·6H2O+2-MeIm；UiO-66=ZrOCl2·8H2O+H2BDC；Fe-BTC=FeCl3·6H2O+H3BTC）；再管式炉 N2 200 mL/min、5 C/min 至 1000 C、60 min 碳化 | no solvent | Cu(NO3)2.3H2O | trimesic acid | F1 |  |  | 1000 | 1 | XRD 吸附后中心金属峰强度下降（部分金属溶解）；FTIR 出现 611 cm-1 Pb-O；XPS Pb4f 138.77 eV；M-O 相对含量升高 | HKUST-1-NC 离子交换 49.21%（Cu 中心可交换）；Fe-BTC-NC 离子交换 21.82%；Ni-MOF-NC/ZIF-8-NC/UiO-66-NC 中心金属难交换（<2.1%） | 3 循环后 NaOH 脱附 Fe-BTC-NC 恢复 80%、HCl 仅 28%；NaOH 更优（表面引入官能团） | E:\mzh3\所有正文和附件\第一波markdown\Typical MOFs-derived nanoporous carbon Insight into structures, properties and Pb(II) adsorption mechanism.md | P0456 | 10.1016/j.carbon.2024.119325 | 1 | kinetics | 298 | 0.04 | 1000 | 161.3293 | 119.8428 | 159.8612 | 1 | 161.3293 | 66.90884 | 8 | 161.3293 | 动力学 | Typical MOFs-derived nanoporous carbon: Insight into structures, properties and Pb(II) adsorption mechanism | P0456 | Metal composite; Carbide composite
P0153 | P0153_M1 | HKUST-1-NC | M10 | T2 | Cu3(BTC)2/HKUST-1 直接高温碳化衍生纳米多孔碳（MDC）；八面体形貌保持，碳化为无定形碳+Cu 纳米颗粒 | HKUST-1 | Cu | trimesic acid | 1 | 0 | 0 | 0 | 1 | 0 | 0 | 0 | 0 | 0 |  |  | 0 |  | 0 | Yes | MOF 直接高温碳化：管式炉 N2 200 mL/min、5 C/min 升至 1000 C 保持 60 min | 无定形碳 + 中心金属纳米颗粒（Cu/Ni/Fe/ZrO2；Zn 挥发） | 82.76 | 0.14 | 3.39 | SEM：HKUST-1-NC 碳化后原晶形保持；XRD 原 MOF 峰消失仅保留中心金属峰（ZIF-8-NC 的 Zn 1000 C 还原挥发无峰）；FTIR 3446 -OH/1635/1401 C=O/C-O、吸附后 611 Pb-O；Raman D 1334/G 1586；BET 82.76 m2/g、孔径 3.39 nm、孔容 0.14 cm3/g | not reported |  |  | MOF 先合成（按文献方法：HKUST-1=Cu(NO3)2·3H2O+H3BTC；Ni-MOF=Ni(NO3)2·6H2O+配体；ZIF-8=Zn(NO3)2·6H2O+2-MeIm；UiO-66=ZrOCl2·8H2O+H2BDC；Fe-BTC=FeCl3·6H2O+H3BTC）；再管式炉 N2 200 mL/min、5 C/min 至 1000 C、60 min 碳化 | no solvent | Cu(NO3)2.3H2O | trimesic acid | F1 |  |  | 1000 | 1 | XRD 吸附后中心金属峰强度下降（部分金属溶解）；FTIR 出现 611 cm-1 Pb-O；XPS Pb4f 138.77 eV；M-O 相对含量升高 | HKUST-1-NC 离子交换 49.21%（Cu 中心可交换）；Fe-BTC-NC 离子交换 21.82%；Ni-MOF-NC/ZIF-8-NC/UiO-66-NC 中心金属难交换（<2.1%） | 3 循环后 NaOH 脱附 Fe-BTC-NC 恢复 80%、HCl 仅 28%；NaOH 更优（表面引入官能团） | E:\mzh3\所有正文和附件\第一波markdown\Typical MOFs-derived nanoporous carbon Insight into structures, properties and Pb(II) adsorption mechanism.md | P0456 | 10.1016/j.carbon.2024.119325 | 1 | kinetics | 298 | 0.04 | 1000 | 161.3293 | 239.6857 | 161.3293 | 1 | 161.3293 | 66.90884 | 8 | 161.3293 | 动力学 | Typical MOFs-derived nanoporous carbon: Insight into structures, properties and Pb(II) adsorption mechanism | P0456 | Metal composite; Carbide composite
P0153 | P0153_M2 | Ni-MOF-NC | M10 | T2 | Ni-MOF 直接高温碳化衍生纳米多孔碳；形貌保持 | Ni-MOF | Ni |  | 1 | 0 | 0 | 0 | 1 | 0 | 0 | 0 | 0 | 0 |  |  | 0 |  | 0 | Yes | MOF 直接高温碳化：管式炉 N2 200 mL/min、5 C/min 升至 1000 C 保持 60 min | 无定形碳 + 中心金属纳米颗粒（Cu/Ni/Fe/ZrO2；Zn 挥发） | 125.23 | 0.61 | 9.7 | SEM：Ni-MOF-NC 碳化后原晶形保持；XRD 原 MOF 峰消失仅保留中心金属峰（ZIF-8-NC 的 Zn 1000 C 还原挥发无峰）；FTIR 3446 -OH/1635/1401 C=O/C-O、吸附后 611 Pb-O；Raman D 1334/G 1586；BET 125.23 m2/g、孔径 9.7 nm、孔容 0.61 cm3/g | not reported |  |  | MOF 先合成（按文献方法：HKUST-1=Cu(NO3)2·3H2O+H3BTC；Ni-MOF=Ni(NO3)2·6H2O+配体；ZIF-8=Zn(NO3)2·6H2O+2-MeIm；UiO-66=ZrOCl2·8H2O+H2BDC；Fe-BTC=FeCl3·6H2O+H3BTC）；再管式炉 N2 200 mL/min、5 C/min 至 1000 C、60 min 碳化 | no solvent | Ni(NO3)2.6H2O | trimesic acid | F1 |  |  | 1000 | 1 | XRD 吸附后中心金属峰强度下降（部分金属溶解）；FTIR 出现 611 cm-1 Pb-O；XPS Pb4f 138.77 eV；M-O 相对含量升高 | HKUST-1-NC 离子交换 49.21%（Cu 中心可交换）；Fe-BTC-NC 离子交换 21.82%；Ni-MOF-NC/ZIF-8-NC/UiO-66-NC 中心金属难交换（<2.1%） | 3 循环后 NaOH 脱附 Fe-BTC-NC 恢复 80%、HCl 仅 28%；NaOH 更优（表面引入官能团） | E:\mzh3\所有正文和附件\第一波markdown\Typical MOFs-derived nanoporous carbon Insight into structures, properties and Pb(II) adsorption mechanism.md | P0456 | 10.1016/j.carbon.2024.119325 | 2 | kinetics | 298 | 0.04 | 1000 | 135.9517 | 9.823183 | 75.02878 | 1 | 130.8177 | 52.9685 | 8 | 135.9517 | 动力学 | Typical MOFs-derived nanoporous carbon: Insight into structures, properties and Pb(II) adsorption mechanism | P0456 | Metal composite; Carbide composite
P0153 | P0153_M2 | Ni-MOF-NC | M10 | T2 | Ni-MOF 直接高温碳化衍生纳米多孔碳；形貌保持 | Ni-MOF | Ni |  | 1 | 0 | 0 | 0 | 1 | 0 | 0 | 0 | 0 | 0 |  |  | 0 |  | 0 | Yes | MOF 直接高温碳化：管式炉 N2 200 mL/min、5 C/min 升至 1000 C 保持 60 min | 无定形碳 + 中心金属纳米颗粒（Cu/Ni/Fe/ZrO2；Zn 挥发） | 125.23 | 0.61 | 9.7 | SEM：Ni-MOF-NC 碳化后原晶形保持；XRD 原 MOF 峰消失仅保留中心金属峰（ZIF-8-NC 的 Zn 1000 C 还原挥发无峰）；FTIR 3446 -OH/1635/1401 C=O/C-O、吸附后 611 Pb-O；Raman D 1334/G 1586；BET 125.23 m2/g、孔径 9.7 nm、孔容 0.61 cm3/g | not reported |  |  | MOF 先合成（按文献方法：HKUST-1=Cu(NO3)2·3H2O+H3BTC；Ni-MOF=Ni(NO3)2·6H2O+配体；ZIF-8=Zn(NO3)2·6H2O+2-MeIm；UiO-66=ZrOCl2·8H2O+H2BDC；Fe-BTC=FeCl3·6H2O+H3BTC）；再管式炉 N2 200 mL/min、5 C/min 至 1000 C、60 min 碳化 | no solvent | Ni(NO3)2.6H2O | trimesic acid | F1 |  |  | 1000 | 1 | XRD 吸附后中心金属峰强度下降（部分金属溶解）；FTIR 出现 611 cm-1 Pb-O；XPS Pb4f 138.77 eV；M-O 相对含量升高 | HKUST-1-NC 离子交换 49.21%（Cu 中心可交换）；Fe-BTC-NC 离子交换 21.82%；Ni-MOF-NC/ZIF-8-NC/UiO-66-NC 中心金属难交换（<2.1%） | 3 循环后 NaOH 脱附 Fe-BTC-NC 恢复 80%、HCl 仅 28%；NaOH 更优（表面引入官能团） | E:\mzh3\所有正文和附件\第一波markdown\Typical MOFs-derived nanoporous carbon Insight into structures, properties and Pb(II) adsorption mechanism.md | P0456 | 10.1016/j.carbon.2024.119325 | 2 | kinetics | 298 | 0.04 | 1000 | 135.9517 | 14.73477 | 101.2949 | 1 | 130.8177 | 52.9685 | 8 | 135.9517 | 动力学 | Typical MOFs-derived nanoporous carbon: Insight into structures, properties and Pb(II) adsorption mechanism | P0456 | Metal composite; Carbide composite
P0153 | P0153_M2 | Ni-MOF-NC | M10 | T2 | Ni-MOF 直接高温碳化衍生纳米多孔碳；形貌保持 | Ni-MOF | Ni |  | 1 | 0 | 0 | 0 | 1 | 0 | 0 | 0 | 0 | 0 |  |  | 0 |  | 0 | Yes | MOF 直接高温碳化：管式炉 N2 200 mL/min、5 C/min 升至 1000 C 保持 60 min | 无定形碳 + 中心金属纳米颗粒（Cu/Ni/Fe/ZrO2；Zn 挥发） | 125.23 | 0.61 | 9.7 | SEM：Ni-MOF-NC 碳化后原晶形保持；XRD 原 MOF 峰消失仅保留中心金属峰（ZIF-8-NC 的 Zn 1000 C 还原挥发无峰）；FTIR 3446 -OH/1635/1401 C=O/C-O、吸附后 611 Pb-O；Raman D 1334/G 1586；BET 125.23 m2/g、孔径 9.7 nm、孔容 0.61 cm3/g | not reported |  |  | MOF 先合成（按文献方法：HKUST-1=Cu(NO3)2·3H2O+H3BTC；Ni-MOF=Ni(NO3)2·6H2O+配体；ZIF-8=Zn(NO3)2·6H2O+2-MeIm；UiO-66=ZrOCl2·8H2O+H2BDC；Fe-BTC=FeCl3·6H2O+H3BTC）；再管式炉 N2 200 mL/min、5 C/min 至 1000 C、60 min 碳化 | no solvent | Ni(NO3)2.6H2O | trimesic acid | F1 |  |  | 1000 | 1 | XRD 吸附后中心金属峰强度下降（部分金属溶解）；FTIR 出现 611 cm-1 Pb-O；XPS Pb4f 138.77 eV；M-O 相对含量升高 | HKUST-1-NC 离子交换 49.21%（Cu 中心可交换）；Fe-BTC-NC 离子交换 21.82%；Ni-MOF-NC/ZIF-8-NC/UiO-66-NC 中心金属难交换（<2.1%） | 3 循环后 NaOH 脱附 Fe-BTC-NC 恢复 80%、HCl 仅 28%；NaOH 更优（表面引入官能团） | E:\mzh3\所有正文和附件\第一波markdown\Typical MOFs-derived nanoporous carbon Insight into structures, properties and Pb(II) adsorption mechanism.md | P0456 | 10.1016/j.carbon.2024.119325 | 2 | kinetics | 298 | 0.04 | 1000 | 135.9517 | 59.92141 | 129.3851 | 1 | 130.8177 | 52.9685 | 8 | 135.9517 | 动力学 | Typical MOFs-derived nanoporous carbon: Insight into structures, properties and Pb(II) adsorption mechanism | P0456 | Metal composite; Carbide composite
P0153 | P0153_M2 | Ni-MOF-NC | M10 | T2 | Ni-MOF 直接高温碳化衍生纳米多孔碳；形貌保持 | Ni-MOF | Ni |  | 1 | 0 | 0 | 0 | 1 | 0 | 0 | 0 | 0 | 0 |  |  | 0 |  | 0 | Yes | MOF 直接高温碳化：管式炉 N2 200 mL/min、5 C/min 升至 1000 C 保持 60 min | 无定形碳 + 中心金属纳米颗粒（Cu/Ni/Fe/ZrO2；Zn 挥发） | 125.23 | 0.61 | 9.7 | SEM：Ni-MOF-NC 碳化后原晶形保持；XRD 原 MOF 峰消失仅保留中心金属峰（ZIF-8-NC 的 Zn 1000 C 还原挥发无峰）；FTIR 3446 -OH/1635/1401 C=O/C-O、吸附后 611 Pb-O；Raman D 1334/G 1586；BET 125.23 m2/g、孔径 9.7 nm、孔容 0.61 cm3/g | not reported |  |  | MOF 先合成（按文献方法：HKUST-1=Cu(NO3)2·3H2O+H3BTC；Ni-MOF=Ni(NO3)2·6H2O+配体；ZIF-8=Zn(NO3)2·6H2O+2-MeIm；UiO-66=ZrOCl2·8H2O+H2BDC；Fe-BTC=FeCl3·6H2O+H3BTC）；再管式炉 N2 200 mL/min、5 C/min 至 1000 C、60 min 碳化 | no solvent | Ni(NO3)2.6H2O | trimesic acid | F1 |  |  | 1000 | 1 | XRD 吸附后中心金属峰强度下降（部分金属溶解）；FTIR 出现 611 cm-1 Pb-O；XPS Pb4f 138.77 eV；M-O 相对含量升高 | HKUST-1-NC 离子交换 49.21%（Cu 中心可交换）；Fe-BTC-NC 离子交换 21.82%；Ni-MOF-NC/ZIF-8-NC/UiO-66-NC 中心金属难交换（<2.1%） | 3 循环后 NaOH 脱附 Fe-BTC-NC 恢复 80%、HCl 仅 28%；NaOH 更优（表面引入官能团） | E:\mzh3\所有正文和附件\第一波markdown\Typical MOFs-derived nanoporous carbon Insight into structures, properties and Pb(II) adsorption mechanism.md | P0456 | 10.1016/j.carbon.2024.119325 | 2 | kinetics | 298 | 0.04 | 1000 | 135.9517 | 120.334 | 134.8572 | 1 | 130.8177 | 52.9685 | 8 | 135.9517 | 动力学 | Typical MOFs-derived nanoporous carbon: Insight into structures, properties and Pb(II) adsorption mechanism | P0456 | Metal composite; Carbide composite
P0153 | P0153_M2 | Ni-MOF-NC | M10 | T2 | Ni-MOF 直接高温碳化衍生纳米多孔碳；形貌保持 | Ni-MOF | Ni |  | 1 | 0 | 0 | 0 | 1 | 0 | 0 | 0 | 0 | 0 |  |  | 0 |  | 0 | Yes | MOF 直接高温碳化：管式炉 N2 200 mL/min、5 C/min 升至 1000 C 保持 60 min | 无定形碳 + 中心金属纳米颗粒（Cu/Ni/Fe/ZrO2；Zn 挥发） | 125.23 | 0.61 | 9.7 | SEM：Ni-MOF-NC 碳化后原晶形保持；XRD 原 MOF 峰消失仅保留中心金属峰（ZIF-8-NC 的 Zn 1000 C 还原挥发无峰）；FTIR 3446 -OH/1635/1401 C=O/C-O、吸附后 611 Pb-O；Raman D 1334/G 1586；BET 125.23 m2/g、孔径 9.7 nm、孔容 0.61 cm3/g | not reported |  |  | MOF 先合成（按文献方法：HKUST-1=Cu(NO3)2·3H2O+H3BTC；Ni-MOF=Ni(NO3)2·6H2O+配体；ZIF-8=Zn(NO3)2·6H2O+2-MeIm；UiO-66=ZrOCl2·8H2O+H2BDC；Fe-BTC=FeCl3·6H2O+H3BTC）；再管式炉 N2 200 mL/min、5 C/min 至 1000 C、60 min 碳化 | no solvent | Ni(NO3)2.6H2O | trimesic acid | F1 |  |  | 1000 | 1 | XRD 吸附后中心金属峰强度下降（部分金属溶解）；FTIR 出现 611 cm-1 Pb-O；XPS Pb4f 138.77 eV；M-O 相对含量升高 | HKUST-1-NC 离子交换 49.21%（Cu 中心可交换）；Fe-BTC-NC 离子交换 21.82%；Ni-MOF-NC/ZIF-8-NC/UiO-66-NC 中心金属难交换（<2.1%） | 3 循环后 NaOH 脱附 Fe-BTC-NC 恢复 80%、HCl 仅 28%；NaOH 更优（表面引入官能团） | E:\mzh3\所有正文和附件\第一波markdown\Typical MOFs-derived nanoporous carbon Insight into structures, properties and Pb(II) adsorption mechanism.md | P0456 | 10.1016/j.carbon.2024.119325 | 2 | kinetics | 298 | 0.04 | 1000 | 135.9517 | 240.1768 | 135.9517 | 1 | 130.8177 | 52.9685 | 8 | 135.9517 | 动力学 | Typical MOFs-derived nanoporous carbon: Insight into structures, properties and Pb(II) adsorption mechanism | P0456 | Metal composite; Carbide composite
P0153 | P0153_M3 | ZIF-8-NC | M10 | T2 | ZIF-8 直接高温碳化衍生纳米多孔碳；最高比表面、微孔为主；Zn 高温挥发 | ZIF-8 | Zn | 2-methylimidazole | 1 | 1 | 0 | 0 | 1 | 0 | 0 | 0 | 0 | 0 |  |  | 0 |  | 0 | Yes | MOF 直接高温碳化：管式炉 N2 200 mL/min、5 C/min 升至 1000 C 保持 60 min | 无定形碳 + 中心金属纳米颗粒（Cu/Ni/Fe/ZrO2；Zn 挥发） | 472.27 | 0.28 | 1.19 | SEM：ZIF-8-NC 碳化后原晶形保持；XRD 原 MOF 峰消失仅保留中心金属峰（ZIF-8-NC 的 Zn 1000 C 还原挥发无峰）；FTIR 3446 -OH/1635/1401 C=O/C-O、吸附后 611 Pb-O；Raman D 1334/G 1586；BET 472.27 m2/g、孔径 1.19 nm、孔容 0.28 cm3/g | not reported |  |  | MOF 先合成（按文献方法：HKUST-1=Cu(NO3)2·3H2O+H3BTC；Ni-MOF=Ni(NO3)2·6H2O+配体；ZIF-8=Zn(NO3)2·6H2O+2-MeIm；UiO-66=ZrOCl2·8H2O+H2BDC；Fe-BTC=FeCl3·6H2O+H3BTC）；再管式炉 N2 200 mL/min、5 C/min 至 1000 C、60 min 碳化 | no solvent | Zn(NO3)2.6H2O | 2-methylimidazole | F6 |  |  | 1000 | 1 | XRD 吸附后中心金属峰强度下降（部分金属溶解）；FTIR 出现 611 cm-1 Pb-O；XPS Pb4f 138.77 eV；M-O 相对含量升高 | HKUST-1-NC 离子交换 49.21%（Cu 中心可交换）；Fe-BTC-NC 离子交换 21.82%；Ni-MOF-NC/ZIF-8-NC/UiO-66-NC 中心金属难交换（<2.1%） | 3 循环后 NaOH 脱附 Fe-BTC-NC 恢复 80%、HCl 仅 28%；NaOH 更优（表面引入官能团） | E:\mzh3\所有正文和附件\第一波markdown\Typical MOFs-derived nanoporous carbon Insight into structures, properties and Pb(II) adsorption mechanism.md | P0456 | 10.1016/j.carbon.2024.119325 | 3 | kinetics | 298 | 0.04 | 1000 | 228.3988 | 6.385069 | 149.996 | 1 | 228.3988 | 74.66841 | 8 | 228.3988 | 动力学 | Typical MOFs-derived nanoporous carbon: Insight into structures, properties and Pb(II) adsorption mechanism | P0456 | Metal composite; Carbide composite
P0153 | P0153_M3 | ZIF-8-NC | M10 | T2 | ZIF-8 直接高温碳化衍生纳米多孔碳；最高比表面、微孔为主；Zn 高温挥发 | ZIF-8 | Zn | 2-methylimidazole | 1 | 1 | 0 | 0 | 1 | 0 | 0 | 0 | 0 | 0 |  |  | 0 |  | 0 | Yes | MOF 直接高温碳化：管式炉 N2 200 mL/min、5 C/min 升至 1000 C 保持 60 min | 无定形碳 + 中心金属纳米颗粒（Cu/Ni/Fe/ZrO2；Zn 挥发） | 472.27 | 0.28 | 1.19 | SEM：ZIF-8-NC 碳化后原晶形保持；XRD 原 MOF 峰消失仅保留中心金属峰（ZIF-8-NC 的 Zn 1000 C 还原挥发无峰）；FTIR 3446 -OH/1635/1401 C=O/C-O、吸附后 611 Pb-O；Raman D 1334/G 1586；BET 472.27 m2/g、孔径 1.19 nm、孔容 0.28 cm3/g | not reported |  |  | MOF 先合成（按文献方法：HKUST-1=Cu(NO3)2·3H2O+H3BTC；Ni-MOF=Ni(NO3)2·6H2O+配体；ZIF-8=Zn(NO3)2·6H2O+2-MeIm；UiO-66=ZrOCl2·8H2O+H2BDC；Fe-BTC=FeCl3·6H2O+H3BTC）；再管式炉 N2 200 mL/min、5 C/min 至 1000 C、60 min 碳化 | no solvent | Zn(NO3)2.6H2O | 2-methylimidazole | F6 |  |  | 1000 | 1 | XRD 吸附后中心金属峰强度下降（部分金属溶解）；FTIR 出现 611 cm-1 Pb-O；XPS Pb4f 138.77 eV；M-O 相对含量升高 | HKUST-1-NC 离子交换 49.21%（Cu 中心可交换）；Fe-BTC-NC 离子交换 21.82%；Ni-MOF-NC/ZIF-8-NC/UiO-66-NC 中心金属难交换（<2.1%） | 3 循环后 NaOH 脱附 Fe-BTC-NC 恢复 80%、HCl 仅 28%；NaOH 更优（表面引入官能团） | E:\mzh3\所有正文和附件\第一波markdown\Typical MOFs-derived nanoporous carbon Insight into structures, properties and Pb(II) adsorption mechanism.md | P0456 | 10.1016/j.carbon.2024.119325 | 3 | kinetics | 298 | 0.04 | 1000 | 228.3988 | 20.13752 | 168.2164 | 1 | 228.3988 | 74.66841 | 8 | 228.3988 | 动力学 | Typical MOFs-derived nanoporous carbon: Insight into structures, properties and Pb(II) adsorption mechanism | P0456 | Metal composite; Carbide composite
P0153 | P0153_M3 | ZIF-8-NC | M10 | T2 | ZIF-8 直接高温碳化衍生纳米多孔碳；最高比表面、微孔为主；Zn 高温挥发 | ZIF-8 | Zn | 2-methylimidazole | 1 | 1 | 0 | 0 | 1 | 0 | 0 | 0 | 0 | 0 |  |  | 0 |  | 0 | Yes | MOF 直接高温碳化：管式炉 N2 200 mL/min、5 C/min 升至 1000 C 保持 60 min | 无定形碳 + 中心金属纳米颗粒（Cu/Ni/Fe/ZrO2；Zn 挥发） | 472.27 | 0.28 | 1.19 | SEM：ZIF-8-NC 碳化后原晶形保持；XRD 原 MOF 峰消失仅保留中心金属峰（ZIF-8-NC 的 Zn 1000 C 还原挥发无峰）；FTIR 3446 -OH/1635/1401 C=O/C-O、吸附后 611 Pb-O；Raman D 1334/G 1586；BET 472.27 m2/g、孔径 1.19 nm、孔容 0.28 cm3/g | not reported |  |  | MOF 先合成（按文献方法：HKUST-1=Cu(NO3)2·3H2O+H3BTC；Ni-MOF=Ni(NO3)2·6H2O+配体；ZIF-8=Zn(NO3)2·6H2O+2-MeIm；UiO-66=ZrOCl2·8H2O+H2BDC；Fe-BTC=FeCl3·6H2O+H3BTC）；再管式炉 N2 200 mL/min、5 C/min 至 1000 C、60 min 碳化 | no solvent | Zn(NO3)2.6H2O | 2-methylimidazole | F6 |  |  | 1000 | 1 | XRD 吸附后中心金属峰强度下降（部分金属溶解）；FTIR 出现 611 cm-1 Pb-O；XPS Pb4f 138.77 eV；M-O 相对含量升高 | HKUST-1-NC 离子交换 49.21%（Cu 中心可交换）；Fe-BTC-NC 离子交换 21.82%；Ni-MOF-NC/ZIF-8-NC/UiO-66-NC 中心金属难交换（<2.1%） | 3 循环后 NaOH 脱附 Fe-BTC-NC 恢复 80%、HCl 仅 28%；NaOH 更优（表面引入官能团） | E:\mzh3\所有正文和附件\第一波markdown\Typical MOFs-derived nanoporous carbon Insight into structures, properties and Pb(II) adsorption mechanism.md | P0456 | 10.1016/j.carbon.2024.119325 | 3 | kinetics | 298 | 0.04 | 1000 | 228.3988 | 59.92141 | 200.24 | 1 | 228.3988 | 74.66841 | 8 | 228.3988 | 动力学 | Typical MOFs-derived nanoporous carbon: Insight into structures, properties and Pb(II) adsorption mechanism | P0456 | Metal composite; Carbide composite
P0153 | P0153_M3 | ZIF-8-NC | M10 | T2 | ZIF-8 直接高温碳化衍生纳米多孔碳；最高比表面、微孔为主；Zn 高温挥发 | ZIF-8 | Zn | 2-methylimidazole | 1 | 1 | 0 | 0 | 1 | 0 | 0 | 0 | 0 | 0 |  |  | 0 |  | 0 | Yes | MOF 直接高温碳化：管式炉 N2 200 mL/min、5 C/min 升至 1000 C 保持 60 min | 无定形碳 + 中心金属纳米颗粒（Cu/Ni/Fe/ZrO2；Zn 挥发） | 472.27 | 0.28 | 1.19 | SEM：ZIF-8-NC 碳化后原晶形保持；XRD 原 MOF 峰消失仅保留中心金属峰（ZIF-8-NC 的 Zn 1000 C 还原挥发无峰）；FTIR 3446 -OH/1635/1401 C=O/C-O、吸附后 611 Pb-O；Raman D 1334/G 1586；BET 472.27 m2/g、孔径 1.19 nm、孔容 0.28 cm3/g | not reported |  |  | MOF 先合成（按文献方法：HKUST-1=Cu(NO3)2·3H2O+H3BTC；Ni-MOF=Ni(NO3)2·6H2O+配体；ZIF-8=Zn(NO3)2·6H2O+2-MeIm；UiO-66=ZrOCl2·8H2O+H2BDC；Fe-BTC=FeCl3·6H2O+H3BTC）；再管式炉 N2 200 mL/min、5 C/min 至 1000 C、60 min 碳化 | no solvent | Zn(NO3)2.6H2O | 2-methylimidazole | F6 |  |  | 1000 | 1 | XRD 吸附后中心金属峰强度下降（部分金属溶解）；FTIR 出现 611 cm-1 Pb-O；XPS Pb4f 138.77 eV；M-O 相对含量升高 | HKUST-1-NC 离子交换 49.21%（Cu 中心可交换）；Fe-BTC-NC 离子交换 21.82%；Ni-MOF-NC/ZIF-8-NC/UiO-66-NC 中心金属难交换（<2.1%） | 3 循环后 NaOH 脱附 Fe-BTC-NC 恢复 80%、HCl 仅 28%；NaOH 更优（表面引入官能团） | E:\mzh3\所有正文和附件\第一波markdown\Typical MOFs-derived nanoporous carbon Insight into structures, properties and Pb(II) adsorption mechanism.md | P0456 | 10.1016/j.carbon.2024.119325 | 3 | kinetics | 298 | 0.04 | 1000 | 228.3988 | 119.8428 | 216.2519 | 1 | 228.3988 | 74.66841 | 8 | 228.3988 | 动力学 | Typical MOFs-derived nanoporous carbon: Insight into structures, properties and Pb(II) adsorption mechanism | P0456 | Metal composite; Carbide composite
P0153 | P0153_M3 | ZIF-8-NC | M10 | T2 | ZIF-8 直接高温碳化衍生纳米多孔碳；最高比表面、微孔为主；Zn 高温挥发 | ZIF-8 | Zn | 2-methylimidazole | 1 | 1 | 0 | 0 | 1 | 0 | 0 | 0 | 0 | 0 |  |  | 0 |  | 0 | Yes | MOF 直接高温碳化：管式炉 N2 200 mL/min、5 C/min 升至 1000 C 保持 60 min | 无定形碳 + 中心金属纳米颗粒（Cu/Ni/Fe/ZrO2；Zn 挥发） | 472.27 | 0.28 | 1.19 | SEM：ZIF-8-NC 碳化后原晶形保持；XRD 原 MOF 峰消失仅保留中心金属峰（ZIF-8-NC 的 Zn 1000 C 还原挥发无峰）；FTIR 3446 -OH/1635/1401 C=O/C-O、吸附后 611 Pb-O；Raman D 1334/G 1586；BET 472.27 m2/g、孔径 1.19 nm、孔容 0.28 cm3/g | not reported |  |  | MOF 先合成（按文献方法：HKUST-1=Cu(NO3)2·3H2O+H3BTC；Ni-MOF=Ni(NO3)2·6H2O+配体；ZIF-8=Zn(NO3)2·6H2O+2-MeIm；UiO-66=ZrOCl2·8H2O+H2BDC；Fe-BTC=FeCl3·6H2O+H3BTC）；再管式炉 N2 200 mL/min、5 C/min 至 1000 C、60 min 碳化 | no solvent | Zn(NO3)2.6H2O | 2-methylimidazole | F6 |  |  | 1000 | 1 | XRD 吸附后中心金属峰强度下降（部分金属溶解）；FTIR 出现 611 cm-1 Pb-O；XPS Pb4f 138.77 eV；M-O 相对含量升高 | HKUST-1-NC 离子交换 49.21%（Cu 中心可交换）；Fe-BTC-NC 离子交换 21.82%；Ni-MOF-NC/ZIF-8-NC/UiO-66-NC 中心金属难交换（<2.1%） | 3 循环后 NaOH 脱附 Fe-BTC-NC 恢复 80%、HCl 仅 28%；NaOH 更优（表面引入官能团） | E:\mzh3\所有正文和附件\第一波markdown\Typical MOFs-derived nanoporous carbon Insight into structures, properties and Pb(II) adsorption mechanism.md | P0456 | 10.1016/j.carbon.2024.119325 | 3 | kinetics | 298 | 0.04 | 1000 | 228.3988 | 239.1945 | 228.3988 | 1 | 228.3988 | 74.66841 | 8 | 228.3988 | 动力学 | Typical MOFs-derived nanoporous carbon: Insight into structures, properties and Pb(II) adsorption mechanism | P0456 | Metal composite; Carbide composite
P0153 | P0153_M4 | UiO-66-NC | M10 | T2 | UiO-66 直接高温碳化衍生纳米多孔碳；最高金属含量 9.68 at%、碳含量最低；热稳定性最好 | UiO-66 | Zr | terephthalic acid | 1 | 0 | 0 | 0 | 1 | 0 | 0 | 0 | 0 | 0 |  |  | 0 |  | 0 | Yes | MOF 直接高温碳化：管式炉 N2 200 mL/min、5 C/min 升至 1000 C 保持 60 min | 无定形碳 + 中心金属纳米颗粒（Cu/Ni/Fe/ZrO2；Zn 挥发） | 254.63 | 0.24 | 1.86 | SEM：UiO-66-NC 碳化后原晶形保持；XRD 原 MOF 峰消失仅保留中心金属峰（ZIF-8-NC 的 Zn 1000 C 还原挥发无峰）；FTIR 3446 -OH/1635/1401 C=O/C-O、吸附后 611 Pb-O；Raman D 1334/G 1586；BET 254.63 m2/g、孔径 1.86 nm、孔容 0.24 cm3/g | not reported |  |  | MOF 先合成（按文献方法：HKUST-1=Cu(NO3)2·3H2O+H3BTC；Ni-MOF=Ni(NO3)2·6H2O+配体；ZIF-8=Zn(NO3)2·6H2O+2-MeIm；UiO-66=ZrOCl2·8H2O+H2BDC；Fe-BTC=FeCl3·6H2O+H3BTC）；再管式炉 N2 200 mL/min、5 C/min 至 1000 C、60 min 碳化 | no solvent | ZrOCl2.8H2O | terephthalic acid | F1 |  |  | 1000 | 1 | XRD 吸附后中心金属峰强度下降（部分金属溶解）；FTIR 出现 611 cm-1 Pb-O；XPS Pb4f 138.77 eV；M-O 相对含量升高 | HKUST-1-NC 离子交换 49.21%（Cu 中心可交换）；Fe-BTC-NC 离子交换 21.82%；Ni-MOF-NC/ZIF-8-NC/UiO-66-NC 中心金属难交换（<2.1%） | 3 循环后 NaOH 脱附 Fe-BTC-NC 恢复 80%、HCl 仅 28%；NaOH 更优（表面引入官能团） | E:\mzh3\所有正文和附件\第一波markdown\Typical MOFs-derived nanoporous carbon Insight into structures, properties and Pb(II) adsorption mechanism.md | P0456 | 10.1016/j.carbon.2024.119325 | 4 | kinetics | 298 | 0.04 | 997.992 | 91.54079 | 5.40275 | 82.69496 | 1 | 94.25982 | 54.36719 | 8 | 94.25982 | 动力学 | Typical MOFs-derived nanoporous carbon: Insight into structures, properties and Pb(II) adsorption mechanism | P0456 | Metal composite; Carbide composite
P0153 | P0153_M4 | UiO-66-NC | M10 | T2 | UiO-66 直接高温碳化衍生纳米多孔碳；最高金属含量 9.68 at%、碳含量最低；热稳定性最好 | UiO-66 | Zr | terephthalic acid | 1 | 0 | 0 | 0 | 1 | 0 | 0 | 0 | 0 | 0 |  |  | 0 |  | 0 | Yes | MOF 直接高温碳化：管式炉 N2 200 mL/min、5 C/min 升至 1000 C 保持 60 min | 无定形碳 + 中心金属纳米颗粒（Cu/Ni/Fe/ZrO2；Zn 挥发） | 254.63 | 0.24 | 1.86 | SEM：UiO-66-NC 碳化后原晶形保持；XRD 原 MOF 峰消失仅保留中心金属峰（ZIF-8-NC 的 Zn 1000 C 还原挥发无峰）；FTIR 3446 -OH/1635/1401 C=O/C-O、吸附后 611 Pb-O；Raman D 1334/G 1586；BET 254.63 m2/g、孔径 1.86 nm、孔容 0.24 cm3/g | not reported |  |  | MOF 先合成（按文献方法：HKUST-1=Cu(NO3)2·3H2O+H3BTC；Ni-MOF=Ni(NO3)2·6H2O+配体；ZIF-8=Zn(NO3)2·6H2O+2-MeIm；UiO-66=ZrOCl2·8H2O+H2BDC；Fe-BTC=FeCl3·6H2O+H3BTC）；再管式炉 N2 200 mL/min、5 C/min 至 1000 C、60 min 碳化 | no solvent | ZrOCl2.8H2O | terephthalic acid | F1 |  |  | 1000 | 1 | XRD 吸附后中心金属峰强度下降（部分金属溶解）；FTIR 出现 611 cm-1 Pb-O；XPS Pb4f 138.77 eV；M-O 相对含量升高 | HKUST-1-NC 离子交换 49.21%（Cu 中心可交换）；Fe-BTC-NC 离子交换 21.82%；Ni-MOF-NC/ZIF-8-NC/UiO-66-NC 中心金属难交换（<2.1%） | 3 循环后 NaOH 脱附 Fe-BTC-NC 恢复 80%、HCl 仅 28%；NaOH 更优（表面引入官能团） | E:\mzh3\所有正文和附件\第一波markdown\Typical MOFs-derived nanoporous carbon Insight into structures, properties and Pb(II) adsorption mechanism.md | P0456 | 10.1016/j.carbon.2024.119325 | 4 | kinetics | 298 | 0.04 | 997.992 | 91.54079 | 19.64637 | 88.66392 | 1 | 94.25982 | 54.36719 | 8 | 94.25982 | 动力学 | Typical MOFs-derived nanoporous carbon: Insight into structures, properties and Pb(II) adsorption mechanism | P0456 | Metal composite; Carbide composite
P0153 | P0153_M4 | UiO-66-NC | M10 | T2 | UiO-66 直接高温碳化衍生纳米多孔碳；最高金属含量 9.68 at%、碳含量最低；热稳定性最好 | UiO-66 | Zr | terephthalic acid | 1 | 0 | 0 | 0 | 1 | 0 | 0 | 0 | 0 | 0 |  |  | 0 |  | 0 | Yes | MOF 直接高温碳化：管式炉 N2 200 mL/min、5 C/min 升至 1000 C 保持 60 min | 无定形碳 + 中心金属纳米颗粒（Cu/Ni/Fe/ZrO2；Zn 挥发） | 254.63 | 0.24 | 1.86 | SEM：UiO-66-NC 碳化后原晶形保持；XRD 原 MOF 峰消失仅保留中心金属峰（ZIF-8-NC 的 Zn 1000 C 还原挥发无峰）；FTIR 3446 -OH/1635/1401 C=O/C-O、吸附后 611 Pb-O；Raman D 1334/G 1586；BET 254.63 m2/g、孔径 1.86 nm、孔容 0.24 cm3/g | not reported |  |  | MOF 先合成（按文献方法：HKUST-1=Cu(NO3)2·3H2O+H3BTC；Ni-MOF=Ni(NO3)2·6H2O+配体；ZIF-8=Zn(NO3)2·6H2O+2-MeIm；UiO-66=ZrOCl2·8H2O+H2BDC；Fe-BTC=FeCl3·6H2O+H3BTC）；再管式炉 N2 200 mL/min、5 C/min 至 1000 C、60 min 碳化 | no solvent | ZrOCl2.8H2O | terephthalic acid | F1 |  |  | 1000 | 1 | XRD 吸附后中心金属峰强度下降（部分金属溶解）；FTIR 出现 611 cm-1 Pb-O；XPS Pb4f 138.77 eV；M-O 相对含量升高 | HKUST-1-NC 离子交换 49.21%（Cu 中心可交换）；Fe-BTC-NC 离子交换 21.82%；Ni-MOF-NC/ZIF-8-NC/UiO-66-NC 中心金属难交换（<2.1%） | 3 循环后 NaOH 脱附 Fe-BTC-NC 恢复 80%、HCl 仅 28%；NaOH 更优（表面引入官能团） | E:\mzh3\所有正文和附件\第一波markdown\Typical MOFs-derived nanoporous carbon Insight into structures, properties and Pb(II) adsorption mechanism.md | P0456 | 10.1016/j.carbon.2024.119325 | 4 | kinetics | 298 | 0.04 | 997.992 | 91.54079 | 59.92141 | 93.14064 | 1 | 94.25982 | 54.36719 | 8 | 94.25982 | 动力学 | Typical MOFs-derived nanoporous carbon: Insight into structures, properties and Pb(II) adsorption mechanism | P0456 | Metal composite; Carbide composite
P0153 | P0153_M4 | UiO-66-NC | M10 | T2 | UiO-66 直接高温碳化衍生纳米多孔碳；最高金属含量 9.68 at%、碳含量最低；热稳定性最好 | UiO-66 | Zr | terephthalic acid | 1 | 0 | 0 | 0 | 1 | 0 | 0 | 0 | 0 | 0 |  |  | 0 |  | 0 | Yes | MOF 直接高温碳化：管式炉 N2 200 mL/min、5 C/min 升至 1000 C 保持 60 min | 无定形碳 + 中心金属纳米颗粒（Cu/Ni/Fe/ZrO2；Zn 挥发） | 254.63 | 0.24 | 1.86 | SEM：UiO-66-NC 碳化后原晶形保持；XRD 原 MOF 峰消失仅保留中心金属峰（ZIF-8-NC 的 Zn 1000 C 还原挥发无峰）；FTIR 3446 -OH/1635/1401 C=O/C-O、吸附后 611 Pb-O；Raman D 1334/G 1586；BET 254.63 m2/g、孔径 1.86 nm、孔容 0.24 cm3/g | not reported |  |  | MOF 先合成（按文献方法：HKUST-1=Cu(NO3)2·3H2O+H3BTC；Ni-MOF=Ni(NO3)2·6H2O+配体；ZIF-8=Zn(NO3)2·6H2O+2-MeIm；UiO-66=ZrOCl2·8H2O+H2BDC；Fe-BTC=FeCl3·6H2O+H3BTC）；再管式炉 N2 200 mL/min、5 C/min 至 1000 C、60 min 碳化 | no solvent | ZrOCl2.8H2O | terephthalic acid | F1 |  |  | 1000 | 1 | XRD 吸附后中心金属峰强度下降（部分金属溶解）；FTIR 出现 611 cm-1 Pb-O；XPS Pb4f 138.77 eV；M-O 相对含量升高 | HKUST-1-NC 离子交换 49.21%（Cu 中心可交换）；Fe-BTC-NC 离子交换 21.82%；Ni-MOF-NC/ZIF-8-NC/UiO-66-NC 中心金属难交换（<2.1%） | 3 循环后 NaOH 脱附 Fe-BTC-NC 恢复 80%、HCl 仅 28%；NaOH 更优（表面引入官能团） | E:\mzh3\所有正文和附件\第一波markdown\Typical MOFs-derived nanoporous carbon Insight into structures, properties and Pb(II) adsorption mechanism.md | P0456 | 10.1016/j.carbon.2024.119325 | 4 | kinetics | 298 | 0.04 | 997.992 | 91.54079 | 118.8605 | 94.25982 | 1 | 94.25982 | 54.36719 | 8 | 94.25982 | 动力学 | Typical MOFs-derived nanoporous carbon: Insight into structures, properties and Pb(II) adsorption mechanism | P0456 | Metal composite; Carbide composite
P0153 | P0153_M4 | UiO-66-NC | M10 | T2 | UiO-66 直接高温碳化衍生纳米多孔碳；最高金属含量 9.68 at%、碳含量最低；热稳定性最好 | UiO-66 | Zr | terephthalic acid | 1 | 0 | 0 | 0 | 1 | 0 | 0 | 0 | 0 | 0 |  |  | 0 |  | 0 | Yes | MOF 直接高温碳化：管式炉 N2 200 mL/min、5 C/min 升至 1000 C 保持 60 min | 无定形碳 + 中心金属纳米颗粒（Cu/Ni/Fe/ZrO2；Zn 挥发） | 254.63 | 0.24 | 1.86 | SEM：UiO-66-NC 碳化后原晶形保持；XRD 原 MOF 峰消失仅保留中心金属峰（ZIF-8-NC 的 Zn 1000 C 还原挥发无峰）；FTIR 3446 -OH/1635/1401 C=O/C-O、吸附后 611 Pb-O；Raman D 1334/G 1586；BET 254.63 m2/g、孔径 1.86 nm、孔容 0.24 cm3/g | not reported |  |  | MOF 先合成（按文献方法：HKUST-1=Cu(NO3)2·3H2O+H3BTC；Ni-MOF=Ni(NO3)2·6H2O+配体；ZIF-8=Zn(NO3)2·6H2O+2-MeIm；UiO-66=ZrOCl2·8H2O+H2BDC；Fe-BTC=FeCl3·6H2O+H3BTC）；再管式炉 N2 200 mL/min、5 C/min 至 1000 C、60 min 碳化 | no solvent | ZrOCl2.8H2O | terephthalic acid | F1 |  |  | 1000 | 1 | XRD 吸附后中心金属峰强度下降（部分金属溶解）；FTIR 出现 611 cm-1 Pb-O；XPS Pb4f 138.77 eV；M-O 相对含量升高 | HKUST-1-NC 离子交换 49.21%（Cu 中心可交换）；Fe-BTC-NC 离子交换 21.82%；Ni-MOF-NC/ZIF-8-NC/UiO-66-NC 中心金属难交换（<2.1%） | 3 循环后 NaOH 脱附 Fe-BTC-NC 恢复 80%、HCl 仅 28%；NaOH 更优（表面引入官能团） | E:\mzh3\所有正文和附件\第一波markdown\Typical MOFs-derived nanoporous carbon Insight into structures, properties and Pb(II) adsorption mechanism.md | P0456 | 10.1016/j.carbon.2024.119325 | 4 | kinetics | 298 | 0.04 | 997.992 | 91.54079 | 238.7033 | 93.88676 | 1 | 94.25982 | 54.36719 | 8 | 94.25982 | 动力学 | Typical MOFs-derived nanoporous carbon: Insight into structures, properties and Pb(II) adsorption mechanism | P0456 | Metal composite; Carbide composite
P0153 | P0153_M5 | Fe-BTC-NC | M10 | T1;T2 | Fe-BTC 直接高温碳化衍生纳米多孔碳；结构坍塌重建、核壳结构（Fe 纳米颗粒在中心）；分级孔 2-4 nm | Fe-BTC(FeCl3·6H2O + H3BTC | Fe | trimesic acid | 1 | 0 | 0 | 0 | 1 | 0 | 0 | 0 | 0 | 0 |  |  | 0 |  | 1 | Yes | MOF 直接高温碳化：管式炉 N2 200 mL/min、5 C/min 升至 1000 C 保持 60 min | 无定形碳 + 中心金属纳米颗粒（Cu/Ni/Fe/ZrO2；Zn 挥发） | 182.77 | 0.7 | 7.66 | SEM：Fe-BTC-NC 碳化后结构坍塌重建为核壳（Fe 纳米颗粒中心）；XRD 原 MOF 峰消失仅保留中心金属峰（ZIF-8-NC 的 Zn 1000 C 还原挥发无峰）；FTIR 3446 -OH/1635/1401 C=O/C-O、吸附后 611 Pb-O；Raman D 1334/G 1586；BET 182.77 m2/g、孔径 7.66 nm、孔容 0.7 cm3/g | not reported |  |  | MOF 先合成（按文献方法：HKUST-1=Cu(NO3)2·3H2O+H3BTC；Ni-MOF=Ni(NO3)2·6H2O+配体；ZIF-8=Zn(NO3)2·6H2O+2-MeIm；UiO-66=ZrOCl2·8H2O+H2BDC；Fe-BTC=FeCl3·6H2O+H3BTC）；再管式炉 N2 200 mL/min、5 C/min 至 1000 C、60 min 碳化 | no solvent | FeCl3.6H2O | trimesic acid | F1 |  |  | 1000 | 1 | XRD 吸附后中心金属峰强度下降（部分金属溶解）；FTIR 出现 611 cm-1 Pb-O；XPS Pb4f 138.77 eV；M-O 相对含量升高 | HKUST-1-NC 离子交换 49.21%（Cu 中心可交换）；Fe-BTC-NC 离子交换 21.82%；Ni-MOF-NC/ZIF-8-NC/UiO-66-NC 中心金属难交换（<2.1%） | 3 循环后 NaOH 脱附 Fe-BTC-NC 恢复 80%、HCl 仅 28%；NaOH 更优（表面引入官能团） | E:\mzh3\所有正文和附件\第一波markdown\Typical MOFs-derived nanoporous carbon Insight into structures, properties and Pb(II) adsorption mechanism.md | P0456 | 10.1016/j.carbon.2024.119325 | 5 | kinetics | 298 | 0.04 | 1004.016 | 264.6526 | 4.420432 | 204.1546 | 1 | 278.2477 | 86.07813 | 6 | 278.2477 | 动力学 | Typical MOFs-derived nanoporous carbon: Insight into structures, properties and Pb(II) adsorption mechanism | P0456 | Metal composite; Carbide composite
P0153 | P0153_M5 | Fe-BTC-NC | M10 | T1;T2 | Fe-BTC 直接高温碳化衍生纳米多孔碳；结构坍塌重建、核壳结构（Fe 纳米颗粒在中心）；分级孔 2-4 nm | Fe-BTC(FeCl3·6H2O + H3BTC | Fe | trimesic acid | 1 | 0 | 0 | 0 | 1 | 0 | 0 | 0 | 0 | 0 |  |  | 0 |  | 1 | Yes | MOF 直接高温碳化：管式炉 N2 200 mL/min、5 C/min 升至 1000 C 保持 60 min | 无定形碳 + 中心金属纳米颗粒（Cu/Ni/Fe/ZrO2；Zn 挥发） | 182.77 | 0.7 | 7.66 | SEM：Fe-BTC-NC 碳化后结构坍塌重建为核壳（Fe 纳米颗粒中心）；XRD 原 MOF 峰消失仅保留中心金属峰（ZIF-8-NC 的 Zn 1000 C 还原挥发无峰）；FTIR 3446 -OH/1635/1401 C=O/C-O、吸附后 611 Pb-O；Raman D 1334/G 1586；BET 182.77 m2/g、孔径 7.66 nm、孔容 0.7 cm3/g | not reported |  |  | MOF 先合成（按文献方法：HKUST-1=Cu(NO3)2·3H2O+H3BTC；Ni-MOF=Ni(NO3)2·6H2O+配体；ZIF-8=Zn(NO3)2·6H2O+2-MeIm；UiO-66=ZrOCl2·8H2O+H2BDC；Fe-BTC=FeCl3·6H2O+H3BTC）；再管式炉 N2 200 mL/min、5 C/min 至 1000 C、60 min 碳化 | no solvent | FeCl3.6H2O | trimesic acid | F1 |  |  | 1000 | 1 | XRD 吸附后中心金属峰强度下降（部分金属溶解）；FTIR 出现 611 cm-1 Pb-O；XPS Pb4f 138.77 eV；M-O 相对含量升高 | HKUST-1-NC 离子交换 49.21%（Cu 中心可交换）；Fe-BTC-NC 离子交换 21.82%；Ni-MOF-NC/ZIF-8-NC/UiO-66-NC 中心金属难交换（<2.1%） | 3 循环后 NaOH 脱附 Fe-BTC-NC 恢复 80%、HCl 仅 28%；NaOH 更优（表面引入官能团） | E:\mzh3\所有正文和附件\第一波markdown\Typical MOFs-derived nanoporous carbon Insight into structures, properties and Pb(II) adsorption mechanism.md | P0456 | 10.1016/j.carbon.2024.119325 | 5 | kinetics | 298 | 0.04 | 1004.016 | 264.6526 | 29.46955 | 235.2259 | 1 | 278.2477 | 86.07813 | 6 | 278.2477 | 动力学 | Typical MOFs-derived nanoporous carbon: Insight into structures, properties and Pb(II) adsorption mechanism | P0456 | Metal composite; Carbide composite
P0153 | P0153_M5 | Fe-BTC-NC | M10 | T1;T2 | Fe-BTC 直接高温碳化衍生纳米多孔碳；结构坍塌重建、核壳结构（Fe 纳米颗粒在中心）；分级孔 2-4 nm | Fe-BTC(FeCl3·6H2O + H3BTC | Fe | trimesic acid | 1 | 0 | 0 | 0 | 1 | 0 | 0 | 0 | 0 | 0 |  |  | 0 |  | 1 | Yes | MOF 直接高温碳化：管式炉 N2 200 mL/min、5 C/min 升至 1000 C 保持 60 min | 无定形碳 + 中心金属纳米颗粒（Cu/Ni/Fe/ZrO2；Zn 挥发） | 182.77 | 0.7 | 7.66 | SEM：Fe-BTC-NC 碳化后结构坍塌重建为核壳（Fe 纳米颗粒中心）；XRD 原 MOF 峰消失仅保留中心金属峰（ZIF-8-NC 的 Zn 1000 C 还原挥发无峰）；FTIR 3446 -OH/1635/1401 C=O/C-O、吸附后 611 Pb-O；Raman D 1334/G 1586；BET 182.77 m2/g、孔径 7.66 nm、孔容 0.7 cm3/g | not reported |  |  | MOF 先合成（按文献方法：HKUST-1=Cu(NO3)2·3H2O+H3BTC；Ni-MOF=Ni(NO3)2·6H2O+配体；ZIF-8=Zn(NO3)2·6H2O+2-MeIm；UiO-66=ZrOCl2·8H2O+H2BDC；Fe-BTC=FeCl3·6H2O+H3BTC）；再管式炉 N2 200 mL/min、5 C/min 至 1000 C、60 min 碳化 | no solvent | FeCl3.6H2O | trimesic acid | F1 |  |  | 1000 | 1 | XRD 吸附后中心金属峰强度下降（部分金属溶解）；FTIR 出现 611 cm-1 Pb-O；XPS Pb4f 138.77 eV；M-O 相对含量升高 | HKUST-1-NC 离子交换 49.21%（Cu 中心可交换）；Fe-BTC-NC 离子交换 21.82%；Ni-MOF-NC/ZIF-8-NC/UiO-66-NC 中心金属难交换（<2.1%） | 3 循环后 NaOH 脱附 Fe-BTC-NC 恢复 80%、HCl 仅 28%；NaOH 更优（表面引入官能团） | E:\mzh3\所有正文和附件\第一波markdown\Typical MOFs-derived nanoporous carbon Insight into structures, properties and Pb(II) adsorption mechanism.md | P0456 | 10.1016/j.carbon.2024.119325 | 5 | kinetics | 298 | 0.04 | 1004.016 | 264.6526 | 88.8998 | 263.9071 | 1 | 278.2477 | 86.07813 | 6 | 278.2477 | 动力学 | Typical MOFs-derived nanoporous carbon: Insight into structures, properties and Pb(II) adsorption mechanism | P0456 | Metal composite; Carbide composite
P0153 | P0153_M5 | Fe-BTC-NC | M10 | T1;T2 | Fe-BTC 直接高温碳化衍生纳米多孔碳；结构坍塌重建、核壳结构（Fe 纳米颗粒在中心）；分级孔 2-4 nm | Fe-BTC(FeCl3·6H2O + H3BTC | Fe | trimesic acid | 1 | 0 | 0 | 0 | 1 | 0 | 0 | 0 | 0 | 0 |  |  | 0 |  | 1 | Yes | MOF 直接高温碳化：管式炉 N2 200 mL/min、5 C/min 升至 1000 C 保持 60 min | 无定形碳 + 中心金属纳米颗粒（Cu/Ni/Fe/ZrO2；Zn 挥发） | 182.77 | 0.7 | 7.66 | SEM：Fe-BTC-NC 碳化后结构坍塌重建为核壳（Fe 纳米颗粒中心）；XRD 原 MOF 峰消失仅保留中心金属峰（ZIF-8-NC 的 Zn 1000 C 还原挥发无峰）；FTIR 3446 -OH/1635/1401 C=O/C-O、吸附后 611 Pb-O；Raman D 1334/G 1586；BET 182.77 m2/g、孔径 7.66 nm、孔容 0.7 cm3/g | not reported |  |  | MOF 先合成（按文献方法：HKUST-1=Cu(NO3)2·3H2O+H3BTC；Ni-MOF=Ni(NO3)2·6H2O+配体；ZIF-8=Zn(NO3)2·6H2O+2-MeIm；UiO-66=ZrOCl2·8H2O+H2BDC；Fe-BTC=FeCl3·6H2O+H3BTC）；再管式炉 N2 200 mL/min、5 C/min 至 1000 C、60 min 碳化 | no solvent | FeCl3.6H2O | trimesic acid | F1 |  |  | 1000 | 1 | XRD 吸附后中心金属峰强度下降（部分金属溶解）；FTIR 出现 611 cm-1 Pb-O；XPS Pb4f 138.77 eV；M-O 相对含量升高 | HKUST-1-NC 离子交换 49.21%（Cu 中心可交换）；Fe-BTC-NC 离子交换 21.82%；Ni-MOF-NC/ZIF-8-NC/UiO-66-NC 中心金属难交换（<2.1%） | 3 循环后 NaOH 脱附 Fe-BTC-NC 恢复 80%、HCl 仅 28%；NaOH 更优（表面引入官能团） | E:\mzh3\所有正文和附件\第一波markdown\Typical MOFs-derived nanoporous carbon Insight into structures, properties and Pb(II) adsorption mechanism.md | P0456 | 10.1016/j.carbon.2024.119325 | 5 | kinetics | 298 | 0.04 | 1004.016 | 264.6526 | 179.2731 | 278.2477 | 1 | 278.2477 | 86.07813 | 6 | 278.2477 | 动力学 | Typical MOFs-derived nanoporous carbon: Insight into structures, properties and Pb(II) adsorption mechanism | P0456 | Metal composite; Carbide composite
P0153 | P0153_M5 | Fe-BTC-NC | M10 | T1;T2 | Fe-BTC 直接高温碳化衍生纳米多孔碳；结构坍塌重建、核壳结构（Fe 纳米颗粒在中心）；分级孔 2-4 nm | Fe-BTC(FeCl3·6H2O + H3BTC | Fe | trimesic acid | 1 | 0 | 0 | 0 | 1 | 0 | 0 | 0 | 0 | 0 |  |  | 0 |  | 1 | Yes | MOF 直接高温碳化：管式炉 N2 200 mL/min、5 C/min 升至 1000 C 保持 60 min | 无定形碳 + 中心金属纳米颗粒（Cu/Ni/Fe/ZrO2；Zn 挥发） | 182.77 | 0.7 | 7.66 | SEM：Fe-BTC-NC 碳化后结构坍塌重建为核壳（Fe 纳米颗粒中心）；XRD 原 MOF 峰消失仅保留中心金属峰（ZIF-8-NC 的 Zn 1000 C 还原挥发无峰）；FTIR 3446 -OH/1635/1401 C=O/C-O、吸附后 611 Pb-O；Raman D 1334/G 1586；BET 182.77 m2/g、孔径 7.66 nm、孔容 0.7 cm3/g | not reported |  |  | MOF 先合成（按文献方法：HKUST-1=Cu(NO3)2·3H2O+H3BTC；Ni-MOF=Ni(NO3)2·6H2O+配体；ZIF-8=Zn(NO3)2·6H2O+2-MeIm；UiO-66=ZrOCl2·8H2O+H2BDC；Fe-BTC=FeCl3·6H2O+H3BTC）；再管式炉 N2 200 mL/min、5 C/min 至 1000 C、60 min 碳化 | no solvent | FeCl3.6H2O | trimesic acid | F1 |  |  | 1000 | 1 | XRD 吸附后中心金属峰强度下降（部分金属溶解）；FTIR 出现 611 cm-1 Pb-O；XPS Pb4f 138.77 eV；M-O 相对含量升高 | HKUST-1-NC 离子交换 49.21%（Cu 中心可交换）；Fe-BTC-NC 离子交换 21.82%；Ni-MOF-NC/ZIF-8-NC/UiO-66-NC 中心金属难交换（<2.1%） | 3 循环后 NaOH 脱附 Fe-BTC-NC 恢复 80%、HCl 仅 28%；NaOH 更优（表面引入官能团） | E:\mzh3\所有正文和附件\第一波markdown\Typical MOFs-derived nanoporous carbon Insight into structures, properties and Pb(II) adsorption mechanism.md | P0456 | 10.1016/j.carbon.2024.119325 | 5 | kinetics | 298 | 0.04 | 1004.016 | 264.6526 | 240.1768 | 277.6502 | 1 | 278.2477 | 86.07813 | 6 | 278.2477 | 动力学 | Typical MOFs-derived nanoporous carbon: Insight into structures, properties and Pb(II) adsorption mechanism | P0456 | Metal composite; Carbide composite
P0153 | P0153_M1 | HKUST-1-NC | M10 | T2 | Cu3(BTC)2/HKUST-1 直接高温碳化衍生纳米多孔碳（MDC）；八面体形貌保持，碳化为无定形碳+Cu 纳米颗粒 | HKUST-1 | Cu | trimesic acid | 1 | 0 | 0 | 0 | 1 | 0 | 0 | 0 | 0 | 0 |  |  | 0 |  | 0 | Yes | MOF 直接高温碳化：管式炉 N2 200 mL/min、5 C/min 升至 1000 C 保持 60 min | 无定形碳 + 中心金属纳米颗粒（Cu/Ni/Fe/ZrO2；Zn 挥发） | 82.76 | 0.14 | 3.39 | SEM：HKUST-1-NC 碳化后原晶形保持；XRD 原 MOF 峰消失仅保留中心金属峰（ZIF-8-NC 的 Zn 1000 C 还原挥发无峰）；FTIR 3446 -OH/1635/1401 C=O/C-O、吸附后 611 Pb-O；Raman D 1334/G 1586；BET 82.76 m2/g、孔径 3.39 nm、孔容 0.14 cm3/g | not reported |  |  | MOF 先合成（按文献方法：HKUST-1=Cu(NO3)2·3H2O+H3BTC；Ni-MOF=Ni(NO3)2·6H2O+配体；ZIF-8=Zn(NO3)2·6H2O+2-MeIm；UiO-66=ZrOCl2·8H2O+H2BDC；Fe-BTC=FeCl3·6H2O+H3BTC）；再管式炉 N2 200 mL/min、5 C/min 至 1000 C、60 min 碳化 | no solvent | Cu(NO3)2.3H2O | trimesic acid | F1 |  |  | 1000 | 1 | XRD 吸附后中心金属峰强度下降（部分金属溶解）；FTIR 出现 611 cm-1 Pb-O；XPS Pb4f 138.77 eV；M-O 相对含量升高 | HKUST-1-NC 离子交换 49.21%（Cu 中心可交换）；Fe-BTC-NC 离子交换 21.82%；Ni-MOF-NC/ZIF-8-NC/UiO-66-NC 中心金属难交换（<2.1%） | 3 循环后 NaOH 脱附 Fe-BTC-NC 恢复 80%、HCl 仅 28%；NaOH 更优（表面引入官能团） | E:\mzh3\所有正文和附件\第一波markdown\Typical MOFs-derived nanoporous carbon Insight into structures, properties and Pb(II) adsorption mechanism.md | P0456 | 10.1016/j.carbon.2024.119325 | 1 | regeneration | 298 | 0.6 | 1000 | 161.3293 | 239.6857 | 161.3293 | 1 | 161.3293 | 66.90884 | 8 | 161.3293 | 循环性 | Typical MOFs-derived nanoporous carbon: Insight into structures, properties and Pb(II) adsorption mechanism | P0456 | Metal composite; Carbide composite
P0153 | P0153_M1 | HKUST-1-NC | M10 | T2 | Cu3(BTC)2/HKUST-1 直接高温碳化衍生纳米多孔碳（MDC）；八面体形貌保持，碳化为无定形碳+Cu 纳米颗粒 | HKUST-1 | Cu | trimesic acid | 1 | 0 | 0 | 0 | 1 | 0 | 0 | 0 | 0 | 0 |  |  | 0 |  | 0 | Yes | MOF 直接高温碳化：管式炉 N2 200 mL/min、5 C/min 升至 1000 C 保持 60 min | 无定形碳 + 中心金属纳米颗粒（Cu/Ni/Fe/ZrO2；Zn 挥发） | 82.76 | 0.14 | 3.39 | SEM：HKUST-1-NC 碳化后原晶形保持；XRD 原 MOF 峰消失仅保留中心金属峰（ZIF-8-NC 的 Zn 1000 C 还原挥发无峰）；FTIR 3446 -OH/1635/1401 C=O/C-O、吸附后 611 Pb-O；Raman D 1334/G 1586；BET 82.76 m2/g、孔径 3.39 nm、孔容 0.14 cm3/g | not reported |  |  | MOF 先合成（按文献方法：HKUST-1=Cu(NO3)2·3H2O+H3BTC；Ni-MOF=Ni(NO3)2·6H2O+配体；ZIF-8=Zn(NO3)2·6H2O+2-MeIm；UiO-66=ZrOCl2·8H2O+H2BDC；Fe-BTC=FeCl3·6H2O+H3BTC）；再管式炉 N2 200 mL/min、5 C/min 至 1000 C、60 min 碳化 | no solvent | Cu(NO3)2.3H2O | trimesic acid | F1 |  |  | 1000 | 1 | XRD 吸附后中心金属峰强度下降（部分金属溶解）；FTIR 出现 611 cm-1 Pb-O；XPS Pb4f 138.77 eV；M-O 相对含量升高 | HKUST-1-NC 离子交换 49.21%（Cu 中心可交换）；Fe-BTC-NC 离子交换 21.82%；Ni-MOF-NC/ZIF-8-NC/UiO-66-NC 中心金属难交换（<2.1%） | 3 循环后 NaOH 脱附 Fe-BTC-NC 恢复 80%、HCl 仅 28%；NaOH 更优（表面引入官能团） | E:\mzh3\所有正文和附件\第一波markdown\Typical MOFs-derived nanoporous carbon Insight into structures, properties and Pb(II) adsorption mechanism.md | P0456 | 10.1016/j.carbon.2024.119325 | 1 | regeneration | 298 | 0.6 | 1000 | 161.3293 | 239.6857 | 161.3293 | 2 | 140.2281 | 58.15746 | 8 | 161.3293 | 循环性 | Typical MOFs-derived nanoporous carbon: Insight into structures, properties and Pb(II) adsorption mechanism | P0456 | Metal composite; Carbide composite
P0153 | P0153_M1 | HKUST-1-NC | M10 | T2 | Cu3(BTC)2/HKUST-1 直接高温碳化衍生纳米多孔碳（MDC）；八面体形貌保持，碳化为无定形碳+Cu 纳米颗粒 | HKUST-1 | Cu | trimesic acid | 1 | 0 | 0 | 0 | 1 | 0 | 0 | 0 | 0 | 0 |  |  | 0 |  | 0 | Yes | MOF 直接高温碳化：管式炉 N2 200 mL/min、5 C/min 升至 1000 C 保持 60 min | 无定形碳 + 中心金属纳米颗粒（Cu/Ni/Fe/ZrO2；Zn 挥发） | 82.76 | 0.14 | 3.39 | SEM：HKUST-1-NC 碳化后原晶形保持；XRD 原 MOF 峰消失仅保留中心金属峰（ZIF-8-NC 的 Zn 1000 C 还原挥发无峰）；FTIR 3446 -OH/1635/1401 C=O/C-O、吸附后 611 Pb-O；Raman D 1334/G 1586；BET 82.76 m2/g、孔径 3.39 nm、孔容 0.14 cm3/g | not reported |  |  | MOF 先合成（按文献方法：HKUST-1=Cu(NO3)2·3H2O+H3BTC；Ni-MOF=Ni(NO3)2·6H2O+配体；ZIF-8=Zn(NO3)2·6H2O+2-MeIm；UiO-66=ZrOCl2·8H2O+H2BDC；Fe-BTC=FeCl3·6H2O+H3BTC）；再管式炉 N2 200 mL/min、5 C/min 至 1000 C、60 min 碳化 | no solvent | Cu(NO3)2.3H2O | trimesic acid | F1 |  |  | 1000 | 1 | XRD 吸附后中心金属峰强度下降（部分金属溶解）；FTIR 出现 611 cm-1 Pb-O；XPS Pb4f 138.77 eV；M-O 相对含量升高 | HKUST-1-NC 离子交换 49.21%（Cu 中心可交换）；Fe-BTC-NC 离子交换 21.82%；Ni-MOF-NC/ZIF-8-NC/UiO-66-NC 中心金属难交换（<2.1%） | 3 循环后 NaOH 脱附 Fe-BTC-NC 恢复 80%、HCl 仅 28%；NaOH 更优（表面引入官能团） | E:\mzh3\所有正文和附件\第一波markdown\Typical MOFs-derived nanoporous carbon Insight into structures, properties and Pb(II) adsorption mechanism.md | P0456 | 10.1016/j.carbon.2024.119325 | 1 | regeneration | 298 | 0.6 | 1000 | 161.3293 | 239.6857 | 161.3293 | 3 | 110.5546 | 45.85083 | 8 | 161.3293 | 循环性 | Typical MOFs-derived nanoporous carbon: Insight into structures, properties and Pb(II) adsorption mechanism | P0456 | Metal composite; Carbide composite
P0153 | P0153_M1 | HKUST-1-NC | M10 | T2 | Cu3(BTC)2/HKUST-1 直接高温碳化衍生纳米多孔碳（MDC）；八面体形貌保持，碳化为无定形碳+Cu 纳米颗粒 | HKUST-1 | Cu | trimesic acid | 1 | 0 | 0 | 0 | 1 | 0 | 0 | 0 | 0 | 0 |  |  | 0 |  | 0 | Yes | MOF 直接高温碳化：管式炉 N2 200 mL/min、5 C/min 升至 1000 C 保持 60 min | 无定形碳 + 中心金属纳米颗粒（Cu/Ni/Fe/ZrO2；Zn 挥发） | 82.76 | 0.14 | 3.39 | SEM：HKUST-1-NC 碳化后原晶形保持；XRD 原 MOF 峰消失仅保留中心金属峰（ZIF-8-NC 的 Zn 1000 C 还原挥发无峰）；FTIR 3446 -OH/1635/1401 C=O/C-O、吸附后 611 Pb-O；Raman D 1334/G 1586；BET 82.76 m2/g、孔径 3.39 nm、孔容 0.14 cm3/g | not reported |  |  | MOF 先合成（按文献方法：HKUST-1=Cu(NO3)2·3H2O+H3BTC；Ni-MOF=Ni(NO3)2·6H2O+配体；ZIF-8=Zn(NO3)2·6H2O+2-MeIm；UiO-66=ZrOCl2·8H2O+H2BDC；Fe-BTC=FeCl3·6H2O+H3BTC）；再管式炉 N2 200 mL/min、5 C/min 至 1000 C、60 min 碳化 | no solvent | Cu(NO3)2.3H2O | trimesic acid | F1 |  |  | 1000 | 1 | XRD 吸附后中心金属峰强度下降（部分金属溶解）；FTIR 出现 611 cm-1 Pb-O；XPS Pb4f 138.77 eV；M-O 相对含量升高 | HKUST-1-NC 离子交换 49.21%（Cu 中心可交换）；Fe-BTC-NC 离子交换 21.82%；Ni-MOF-NC/ZIF-8-NC/UiO-66-NC 中心金属难交换（<2.1%） | 3 循环后 NaOH 脱附 Fe-BTC-NC 恢复 80%、HCl 仅 28%；NaOH 更优（表面引入官能团） | E:\mzh3\所有正文和附件\第一波markdown\Typical MOFs-derived nanoporous carbon Insight into structures, properties and Pb(II) adsorption mechanism.md | P0456 | 10.1016/j.carbon.2024.119325 | 1 | regeneration | 298 | 0.6 | 1000 | 161.3293 | 239.6857 | 161.3293 | 4 | 96.707 | 40.10773 | 8 | 161.3293 | 循环性 | Typical MOFs-derived nanoporous carbon: Insight into structures, properties and Pb(II) adsorption mechanism | P0456 | Metal composite; Carbide composite
P0153 | P0153_M2 | Ni-MOF-NC | M10 | T2 | Ni-MOF 直接高温碳化衍生纳米多孔碳；形貌保持 | Ni-MOF | Ni |  | 1 | 0 | 0 | 0 | 1 | 0 | 0 | 0 | 0 | 0 |  |  | 0 |  | 0 | Yes | MOF 直接高温碳化：管式炉 N2 200 mL/min、5 C/min 升至 1000 C 保持 60 min | 无定形碳 + 中心金属纳米颗粒（Cu/Ni/Fe/ZrO2；Zn 挥发） | 125.23 | 0.61 | 9.7 | SEM：Ni-MOF-NC 碳化后原晶形保持；XRD 原 MOF 峰消失仅保留中心金属峰（ZIF-8-NC 的 Zn 1000 C 还原挥发无峰）；FTIR 3446 -OH/1635/1401 C=O/C-O、吸附后 611 Pb-O；Raman D 1334/G 1586；BET 125.23 m2/g、孔径 9.7 nm、孔容 0.61 cm3/g | not reported |  |  | MOF 先合成（按文献方法：HKUST-1=Cu(NO3)2·3H2O+H3BTC；Ni-MOF=Ni(NO3)2·6H2O+配体；ZIF-8=Zn(NO3)2·6H2O+2-MeIm；UiO-66=ZrOCl2·8H2O+H2BDC；Fe-BTC=FeCl3·6H2O+H3BTC）；再管式炉 N2 200 mL/min、5 C/min 至 1000 C、60 min 碳化 | no solvent | Ni(NO3)2.6H2O | trimesic acid | F1 |  |  | 1000 | 1 | XRD 吸附后中心金属峰强度下降（部分金属溶解）；FTIR 出现 611 cm-1 Pb-O；XPS Pb4f 138.77 eV；M-O 相对含量升高 | HKUST-1-NC 离子交换 49.21%（Cu 中心可交换）；Fe-BTC-NC 离子交换 21.82%；Ni-MOF-NC/ZIF-8-NC/UiO-66-NC 中心金属难交换（<2.1%） | 3 循环后 NaOH 脱附 Fe-BTC-NC 恢复 80%、HCl 仅 28%；NaOH 更优（表面引入官能团） | E:\mzh3\所有正文和附件\第一波markdown\Typical MOFs-derived nanoporous carbon Insight into structures, properties and Pb(II) adsorption mechanism.md | P0456 | 10.1016/j.carbon.2024.119325 | 2 | regeneration | 298 | 0.6 | 1000 | 135.9517 | 240.1768 | 135.9517 | 1 | 130.8177 | 52.9685 | 8 | 135.9517 | 循环性 | Typical MOFs-derived nanoporous carbon: Insight into structures, properties and Pb(II) adsorption mechanism | P0456 | Metal composite; Carbide composite
P0153 | P0153_M2 | Ni-MOF-NC | M10 | T2 | Ni-MOF 直接高温碳化衍生纳米多孔碳；形貌保持 | Ni-MOF | Ni |  | 1 | 0 | 0 | 0 | 1 | 0 | 0 | 0 | 0 | 0 |  |  | 0 |  | 0 | Yes | MOF 直接高温碳化：管式炉 N2 200 mL/min、5 C/min 升至 1000 C 保持 60 min | 无定形碳 + 中心金属纳米颗粒（Cu/Ni/Fe/ZrO2；Zn 挥发） | 125.23 | 0.61 | 9.7 | SEM：Ni-MOF-NC 碳化后原晶形保持；XRD 原 MOF 峰消失仅保留中心金属峰（ZIF-8-NC 的 Zn 1000 C 还原挥发无峰）；FTIR 3446 -OH/1635/1401 C=O/C-O、吸附后 611 Pb-O；Raman D 1334/G 1586；BET 125.23 m2/g、孔径 9.7 nm、孔容 0.61 cm3/g | not reported |  |  | MOF 先合成（按文献方法：HKUST-1=Cu(NO3)2·3H2O+H3BTC；Ni-MOF=Ni(NO3)2·6H2O+配体；ZIF-8=Zn(NO3)2·6H2O+2-MeIm；UiO-66=ZrOCl2·8H2O+H2BDC；Fe-BTC=FeCl3·6H2O+H3BTC）；再管式炉 N2 200 mL/min、5 C/min 至 1000 C、60 min 碳化 | no solvent | Ni(NO3)2.6H2O | trimesic acid | F1 |  |  | 1000 | 1 | XRD 吸附后中心金属峰强度下降（部分金属溶解）；FTIR 出现 611 cm-1 Pb-O；XPS Pb4f 138.77 eV；M-O 相对含量升高 | HKUST-1-NC 离子交换 49.21%（Cu 中心可交换）；Fe-BTC-NC 离子交换 21.82%；Ni-MOF-NC/ZIF-8-NC/UiO-66-NC 中心金属难交换（<2.1%） | 3 循环后 NaOH 脱附 Fe-BTC-NC 恢复 80%、HCl 仅 28%；NaOH 更优（表面引入官能团） | E:\mzh3\所有正文和附件\第一波markdown\Typical MOFs-derived nanoporous carbon Insight into structures, properties and Pb(II) adsorption mechanism.md | P0456 | 10.1016/j.carbon.2024.119325 | 2 | regeneration | 298 | 0.6 | 1000 | 135.9517 | 240.1768 | 135.9517 | 2 | 135.9517 | 55.04724 | 8 | 135.9517 | 循环性 | Typical MOFs-derived nanoporous carbon: Insight into structures, properties and Pb(II) adsorption mechanism | P0456 | Metal composite; Carbide composite
P0153 | P0153_M2 | Ni-MOF-NC | M10 | T2 | Ni-MOF 直接高温碳化衍生纳米多孔碳；形貌保持 | Ni-MOF | Ni |  | 1 | 0 | 0 | 0 | 1 | 0 | 0 | 0 | 0 | 0 |  |  | 0 |  | 0 | Yes | MOF 直接高温碳化：管式炉 N2 200 mL/min、5 C/min 升至 1000 C 保持 60 min | 无定形碳 + 中心金属纳米颗粒（Cu/Ni/Fe/ZrO2；Zn 挥发） | 125.23 | 0.61 | 9.7 | SEM：Ni-MOF-NC 碳化后原晶形保持；XRD 原 MOF 峰消失仅保留中心金属峰（ZIF-8-NC 的 Zn 1000 C 还原挥发无峰）；FTIR 3446 -OH/1635/1401 C=O/C-O、吸附后 611 Pb-O；Raman D 1334/G 1586；BET 125.23 m2/g、孔径 9.7 nm、孔容 0.61 cm3/g | not reported |  |  | MOF 先合成（按文献方法：HKUST-1=Cu(NO3)2·3H2O+H3BTC；Ni-MOF=Ni(NO3)2·6H2O+配体；ZIF-8=Zn(NO3)2·6H2O+2-MeIm；UiO-66=ZrOCl2·8H2O+H2BDC；Fe-BTC=FeCl3·6H2O+H3BTC）；再管式炉 N2 200 mL/min、5 C/min 至 1000 C、60 min 碳化 | no solvent | Ni(NO3)2.6H2O | trimesic acid | F1 |  |  | 1000 | 1 | XRD 吸附后中心金属峰强度下降（部分金属溶解）；FTIR 出现 611 cm-1 Pb-O；XPS Pb4f 138.77 eV；M-O 相对含量升高 | HKUST-1-NC 离子交换 49.21%（Cu 中心可交换）；Fe-BTC-NC 离子交换 21.82%；Ni-MOF-NC/ZIF-8-NC/UiO-66-NC 中心金属难交换（<2.1%） | 3 循环后 NaOH 脱附 Fe-BTC-NC 恢复 80%、HCl 仅 28%；NaOH 更优（表面引入官能团） | E:\mzh3\所有正文和附件\第一波markdown\Typical MOFs-derived nanoporous carbon Insight into structures, properties and Pb(II) adsorption mechanism.md | P0456 | 10.1016/j.carbon.2024.119325 | 2 | regeneration | 298 | 0.6 | 1000 | 135.9517 | 240.1768 | 135.9517 | 3 | 110.2821 | 44.65354 | 8 | 135.9517 | 循环性 | Typical MOFs-derived nanoporous carbon: Insight into structures, properties and Pb(II) adsorption mechanism | P0456 | Metal composite; Carbide composite
P0153 | P0153_M2 | Ni-MOF-NC | M10 | T2 | Ni-MOF 直接高温碳化衍生纳米多孔碳；形貌保持 | Ni-MOF | Ni |  | 1 | 0 | 0 | 0 | 1 | 0 | 0 | 0 | 0 | 0 |  |  | 0 |  | 0 | Yes | MOF 直接高温碳化：管式炉 N2 200 mL/min、5 C/min 升至 1000 C 保持 60 min | 无定形碳 + 中心金属纳米颗粒（Cu/Ni/Fe/ZrO2；Zn 挥发） | 125.23 | 0.61 | 9.7 | SEM：Ni-MOF-NC 碳化后原晶形保持；XRD 原 MOF 峰消失仅保留中心金属峰（ZIF-8-NC 的 Zn 1000 C 还原挥发无峰）；FTIR 3446 -OH/1635/1401 C=O/C-O、吸附后 611 Pb-O；Raman D 1334/G 1586；BET 125.23 m2/g、孔径 9.7 nm、孔容 0.61 cm3/g | not reported |  |  | MOF 先合成（按文献方法：HKUST-1=Cu(NO3)2·3H2O+H3BTC；Ni-MOF=Ni(NO3)2·6H2O+配体；ZIF-8=Zn(NO3)2·6H2O+2-MeIm；UiO-66=ZrOCl2·8H2O+H2BDC；Fe-BTC=FeCl3·6H2O+H3BTC）；再管式炉 N2 200 mL/min、5 C/min 至 1000 C、60 min 碳化 | no solvent | Ni(NO3)2.6H2O | trimesic acid | F1 |  |  | 1000 | 1 | XRD 吸附后中心金属峰强度下降（部分金属溶解）；FTIR 出现 611 cm-1 Pb-O；XPS Pb4f 138.77 eV；M-O 相对含量升高 | HKUST-1-NC 离子交换 49.21%（Cu 中心可交换）；Fe-BTC-NC 离子交换 21.82%；Ni-MOF-NC/ZIF-8-NC/UiO-66-NC 中心金属难交换（<2.1%） | 3 循环后 NaOH 脱附 Fe-BTC-NC 恢复 80%、HCl 仅 28%；NaOH 更优（表面引入官能团） | E:\mzh3\所有正文和附件\第一波markdown\Typical MOFs-derived nanoporous carbon Insight into structures, properties and Pb(II) adsorption mechanism.md | P0456 | 10.1016/j.carbon.2024.119325 | 2 | regeneration | 298 | 0.6 | 1000 | 135.9517 | 240.1768 | 135.9517 | 4 | 102.5812 | 41.53543 | 8 | 135.9517 | 循环性 | Typical MOFs-derived nanoporous carbon: Insight into structures, properties and Pb(II) adsorption mechanism | P0456 | Metal composite; Carbide composite
P0153 | P0153_M3 | ZIF-8-NC | M10 | T2 | ZIF-8 直接高温碳化衍生纳米多孔碳；最高比表面、微孔为主；Zn 高温挥发 | ZIF-8 | Zn | 2-methylimidazole | 1 | 1 | 0 | 0 | 1 | 0 | 0 | 0 | 0 | 0 |  |  | 0 |  | 0 | Yes | MOF 直接高温碳化：管式炉 N2 200 mL/min、5 C/min 升至 1000 C 保持 60 min | 无定形碳 + 中心金属纳米颗粒（Cu/Ni/Fe/ZrO2；Zn 挥发） | 472.27 | 0.28 | 1.19 | SEM：ZIF-8-NC 碳化后原晶形保持；XRD 原 MOF 峰消失仅保留中心金属峰（ZIF-8-NC 的 Zn 1000 C 还原挥发无峰）；FTIR 3446 -OH/1635/1401 C=O/C-O、吸附后 611 Pb-O；Raman D 1334/G 1586；BET 472.27 m2/g、孔径 1.19 nm、孔容 0.28 cm3/g | not reported |  |  | MOF 先合成（按文献方法：HKUST-1=Cu(NO3)2·3H2O+H3BTC；Ni-MOF=Ni(NO3)2·6H2O+配体；ZIF-8=Zn(NO3)2·6H2O+2-MeIm；UiO-66=ZrOCl2·8H2O+H2BDC；Fe-BTC=FeCl3·6H2O+H3BTC）；再管式炉 N2 200 mL/min、5 C/min 至 1000 C、60 min 碳化 | no solvent | Zn(NO3)2.6H2O | 2-methylimidazole | F6 |  |  | 1000 | 1 | XRD 吸附后中心金属峰强度下降（部分金属溶解）；FTIR 出现 611 cm-1 Pb-O；XPS Pb4f 138.77 eV；M-O 相对含量升高 | HKUST-1-NC 离子交换 49.21%（Cu 中心可交换）；Fe-BTC-NC 离子交换 21.82%；Ni-MOF-NC/ZIF-8-NC/UiO-66-NC 中心金属难交换（<2.1%） | 3 循环后 NaOH 脱附 Fe-BTC-NC 恢复 80%、HCl 仅 28%；NaOH 更优（表面引入官能团） | E:\mzh3\所有正文和附件\第一波markdown\Typical MOFs-derived nanoporous carbon Insight into structures, properties and Pb(II) adsorption mechanism.md | P0456 | 10.1016/j.carbon.2024.119325 | 3 | regeneration | 298 | 0.6 | 1000 | 228.3988 | 239.1945 | 228.3988 | 1 | 228.3988 | 74.66841 | 8 | 228.3988 | 循环性 | Typical MOFs-derived nanoporous carbon: Insight into structures, properties and Pb(II) adsorption mechanism | P0456 | Metal composite; Carbide composite
P0153 | P0153_M3 | ZIF-8-NC | M10 | T2 | ZIF-8 直接高温碳化衍生纳米多孔碳；最高比表面、微孔为主；Zn 高温挥发 | ZIF-8 | Zn | 2-methylimidazole | 1 | 1 | 0 | 0 | 1 | 0 | 0 | 0 | 0 | 0 |  |  | 0 |  | 0 | Yes | MOF 直接高温碳化：管式炉 N2 200 mL/min、5 C/min 升至 1000 C 保持 60 min | 无定形碳 + 中心金属纳米颗粒（Cu/Ni/Fe/ZrO2；Zn 挥发） | 472.27 | 0.28 | 1.19 | SEM：ZIF-8-NC 碳化后原晶形保持；XRD 原 MOF 峰消失仅保留中心金属峰（ZIF-8-NC 的 Zn 1000 C 还原挥发无峰）；FTIR 3446 -OH/1635/1401 C=O/C-O、吸附后 611 Pb-O；Raman D 1334/G 1586；BET 472.27 m2/g、孔径 1.19 nm、孔容 0.28 cm3/g | not reported |  |  | MOF 先合成（按文献方法：HKUST-1=Cu(NO3)2·3H2O+H3BTC；Ni-MOF=Ni(NO3)2·6H2O+配体；ZIF-8=Zn(NO3)2·6H2O+2-MeIm；UiO-66=ZrOCl2·8H2O+H2BDC；Fe-BTC=FeCl3·6H2O+H3BTC）；再管式炉 N2 200 mL/min、5 C/min 至 1000 C、60 min 碳化 | no solvent | Zn(NO3)2.6H2O | 2-methylimidazole | F6 |  |  | 1000 | 1 | XRD 吸附后中心金属峰强度下降（部分金属溶解）；FTIR 出现 611 cm-1 Pb-O；XPS Pb4f 138.77 eV；M-O 相对含量升高 | HKUST-1-NC 离子交换 49.21%（Cu 中心可交换）；Fe-BTC-NC 离子交换 21.82%；Ni-MOF-NC/ZIF-8-NC/UiO-66-NC 中心金属难交换（<2.1%） | 3 循环后 NaOH 脱附 Fe-BTC-NC 恢复 80%、HCl 仅 28%；NaOH 更优（表面引入官能团） | E:\mzh3\所有正文和附件\第一波markdown\Typical MOFs-derived nanoporous carbon Insight into structures, properties and Pb(II) adsorption mechanism.md | P0456 | 10.1016/j.carbon.2024.119325 | 3 | regeneration | 298 | 0.6 | 1000 | 228.3988 | 239.1945 | 228.3988 | 2 | 224.4455 | 73.37598 | 8 | 228.3988 | 循环性 | Typical MOFs-derived nanoporous carbon: Insight into structures, properties and Pb(II) adsorption mechanism | P0456 | Metal composite; Carbide composite
P0153 | P0153_M3 | ZIF-8-NC | M10 | T2 | ZIF-8 直接高温碳化衍生纳米多孔碳；最高比表面、微孔为主；Zn 高温挥发 | ZIF-8 | Zn | 2-methylimidazole | 1 | 1 | 0 | 0 | 1 | 0 | 0 | 0 | 0 | 0 |  |  | 0 |  | 0 | Yes | MOF 直接高温碳化：管式炉 N2 200 mL/min、5 C/min 升至 1000 C 保持 60 min | 无定形碳 + 中心金属纳米颗粒（Cu/Ni/Fe/ZrO2；Zn 挥发） | 472.27 | 0.28 | 1.19 | SEM：ZIF-8-NC 碳化后原晶形保持；XRD 原 MOF 峰消失仅保留中心金属峰（ZIF-8-NC 的 Zn 1000 C 还原挥发无峰）；FTIR 3446 -OH/1635/1401 C=O/C-O、吸附后 611 Pb-O；Raman D 1334/G 1586；BET 472.27 m2/g、孔径 1.19 nm、孔容 0.28 cm3/g | not reported |  |  | MOF 先合成（按文献方法：HKUST-1=Cu(NO3)2·3H2O+H3BTC；Ni-MOF=Ni(NO3)2·6H2O+配体；ZIF-8=Zn(NO3)2·6H2O+2-MeIm；UiO-66=ZrOCl2·8H2O+H2BDC；Fe-BTC=FeCl3·6H2O+H3BTC）；再管式炉 N2 200 mL/min、5 C/min 至 1000 C、60 min 碳化 | no solvent | Zn(NO3)2.6H2O | 2-methylimidazole | F6 |  |  | 1000 | 1 | XRD 吸附后中心金属峰强度下降（部分金属溶解）；FTIR 出现 611 cm-1 Pb-O；XPS Pb4f 138.77 eV；M-O 相对含量升高 | HKUST-1-NC 离子交换 49.21%（Cu 中心可交换）；Fe-BTC-NC 离子交换 21.82%；Ni-MOF-NC/ZIF-8-NC/UiO-66-NC 中心金属难交换（<2.1%） | 3 循环后 NaOH 脱附 Fe-BTC-NC 恢复 80%、HCl 仅 28%；NaOH 更优（表面引入官能团） | E:\mzh3\所有正文和附件\第一波markdown\Typical MOFs-derived nanoporous carbon Insight into structures, properties and Pb(II) adsorption mechanism.md | P0456 | 10.1016/j.carbon.2024.119325 | 3 | regeneration | 298 | 0.6 | 1000 | 228.3988 | 239.1945 | 228.3988 | 3 | 219.7015 | 71.82507 | 8 | 228.3988 | 循环性 | Typical MOFs-derived nanoporous carbon: Insight into structures, properties and Pb(II) adsorption mechanism | P0456 | Metal composite; Carbide composite
P0153 | P0153_M3 | ZIF-8-NC | M10 | T2 | ZIF-8 直接高温碳化衍生纳米多孔碳；最高比表面、微孔为主；Zn 高温挥发 | ZIF-8 | Zn | 2-methylimidazole | 1 | 1 | 0 | 0 | 1 | 0 | 0 | 0 | 0 | 0 |  |  | 0 |  | 0 | Yes | MOF 直接高温碳化：管式炉 N2 200 mL/min、5 C/min 升至 1000 C 保持 60 min | 无定形碳 + 中心金属纳米颗粒（Cu/Ni/Fe/ZrO2；Zn 挥发） | 472.27 | 0.28 | 1.19 | SEM：ZIF-8-NC 碳化后原晶形保持；XRD 原 MOF 峰消失仅保留中心金属峰（ZIF-8-NC 的 Zn 1000 C 还原挥发无峰）；FTIR 3446 -OH/1635/1401 C=O/C-O、吸附后 611 Pb-O；Raman D 1334/G 1586；BET 472.27 m2/g、孔径 1.19 nm、孔容 0.28 cm3/g | not reported |  |  | MOF 先合成（按文献方法：HKUST-1=Cu(NO3)2·3H2O+H3BTC；Ni-MOF=Ni(NO3)2·6H2O+配体；ZIF-8=Zn(NO3)2·6H2O+2-MeIm；UiO-66=ZrOCl2·8H2O+H2BDC；Fe-BTC=FeCl3·6H2O+H3BTC）；再管式炉 N2 200 mL/min、5 C/min 至 1000 C、60 min 碳化 | no solvent | Zn(NO3)2.6H2O | 2-methylimidazole | F6 |  |  | 1000 | 1 | XRD 吸附后中心金属峰强度下降（部分金属溶解）；FTIR 出现 611 cm-1 Pb-O；XPS Pb4f 138.77 eV；M-O 相对含量升高 | HKUST-1-NC 离子交换 49.21%（Cu 中心可交换）；Fe-BTC-NC 离子交换 21.82%；Ni-MOF-NC/ZIF-8-NC/UiO-66-NC 中心金属难交换（<2.1%） | 3 循环后 NaOH 脱附 Fe-BTC-NC 恢复 80%、HCl 仅 28%；NaOH 更优（表面引入官能团） | E:\mzh3\所有正文和附件\第一波markdown\Typical MOFs-derived nanoporous carbon Insight into structures, properties and Pb(II) adsorption mechanism.md | P0456 | 10.1016/j.carbon.2024.119325 | 3 | regeneration | 298 | 0.6 | 1000 | 228.3988 | 239.1945 | 228.3988 | 4 | 211.7948 | 69.24021 | 8 | 228.3988 | 循环性 | Typical MOFs-derived nanoporous carbon: Insight into structures, properties and Pb(II) adsorption mechanism | P0456 | Metal composite; Carbide composite
P0153 | P0153_M4 | UiO-66-NC | M10 | T2 | UiO-66 直接高温碳化衍生纳米多孔碳；最高金属含量 9.68 at%、碳含量最低；热稳定性最好 | UiO-66 | Zr | terephthalic acid | 1 | 0 | 0 | 0 | 1 | 0 | 0 | 0 | 0 | 0 |  |  | 0 |  | 0 | Yes | MOF 直接高温碳化：管式炉 N2 200 mL/min、5 C/min 升至 1000 C 保持 60 min | 无定形碳 + 中心金属纳米颗粒（Cu/Ni/Fe/ZrO2；Zn 挥发） | 254.63 | 0.24 | 1.86 | SEM：UiO-66-NC 碳化后原晶形保持；XRD 原 MOF 峰消失仅保留中心金属峰（ZIF-8-NC 的 Zn 1000 C 还原挥发无峰）；FTIR 3446 -OH/1635/1401 C=O/C-O、吸附后 611 Pb-O；Raman D 1334/G 1586；BET 254.63 m2/g、孔径 1.86 nm、孔容 0.24 cm3/g | not reported |  |  | MOF 先合成（按文献方法：HKUST-1=Cu(NO3)2·3H2O+H3BTC；Ni-MOF=Ni(NO3)2·6H2O+配体；ZIF-8=Zn(NO3)2·6H2O+2-MeIm；UiO-66=ZrOCl2·8H2O+H2BDC；Fe-BTC=FeCl3·6H2O+H3BTC）；再管式炉 N2 200 mL/min、5 C/min 至 1000 C、60 min 碳化 | no solvent | ZrOCl2.8H2O | terephthalic acid | F1 |  |  | 1000 | 1 | XRD 吸附后中心金属峰强度下降（部分金属溶解）；FTIR 出现 611 cm-1 Pb-O；XPS Pb4f 138.77 eV；M-O 相对含量升高 | HKUST-1-NC 离子交换 49.21%（Cu 中心可交换）；Fe-BTC-NC 离子交换 21.82%；Ni-MOF-NC/ZIF-8-NC/UiO-66-NC 中心金属难交换（<2.1%） | 3 循环后 NaOH 脱附 Fe-BTC-NC 恢复 80%、HCl 仅 28%；NaOH 更优（表面引入官能团） | E:\mzh3\所有正文和附件\第一波markdown\Typical MOFs-derived nanoporous carbon Insight into structures, properties and Pb(II) adsorption mechanism.md | P0456 | 10.1016/j.carbon.2024.119325 | 4 | regeneration | 298 | 0.6 | 997.992 | 91.54079 | 238.7033 | 93.88676 | 1 | 94.25982 | 54.36719 | 8 | 94.25982 | 循环性 | Typical MOFs-derived nanoporous carbon: Insight into structures, properties and Pb(II) adsorption mechanism | P0456 | Metal composite; Carbide composite
P0153 | P0153_M4 | UiO-66-NC | M10 | T2 | UiO-66 直接高温碳化衍生纳米多孔碳；最高金属含量 9.68 at%、碳含量最低；热稳定性最好 | UiO-66 | Zr | terephthalic acid | 1 | 0 | 0 | 0 | 1 | 0 | 0 | 0 | 0 | 0 |  |  | 0 |  | 0 | Yes | MOF 直接高温碳化：管式炉 N2 200 mL/min、5 C/min 升至 1000 C 保持 60 min | 无定形碳 + 中心金属纳米颗粒（Cu/Ni/Fe/ZrO2；Zn 挥发） | 254.63 | 0.24 | 1.86 | SEM：UiO-66-NC 碳化后原晶形保持；XRD 原 MOF 峰消失仅保留中心金属峰（ZIF-8-NC 的 Zn 1000 C 还原挥发无峰）；FTIR 3446 -OH/1635/1401 C=O/C-O、吸附后 611 Pb-O；Raman D 1334/G 1586；BET 254.63 m2/g、孔径 1.86 nm、孔容 0.24 cm3/g | not reported |  |  | MOF 先合成（按文献方法：HKUST-1=Cu(NO3)2·3H2O+H3BTC；Ni-MOF=Ni(NO3)2·6H2O+配体；ZIF-8=Zn(NO3)2·6H2O+2-MeIm；UiO-66=ZrOCl2·8H2O+H2BDC；Fe-BTC=FeCl3·6H2O+H3BTC）；再管式炉 N2 200 mL/min、5 C/min 至 1000 C、60 min 碳化 | no solvent | ZrOCl2.8H2O | terephthalic acid | F1 |  |  | 1000 | 1 | XRD 吸附后中心金属峰强度下降（部分金属溶解）；FTIR 出现 611 cm-1 Pb-O；XPS Pb4f 138.77 eV；M-O 相对含量升高 | HKUST-1-NC 离子交换 49.21%（Cu 中心可交换）；Fe-BTC-NC 离子交换 21.82%；Ni-MOF-NC/ZIF-8-NC/UiO-66-NC 中心金属难交换（<2.1%） | 3 循环后 NaOH 脱附 Fe-BTC-NC 恢复 80%、HCl 仅 28%；NaOH 更优（表面引入官能团） | E:\mzh3\所有正文和附件\第一波markdown\Typical MOFs-derived nanoporous carbon Insight into structures, properties and Pb(II) adsorption mechanism.md | P0456 | 10.1016/j.carbon.2024.119325 | 4 | regeneration | 298 | 0.6 | 997.992 | 91.54079 | 238.7033 | 93.88676 | 2 | 87.55503 | 50.5 | 8 | 94.25982 | 循环性 | Typical MOFs-derived nanoporous carbon: Insight into structures, properties and Pb(II) adsorption mechanism | P0456 | Metal composite; Carbide composite
P0153 | P0153_M4 | UiO-66-NC | M10 | T2 | UiO-66 直接高温碳化衍生纳米多孔碳；最高金属含量 9.68 at%、碳含量最低；热稳定性最好 | UiO-66 | Zr | terephthalic acid | 1 | 0 | 0 | 0 | 1 | 0 | 0 | 0 | 0 | 0 |  |  | 0 |  | 0 | Yes | MOF 直接高温碳化：管式炉 N2 200 mL/min、5 C/min 升至 1000 C 保持 60 min | 无定形碳 + 中心金属纳米颗粒（Cu/Ni/Fe/ZrO2；Zn 挥发） | 254.63 | 0.24 | 1.86 | SEM：UiO-66-NC 碳化后原晶形保持；XRD 原 MOF 峰消失仅保留中心金属峰（ZIF-8-NC 的 Zn 1000 C 还原挥发无峰）；FTIR 3446 -OH/1635/1401 C=O/C-O、吸附后 611 Pb-O；Raman D 1334/G 1586；BET 254.63 m2/g、孔径 1.86 nm、孔容 0.24 cm3/g | not reported |  |  | MOF 先合成（按文献方法：HKUST-1=Cu(NO3)2·3H2O+H3BTC；Ni-MOF=Ni(NO3)2·6H2O+配体；ZIF-8=Zn(NO3)2·6H2O+2-MeIm；UiO-66=ZrOCl2·8H2O+H2BDC；Fe-BTC=FeCl3·6H2O+H3BTC）；再管式炉 N2 200 mL/min、5 C/min 至 1000 C、60 min 碳化 | no solvent | ZrOCl2.8H2O | terephthalic acid | F1 |  |  | 1000 | 1 | XRD 吸附后中心金属峰强度下降（部分金属溶解）；FTIR 出现 611 cm-1 Pb-O；XPS Pb4f 138.77 eV；M-O 相对含量升高 | HKUST-1-NC 离子交换 49.21%（Cu 中心可交换）；Fe-BTC-NC 离子交换 21.82%；Ni-MOF-NC/ZIF-8-NC/UiO-66-NC 中心金属难交换（<2.1%） | 3 循环后 NaOH 脱附 Fe-BTC-NC 恢复 80%、HCl 仅 28%；NaOH 更优（表面引入官能团） | E:\mzh3\所有正文和附件\第一波markdown\Typical MOFs-derived nanoporous carbon Insight into structures, properties and Pb(II) adsorption mechanism.md | P0456 | 10.1016/j.carbon.2024.119325 | 4 | regeneration | 298 | 0.6 | 997.992 | 91.54079 | 238.7033 | 93.88676 | 3 | 75.03943 | 43.28125 | 8 | 94.25982 | 循环性 | Typical MOFs-derived nanoporous carbon: Insight into structures, properties and Pb(II) adsorption mechanism | P0456 | Metal composite; Carbide composite
P0153 | P0153_M4 | UiO-66-NC | M10 | T2 | UiO-66 直接高温碳化衍生纳米多孔碳；最高金属含量 9.68 at%、碳含量最低；热稳定性最好 | UiO-66 | Zr | terephthalic acid | 1 | 0 | 0 | 0 | 1 | 0 | 0 | 0 | 0 | 0 |  |  | 0 |  | 0 | Yes | MOF 直接高温碳化：管式炉 N2 200 mL/min、5 C/min 升至 1000 C 保持 60 min | 无定形碳 + 中心金属纳米颗粒（Cu/Ni/Fe/ZrO2；Zn 挥发） | 254.63 | 0.24 | 1.86 | SEM：UiO-66-NC 碳化后原晶形保持；XRD 原 MOF 峰消失仅保留中心金属峰（ZIF-8-NC 的 Zn 1000 C 还原挥发无峰）；FTIR 3446 -OH/1635/1401 C=O/C-O、吸附后 611 Pb-O；Raman D 1334/G 1586；BET 254.63 m2/g、孔径 1.86 nm、孔容 0.24 cm3/g | not reported |  |  | MOF 先合成（按文献方法：HKUST-1=Cu(NO3)2·3H2O+H3BTC；Ni-MOF=Ni(NO3)2·6H2O+配体；ZIF-8=Zn(NO3)2·6H2O+2-MeIm；UiO-66=ZrOCl2·8H2O+H2BDC；Fe-BTC=FeCl3·6H2O+H3BTC）；再管式炉 N2 200 mL/min、5 C/min 至 1000 C、60 min 碳化 | no solvent | ZrOCl2.8H2O | terephthalic acid | F1 |  |  | 1000 | 1 | XRD 吸附后中心金属峰强度下降（部分金属溶解）；FTIR 出现 611 cm-1 Pb-O；XPS Pb4f 138.77 eV；M-O 相对含量升高 | HKUST-1-NC 离子交换 49.21%（Cu 中心可交换）；Fe-BTC-NC 离子交换 21.82%；Ni-MOF-NC/ZIF-8-NC/UiO-66-NC 中心金属难交换（<2.1%） | 3 循环后 NaOH 脱附 Fe-BTC-NC 恢复 80%、HCl 仅 28%；NaOH 更优（表面引入官能团） | E:\mzh3\所有正文和附件\第一波markdown\Typical MOFs-derived nanoporous carbon Insight into structures, properties and Pb(II) adsorption mechanism.md | P0456 | 10.1016/j.carbon.2024.119325 | 4 | regeneration | 298 | 0.6 | 997.992 | 91.54079 | 238.7033 | 93.88676 | 4 | 71.46354 | 41.21875 | 8 | 94.25982 | 循环性 | Typical MOFs-derived nanoporous carbon: Insight into structures, properties and Pb(II) adsorption mechanism | P0456 | Metal composite; Carbide composite
P0153 | P0153_M5 | Fe-BTC-NC | M10 | T1;T2 | Fe-BTC 直接高温碳化衍生纳米多孔碳；结构坍塌重建、核壳结构（Fe 纳米颗粒在中心）；分级孔 2-4 nm | Fe-BTC(FeCl3·6H2O + H3BTC | Fe | trimesic acid | 1 | 0 | 0 | 0 | 1 | 0 | 0 | 0 | 0 | 0 |  |  | 0 |  | 1 | Yes | MOF 直接高温碳化：管式炉 N2 200 mL/min、5 C/min 升至 1000 C 保持 60 min | 无定形碳 + 中心金属纳米颗粒（Cu/Ni/Fe/ZrO2；Zn 挥发） | 182.77 | 0.7 | 7.66 | SEM：Fe-BTC-NC 碳化后结构坍塌重建为核壳（Fe 纳米颗粒中心）；XRD 原 MOF 峰消失仅保留中心金属峰（ZIF-8-NC 的 Zn 1000 C 还原挥发无峰）；FTIR 3446 -OH/1635/1401 C=O/C-O、吸附后 611 Pb-O；Raman D 1334/G 1586；BET 182.77 m2/g、孔径 7.66 nm、孔容 0.7 cm3/g | not reported |  |  | MOF 先合成（按文献方法：HKUST-1=Cu(NO3)2·3H2O+H3BTC；Ni-MOF=Ni(NO3)2·6H2O+配体；ZIF-8=Zn(NO3)2·6H2O+2-MeIm；UiO-66=ZrOCl2·8H2O+H2BDC；Fe-BTC=FeCl3·6H2O+H3BTC）；再管式炉 N2 200 mL/min、5 C/min 至 1000 C、60 min 碳化 | no solvent | FeCl3.6H2O | trimesic acid | F1 |  |  | 1000 | 1 | XRD 吸附后中心金属峰强度下降（部分金属溶解）；FTIR 出现 611 cm-1 Pb-O；XPS Pb4f 138.77 eV；M-O 相对含量升高 | HKUST-1-NC 离子交换 49.21%（Cu 中心可交换）；Fe-BTC-NC 离子交换 21.82%；Ni-MOF-NC/ZIF-8-NC/UiO-66-NC 中心金属难交换（<2.1%） | 3 循环后 NaOH 脱附 Fe-BTC-NC 恢复 80%、HCl 仅 28%；NaOH 更优（表面引入官能团） | E:\mzh3\所有正文和附件\第一波markdown\Typical MOFs-derived nanoporous carbon Insight into structures, properties and Pb(II) adsorption mechanism.md | P0456 | 10.1016/j.carbon.2024.119325 | 5 | regeneration | 298 | 0.6 | 1004.016 | 264.6526 | 240.1768 | 277.6502 | 1 | 278.2477 | 86.07813 | 6 | 278.2477 | 循环性 | Typical MOFs-derived nanoporous carbon: Insight into structures, properties and Pb(II) adsorption mechanism | P0456 | Metal composite; Carbide composite
P0153 | P0153_M5 | Fe-BTC-NC | M10 | T1;T2 | Fe-BTC 直接高温碳化衍生纳米多孔碳；结构坍塌重建、核壳结构（Fe 纳米颗粒在中心）；分级孔 2-4 nm | Fe-BTC(FeCl3·6H2O + H3BTC | Fe | trimesic acid | 1 | 0 | 0 | 0 | 1 | 0 | 0 | 0 | 0 | 0 |  |  | 0 |  | 1 | Yes | MOF 直接高温碳化：管式炉 N2 200 mL/min、5 C/min 升至 1000 C 保持 60 min | 无定形碳 + 中心金属纳米颗粒（Cu/Ni/Fe/ZrO2；Zn 挥发） | 182.77 | 0.7 | 7.66 | SEM：Fe-BTC-NC 碳化后结构坍塌重建为核壳（Fe 纳米颗粒中心）；XRD 原 MOF 峰消失仅保留中心金属峰（ZIF-8-NC 的 Zn 1000 C 还原挥发无峰）；FTIR 3446 -OH/1635/1401 C=O/C-O、吸附后 611 Pb-O；Raman D 1334/G 1586；BET 182.77 m2/g、孔径 7.66 nm、孔容 0.7 cm3/g | not reported |  |  | MOF 先合成（按文献方法：HKUST-1=Cu(NO3)2·3H2O+H3BTC；Ni-MOF=Ni(NO3)2·6H2O+配体；ZIF-8=Zn(NO3)2·6H2O+2-MeIm；UiO-66=ZrOCl2·8H2O+H2BDC；Fe-BTC=FeCl3·6H2O+H3BTC）；再管式炉 N2 200 mL/min、5 C/min 至 1000 C、60 min 碳化 | no solvent | FeCl3.6H2O | trimesic acid | F1 |  |  | 1000 | 1 | XRD 吸附后中心金属峰强度下降（部分金属溶解）；FTIR 出现 611 cm-1 Pb-O；XPS Pb4f 138.77 eV；M-O 相对含量升高 | HKUST-1-NC 离子交换 49.21%（Cu 中心可交换）；Fe-BTC-NC 离子交换 21.82%；Ni-MOF-NC/ZIF-8-NC/UiO-66-NC 中心金属难交换（<2.1%） | 3 循环后 NaOH 脱附 Fe-BTC-NC 恢复 80%、HCl 仅 28%；NaOH 更优（表面引入官能团） | E:\mzh3\所有正文和附件\第一波markdown\Typical MOFs-derived nanoporous carbon Insight into structures, properties and Pb(II) adsorption mechanism.md | P0456 | 10.1016/j.carbon.2024.119325 | 5 | regeneration | 298 | 0.6 | 1004.016 | 264.6526 | 240.1768 | 277.6502 | 2 | 272.4141 | 84.27344 | 6 | 278.2477 | 循环性 | Typical MOFs-derived nanoporous carbon: Insight into structures, properties and Pb(II) adsorption mechanism | P0456 | Metal composite; Carbide composite
P0153 | P0153_M5 | Fe-BTC-NC | M10 | T1;T2 | Fe-BTC 直接高温碳化衍生纳米多孔碳；结构坍塌重建、核壳结构（Fe 纳米颗粒在中心）；分级孔 2-4 nm | Fe-BTC(FeCl3·6H2O + H3BTC | Fe | trimesic acid | 1 | 0 | 0 | 0 | 1 | 0 | 0 | 0 | 0 | 0 |  |  | 0 |  | 1 | Yes | MOF 直接高温碳化：管式炉 N2 200 mL/min、5 C/min 升至 1000 C 保持 60 min | 无定形碳 + 中心金属纳米颗粒（Cu/Ni/Fe/ZrO2；Zn 挥发） | 182.77 | 0.7 | 7.66 | SEM：Fe-BTC-NC 碳化后结构坍塌重建为核壳（Fe 纳米颗粒中心）；XRD 原 MOF 峰消失仅保留中心金属峰（ZIF-8-NC 的 Zn 1000 C 还原挥发无峰）；FTIR 3446 -OH/1635/1401 C=O/C-O、吸附后 611 Pb-O；Raman D 1334/G 1586；BET 182.77 m2/g、孔径 7.66 nm、孔容 0.7 cm3/g | not reported |  |  | MOF 先合成（按文献方法：HKUST-1=Cu(NO3)2·3H2O+H3BTC；Ni-MOF=Ni(NO3)2·6H2O+配体；ZIF-8=Zn(NO3)2·6H2O+2-MeIm；UiO-66=ZrOCl2·8H2O+H2BDC；Fe-BTC=FeCl3·6H2O+H3BTC）；再管式炉 N2 200 mL/min、5 C/min 至 1000 C、60 min 碳化 | no solvent | FeCl3.6H2O | trimesic acid | F1 |  |  | 1000 | 1 | XRD 吸附后中心金属峰强度下降（部分金属溶解）；FTIR 出现 611 cm-1 Pb-O；XPS Pb4f 138.77 eV；M-O 相对含量升高 | HKUST-1-NC 离子交换 49.21%（Cu 中心可交换）；Fe-BTC-NC 离子交换 21.82%；Ni-MOF-NC/ZIF-8-NC/UiO-66-NC 中心金属难交换（<2.1%） | 3 循环后 NaOH 脱附 Fe-BTC-NC 恢复 80%、HCl 仅 28%；NaOH 更优（表面引入官能团） | E:\mzh3\所有正文和附件\第一波markdown\Typical MOFs-derived nanoporous carbon Insight into structures, properties and Pb(II) adsorption mechanism.md | P0456 | 10.1016/j.carbon.2024.119325 | 5 | regeneration | 298 | 0.6 | 1004.016 | 264.6526 | 240.1768 | 277.6502 | 3 | 265.747 | 82.21094 | 6 | 278.2477 | 循环性 | Typical MOFs-derived nanoporous carbon: Insight into structures, properties and Pb(II) adsorption mechanism | P0456 | Metal composite; Carbide composite
P0153 | P0153_M5 | Fe-BTC-NC | M10 | T1;T2 | Fe-BTC 直接高温碳化衍生纳米多孔碳；结构坍塌重建、核壳结构（Fe 纳米颗粒在中心）；分级孔 2-4 nm | Fe-BTC(FeCl3·6H2O + H3BTC | Fe | trimesic acid | 1 | 0 | 0 | 0 | 1 | 0 | 0 | 0 | 0 | 0 |  |  | 0 |  | 1 | Yes | MOF 直接高温碳化：管式炉 N2 200 mL/min、5 C/min 升至 1000 C 保持 60 min | 无定形碳 + 中心金属纳米颗粒（Cu/Ni/Fe/ZrO2；Zn 挥发） | 182.77 | 0.7 | 7.66 | SEM：Fe-BTC-NC 碳化后结构坍塌重建为核壳（Fe 纳米颗粒中心）；XRD 原 MOF 峰消失仅保留中心金属峰（ZIF-8-NC 的 Zn 1000 C 还原挥发无峰）；FTIR 3446 -OH/1635/1401 C=O/C-O、吸附后 611 Pb-O；Raman D 1334/G 1586；BET 182.77 m2/g、孔径 7.66 nm、孔容 0.7 cm3/g | not reported |  |  | MOF 先合成（按文献方法：HKUST-1=Cu(NO3)2·3H2O+H3BTC；Ni-MOF=Ni(NO3)2·6H2O+配体；ZIF-8=Zn(NO3)2·6H2O+2-MeIm；UiO-66=ZrOCl2·8H2O+H2BDC；Fe-BTC=FeCl3·6H2O+H3BTC）；再管式炉 N2 200 mL/min、5 C/min 至 1000 C、60 min 碳化 | no solvent | FeCl3.6H2O | trimesic acid | F1 |  |  | 1000 | 1 | XRD 吸附后中心金属峰强度下降（部分金属溶解）；FTIR 出现 611 cm-1 Pb-O；XPS Pb4f 138.77 eV；M-O 相对含量升高 | HKUST-1-NC 离子交换 49.21%（Cu 中心可交换）；Fe-BTC-NC 离子交换 21.82%；Ni-MOF-NC/ZIF-8-NC/UiO-66-NC 中心金属难交换（<2.1%） | 3 循环后 NaOH 脱附 Fe-BTC-NC 恢复 80%、HCl 仅 28%；NaOH 更优（表面引入官能团） | E:\mzh3\所有正文和附件\第一波markdown\Typical MOFs-derived nanoporous carbon Insight into structures, properties and Pb(II) adsorption mechanism.md | P0456 | 10.1016/j.carbon.2024.119325 | 5 | regeneration | 298 | 0.6 | 1004.016 | 264.6526 | 240.1768 | 277.6502 | 4 | 253.2463 | 78.34375 | 6 | 278.2477 | 循环性 | Typical MOFs-derived nanoporous carbon: Insight into structures, properties and Pb(II) adsorption mechanism | P0456 | Metal composite; Carbide composite
P0153 | P0153_M1 | HKUST-1-NC | M10 | T2 | Cu3(BTC)2/HKUST-1 直接高温碳化衍生纳米多孔碳（MDC）；八面体形貌保持，碳化为无定形碳+Cu 纳米颗粒 | HKUST-1 | Cu | trimesic acid | 1 | 0 | 0 | 0 | 1 | 0 | 0 | 0 | 0 | 0 |  |  | 0 |  | 0 | Yes | MOF 直接高温碳化：管式炉 N2 200 mL/min、5 C/min 升至 1000 C 保持 60 min | 无定形碳 + 中心金属纳米颗粒（Cu/Ni/Fe/ZrO2；Zn 挥发） | 82.76 | 0.14 | 3.39 | SEM：HKUST-1-NC 碳化后原晶形保持；XRD 原 MOF 峰消失仅保留中心金属峰（ZIF-8-NC 的 Zn 1000 C 还原挥发无峰）；FTIR 3446 -OH/1635/1401 C=O/C-O、吸附后 611 Pb-O；Raman D 1334/G 1586；BET 82.76 m2/g、孔径 3.39 nm、孔容 0.14 cm3/g | not reported |  |  | MOF 先合成（按文献方法：HKUST-1=Cu(NO3)2·3H2O+H3BTC；Ni-MOF=Ni(NO3)2·6H2O+配体；ZIF-8=Zn(NO3)2·6H2O+2-MeIm；UiO-66=ZrOCl2·8H2O+H2BDC；Fe-BTC=FeCl3·6H2O+H3BTC）；再管式炉 N2 200 mL/min、5 C/min 至 1000 C、60 min 碳化 | no solvent | Cu(NO3)2.3H2O | trimesic acid | F1 |  |  | 1000 | 1 | XRD 吸附后中心金属峰强度下降（部分金属溶解）；FTIR 出现 611 cm-1 Pb-O；XPS Pb4f 138.77 eV；M-O 相对含量升高 | HKUST-1-NC 离子交换 49.21%（Cu 中心可交换）；Fe-BTC-NC 离子交换 21.82%；Ni-MOF-NC/ZIF-8-NC/UiO-66-NC 中心金属难交换（<2.1%） | 3 循环后 NaOH 脱附 Fe-BTC-NC 恢复 80%、HCl 仅 28%；NaOH 更优（表面引入官能团） | E:\mzh3\所有正文和附件\第一波markdown\Typical MOFs-derived nanoporous carbon Insight into structures, properties and Pb(II) adsorption mechanism.md | P0456 | 10.1016/j.carbon.2024.119325 | 1 | isotherm | 298 | 0.04 | 86.34538 | 61.63142 | 239.6857 | 161.3293 | 1 | 161.3293 | 66.90884 | 8 | 161.3293 | 等温线 | Typical MOFs-derived nanoporous carbon: Insight into structures, properties and Pb(II) adsorption mechanism | P0456 | Metal composite; Carbide composite
P0153 | P0153_M1 | HKUST-1-NC | M10 | T2 | Cu3(BTC)2/HKUST-1 直接高温碳化衍生纳米多孔碳（MDC）；八面体形貌保持，碳化为无定形碳+Cu 纳米颗粒 | HKUST-1 | Cu | trimesic acid | 1 | 0 | 0 | 0 | 1 | 0 | 0 | 0 | 0 | 0 |  |  | 0 |  | 0 | Yes | MOF 直接高温碳化：管式炉 N2 200 mL/min、5 C/min 升至 1000 C 保持 60 min | 无定形碳 + 中心金属纳米颗粒（Cu/Ni/Fe/ZrO2；Zn 挥发） | 82.76 | 0.14 | 3.39 | SEM：HKUST-1-NC 碳化后原晶形保持；XRD 原 MOF 峰消失仅保留中心金属峰（ZIF-8-NC 的 Zn 1000 C 还原挥发无峰）；FTIR 3446 -OH/1635/1401 C=O/C-O、吸附后 611 Pb-O；Raman D 1334/G 1586；BET 82.76 m2/g、孔径 3.39 nm、孔容 0.14 cm3/g | not reported |  |  | MOF 先合成（按文献方法：HKUST-1=Cu(NO3)2·3H2O+H3BTC；Ni-MOF=Ni(NO3)2·6H2O+配体；ZIF-8=Zn(NO3)2·6H2O+2-MeIm；UiO-66=ZrOCl2·8H2O+H2BDC；Fe-BTC=FeCl3·6H2O+H3BTC）；再管式炉 N2 200 mL/min、5 C/min 至 1000 C、60 min 碳化 | no solvent | Cu(NO3)2.3H2O | trimesic acid | F1 |  |  | 1000 | 1 | XRD 吸附后中心金属峰强度下降（部分金属溶解）；FTIR 出现 611 cm-1 Pb-O；XPS Pb4f 138.77 eV；M-O 相对含量升高 | HKUST-1-NC 离子交换 49.21%（Cu 中心可交换）；Fe-BTC-NC 离子交换 21.82%；Ni-MOF-NC/ZIF-8-NC/UiO-66-NC 中心金属难交换（<2.1%） | 3 循环后 NaOH 脱附 Fe-BTC-NC 恢复 80%、HCl 仅 28%；NaOH 更优（表面引入官能团） | E:\mzh3\所有正文和附件\第一波markdown\Typical MOFs-derived nanoporous carbon Insight into structures, properties and Pb(II) adsorption mechanism.md | P0456 | 10.1016/j.carbon.2024.119325 | 1 | isotherm | 298 | 0.04 | 301.2048 | 126.8882 | 239.6857 | 161.3293 | 1 | 161.3293 | 66.90884 | 8 | 161.3293 | 等温线 | Typical MOFs-derived nanoporous carbon: Insight into structures, properties and Pb(II) adsorption mechanism | P0456 | Metal composite; Carbide composite
P0153 | P0153_M1 | HKUST-1-NC | M10 | T2 | Cu3(BTC)2/HKUST-1 直接高温碳化衍生纳米多孔碳（MDC）；八面体形貌保持，碳化为无定形碳+Cu 纳米颗粒 | HKUST-1 | Cu | trimesic acid | 1 | 0 | 0 | 0 | 1 | 0 | 0 | 0 | 0 | 0 |  |  | 0 |  | 0 | Yes | MOF 直接高温碳化：管式炉 N2 200 mL/min、5 C/min 升至 1000 C 保持 60 min | 无定形碳 + 中心金属纳米颗粒（Cu/Ni/Fe/ZrO2；Zn 挥发） | 82.76 | 0.14 | 3.39 | SEM：HKUST-1-NC 碳化后原晶形保持；XRD 原 MOF 峰消失仅保留中心金属峰（ZIF-8-NC 的 Zn 1000 C 还原挥发无峰）；FTIR 3446 -OH/1635/1401 C=O/C-O、吸附后 611 Pb-O；Raman D 1334/G 1586；BET 82.76 m2/g、孔径 3.39 nm、孔容 0.14 cm3/g | not reported |  |  | MOF 先合成（按文献方法：HKUST-1=Cu(NO3)2·3H2O+H3BTC；Ni-MOF=Ni(NO3)2·6H2O+配体；ZIF-8=Zn(NO3)2·6H2O+2-MeIm；UiO-66=ZrOCl2·8H2O+H2BDC；Fe-BTC=FeCl3·6H2O+H3BTC）；再管式炉 N2 200 mL/min、5 C/min 至 1000 C、60 min 碳化 | no solvent | Cu(NO3)2.3H2O | trimesic acid | F1 |  |  | 1000 | 1 | XRD 吸附后中心金属峰强度下降（部分金属溶解）；FTIR 出现 611 cm-1 Pb-O；XPS Pb4f 138.77 eV；M-O 相对含量升高 | HKUST-1-NC 离子交换 49.21%（Cu 中心可交换）；Fe-BTC-NC 离子交换 21.82%；Ni-MOF-NC/ZIF-8-NC/UiO-66-NC 中心金属难交换（<2.1%） | 3 循环后 NaOH 脱附 Fe-BTC-NC 恢复 80%、HCl 仅 28%；NaOH 更优（表面引入官能团） | E:\mzh3\所有正文和附件\第一波markdown\Typical MOFs-derived nanoporous carbon Insight into structures, properties and Pb(II) adsorption mechanism.md | P0456 | 10.1016/j.carbon.2024.119325 | 1 | isotherm | 298 | 0.04 | 500 | 142.2961 | 239.6857 | 161.3293 | 1 | 161.3293 | 66.90884 | 8 | 161.3293 | 等温线 | Typical MOFs-derived nanoporous carbon: Insight into structures, properties and Pb(II) adsorption mechanism | P0456 | Metal composite; Carbide composite
P0153 | P0153_M1 | HKUST-1-NC | M10 | T2 | Cu3(BTC)2/HKUST-1 直接高温碳化衍生纳米多孔碳（MDC）；八面体形貌保持，碳化为无定形碳+Cu 纳米颗粒 | HKUST-1 | Cu | trimesic acid | 1 | 0 | 0 | 0 | 1 | 0 | 0 | 0 | 0 | 0 |  |  | 0 |  | 0 | Yes | MOF 直接高温碳化：管式炉 N2 200 mL/min、5 C/min 升至 1000 C 保持 60 min | 无定形碳 + 中心金属纳米颗粒（Cu/Ni/Fe/ZrO2；Zn 挥发） | 82.76 | 0.14 | 3.39 | SEM：HKUST-1-NC 碳化后原晶形保持；XRD 原 MOF 峰消失仅保留中心金属峰（ZIF-8-NC 的 Zn 1000 C 还原挥发无峰）；FTIR 3446 -OH/1635/1401 C=O/C-O、吸附后 611 Pb-O；Raman D 1334/G 1586；BET 82.76 m2/g、孔径 3.39 nm、孔容 0.14 cm3/g | not reported |  |  | MOF 先合成（按文献方法：HKUST-1=Cu(NO3)2·3H2O+H3BTC；Ni-MOF=Ni(NO3)2·6H2O+配体；ZIF-8=Zn(NO3)2·6H2O+2-MeIm；UiO-66=ZrOCl2·8H2O+H2BDC；Fe-BTC=FeCl3·6H2O+H3BTC）；再管式炉 N2 200 mL/min、5 C/min 至 1000 C、60 min 碳化 | no solvent | Cu(NO3)2.3H2O | trimesic acid | F1 |  |  | 1000 | 1 | XRD 吸附后中心金属峰强度下降（部分金属溶解）；FTIR 出现 611 cm-1 Pb-O；XPS Pb4f 138.77 eV；M-O 相对含量升高 | HKUST-1-NC 离子交换 49.21%（Cu 中心可交换）；Fe-BTC-NC 离子交换 21.82%；Ni-MOF-NC/ZIF-8-NC/UiO-66-NC 中心金属难交换（<2.1%） | 3 循环后 NaOH 脱附 Fe-BTC-NC 恢复 80%、HCl 仅 28%；NaOH 更优（表面引入官能团） | E:\mzh3\所有正文和附件\第一波markdown\Typical MOFs-derived nanoporous carbon Insight into structures, properties and Pb(II) adsorption mechanism.md | P0456 | 10.1016/j.carbon.2024.119325 | 1 | isotherm | 298 | 0.04 | 801.2048 | 156.7976 | 239.6857 | 161.3293 | 1 | 161.3293 | 66.90884 | 8 | 161.3293 | 等温线 | Typical MOFs-derived nanoporous carbon: Insight into structures, properties and Pb(II) adsorption mechanism | P0456 | Metal composite; Carbide composite
P0153 | P0153_M1 | HKUST-1-NC | M10 | T2 | Cu3(BTC)2/HKUST-1 直接高温碳化衍生纳米多孔碳（MDC）；八面体形貌保持，碳化为无定形碳+Cu 纳米颗粒 | HKUST-1 | Cu | trimesic acid | 1 | 0 | 0 | 0 | 1 | 0 | 0 | 0 | 0 | 0 |  |  | 0 |  | 0 | Yes | MOF 直接高温碳化：管式炉 N2 200 mL/min、5 C/min 升至 1000 C 保持 60 min | 无定形碳 + 中心金属纳米颗粒（Cu/Ni/Fe/ZrO2；Zn 挥发） | 82.76 | 0.14 | 3.39 | SEM：HKUST-1-NC 碳化后原晶形保持；XRD 原 MOF 峰消失仅保留中心金属峰（ZIF-8-NC 的 Zn 1000 C 还原挥发无峰）；FTIR 3446 -OH/1635/1401 C=O/C-O、吸附后 611 Pb-O；Raman D 1334/G 1586；BET 82.76 m2/g、孔径 3.39 nm、孔容 0.14 cm3/g | not reported |  |  | MOF 先合成（按文献方法：HKUST-1=Cu(NO3)2·3H2O+H3BTC；Ni-MOF=Ni(NO3)2·6H2O+配体；ZIF-8=Zn(NO3)2·6H2O+2-MeIm；UiO-66=ZrOCl2·8H2O+H2BDC；Fe-BTC=FeCl3·6H2O+H3BTC）；再管式炉 N2 200 mL/min、5 C/min 至 1000 C、60 min 碳化 | no solvent | Cu(NO3)2.3H2O | trimesic acid | F1 |  |  | 1000 | 1 | XRD 吸附后中心金属峰强度下降（部分金属溶解）；FTIR 出现 611 cm-1 Pb-O；XPS Pb4f 138.77 eV；M-O 相对含量升高 | HKUST-1-NC 离子交换 49.21%（Cu 中心可交换）；Fe-BTC-NC 离子交换 21.82%；Ni-MOF-NC/ZIF-8-NC/UiO-66-NC 中心金属难交换（<2.1%） | 3 循环后 NaOH 脱附 Fe-BTC-NC 恢复 80%、HCl 仅 28%；NaOH 更优（表面引入官能团） | E:\mzh3\所有正文和附件\第一波markdown\Typical MOFs-derived nanoporous carbon Insight into structures, properties and Pb(II) adsorption mechanism.md | P0456 | 10.1016/j.carbon.2024.119325 | 1 | isotherm | 298 | 0.04 | 1000 | 161.3293 | 239.6857 | 161.3293 | 1 | 161.3293 | 66.90884 | 8 | 161.3293 | 等温线 | Typical MOFs-derived nanoporous carbon: Insight into structures, properties and Pb(II) adsorption mechanism | P0456 | Metal composite; Carbide composite
P0153 | P0153_M2 | Ni-MOF-NC | M10 | T2 | Ni-MOF 直接高温碳化衍生纳米多孔碳；形貌保持 | Ni-MOF | Ni |  | 1 | 0 | 0 | 0 | 1 | 0 | 0 | 0 | 0 | 0 |  |  | 0 |  | 0 | Yes | MOF 直接高温碳化：管式炉 N2 200 mL/min、5 C/min 升至 1000 C 保持 60 min | 无定形碳 + 中心金属纳米颗粒（Cu/Ni/Fe/ZrO2；Zn 挥发） | 125.23 | 0.61 | 9.7 | SEM：Ni-MOF-NC 碳化后原晶形保持；XRD 原 MOF 峰消失仅保留中心金属峰（ZIF-8-NC 的 Zn 1000 C 还原挥发无峰）；FTIR 3446 -OH/1635/1401 C=O/C-O、吸附后 611 Pb-O；Raman D 1334/G 1586；BET 125.23 m2/g、孔径 9.7 nm、孔容 0.61 cm3/g | not reported |  |  | MOF 先合成（按文献方法：HKUST-1=Cu(NO3)2·3H2O+H3BTC；Ni-MOF=Ni(NO3)2·6H2O+配体；ZIF-8=Zn(NO3)2·6H2O+2-MeIm；UiO-66=ZrOCl2·8H2O+H2BDC；Fe-BTC=FeCl3·6H2O+H3BTC）；再管式炉 N2 200 mL/min、5 C/min 至 1000 C、60 min 碳化 | no solvent | Ni(NO3)2.6H2O | trimesic acid | F1 |  |  | 1000 | 1 | XRD 吸附后中心金属峰强度下降（部分金属溶解）；FTIR 出现 611 cm-1 Pb-O；XPS Pb4f 138.77 eV；M-O 相对含量升高 | HKUST-1-NC 离子交换 49.21%（Cu 中心可交换）；Fe-BTC-NC 离子交换 21.82%；Ni-MOF-NC/ZIF-8-NC/UiO-66-NC 中心金属难交换（<2.1%） | 3 循环后 NaOH 脱附 Fe-BTC-NC 恢复 80%、HCl 仅 28%；NaOH 更优（表面引入官能团） | E:\mzh3\所有正文和附件\第一波markdown\Typical MOFs-derived nanoporous carbon Insight into structures, properties and Pb(II) adsorption mechanism.md | P0456 | 10.1016/j.carbon.2024.119325 | 2 | isotherm | 298 | 0.04 | 98.39357 | 68.88218 | 240.1768 | 135.9517 | 1 | 130.8177 | 52.9685 | 8 | 135.9517 | 等温线 | Typical MOFs-derived nanoporous carbon: Insight into structures, properties and Pb(II) adsorption mechanism | P0456 | Metal composite; Carbide composite
P0153 | P0153_M2 | Ni-MOF-NC | M10 | T2 | Ni-MOF 直接高温碳化衍生纳米多孔碳；形貌保持 | Ni-MOF | Ni |  | 1 | 0 | 0 | 0 | 1 | 0 | 0 | 0 | 0 | 0 |  |  | 0 |  | 0 | Yes | MOF 直接高温碳化：管式炉 N2 200 mL/min、5 C/min 升至 1000 C 保持 60 min | 无定形碳 + 中心金属纳米颗粒（Cu/Ni/Fe/ZrO2；Zn 挥发） | 125.23 | 0.61 | 9.7 | SEM：Ni-MOF-NC 碳化后原晶形保持；XRD 原 MOF 峰消失仅保留中心金属峰（ZIF-8-NC 的 Zn 1000 C 还原挥发无峰）；FTIR 3446 -OH/1635/1401 C=O/C-O、吸附后 611 Pb-O；Raman D 1334/G 1586；BET 125.23 m2/g、孔径 9.7 nm、孔容 0.61 cm3/g | not reported |  |  | MOF 先合成（按文献方法：HKUST-1=Cu(NO3)2·3H2O+H3BTC；Ni-MOF=Ni(NO3)2·6H2O+配体；ZIF-8=Zn(NO3)2·6H2O+2-MeIm；UiO-66=ZrOCl2·8H2O+H2BDC；Fe-BTC=FeCl3·6H2O+H3BTC）；再管式炉 N2 200 mL/min、5 C/min 至 1000 C、60 min 碳化 | no solvent | Ni(NO3)2.6H2O | trimesic acid | F1 |  |  | 1000 | 1 | XRD 吸附后中心金属峰强度下降（部分金属溶解）；FTIR 出现 611 cm-1 Pb-O；XPS Pb4f 138.77 eV；M-O 相对含量升高 | HKUST-1-NC 离子交换 49.21%（Cu 中心可交换）；Fe-BTC-NC 离子交换 21.82%；Ni-MOF-NC/ZIF-8-NC/UiO-66-NC 中心金属难交换（<2.1%） | 3 循环后 NaOH 脱附 Fe-BTC-NC 恢复 80%、HCl 仅 28%；NaOH 更优（表面引入官能团） | E:\mzh3\所有正文和附件\第一波markdown\Typical MOFs-derived nanoporous carbon Insight into structures, properties and Pb(II) adsorption mechanism.md | P0456 | 10.1016/j.carbon.2024.119325 | 2 | isotherm | 298 | 0.04 | 299.1968 | 109.6677 | 240.1768 | 135.9517 | 1 | 130.8177 | 52.9685 | 8 | 135.9517 | 等温线 | Typical MOFs-derived nanoporous carbon: Insight into structures, properties and Pb(II) adsorption mechanism | P0456 | Metal composite; Carbide composite
P0153 | P0153_M2 | Ni-MOF-NC | M10 | T2 | Ni-MOF 直接高温碳化衍生纳米多孔碳；形貌保持 | Ni-MOF | Ni |  | 1 | 0 | 0 | 0 | 1 | 0 | 0 | 0 | 0 | 0 |  |  | 0 |  | 0 | Yes | MOF 直接高温碳化：管式炉 N2 200 mL/min、5 C/min 升至 1000 C 保持 60 min | 无定形碳 + 中心金属纳米颗粒（Cu/Ni/Fe/ZrO2；Zn 挥发） | 125.23 | 0.61 | 9.7 | SEM：Ni-MOF-NC 碳化后原晶形保持；XRD 原 MOF 峰消失仅保留中心金属峰（ZIF-8-NC 的 Zn 1000 C 还原挥发无峰）；FTIR 3446 -OH/1635/1401 C=O/C-O、吸附后 611 Pb-O；Raman D 1334/G 1586；BET 125.23 m2/g、孔径 9.7 nm、孔容 0.61 cm3/g | not reported |  |  | MOF 先合成（按文献方法：HKUST-1=Cu(NO3)2·3H2O+H3BTC；Ni-MOF=Ni(NO3)2·6H2O+配体；ZIF-8=Zn(NO3)2·6H2O+2-MeIm；UiO-66=ZrOCl2·8H2O+H2BDC；Fe-BTC=FeCl3·6H2O+H3BTC）；再管式炉 N2 200 mL/min、5 C/min 至 1000 C、60 min 碳化 | no solvent | Ni(NO3)2.6H2O | trimesic acid | F1 |  |  | 1000 | 1 | XRD 吸附后中心金属峰强度下降（部分金属溶解）；FTIR 出现 611 cm-1 Pb-O；XPS Pb4f 138.77 eV；M-O 相对含量升高 | HKUST-1-NC 离子交换 49.21%（Cu 中心可交换）；Fe-BTC-NC 离子交换 21.82%；Ni-MOF-NC/ZIF-8-NC/UiO-66-NC 中心金属难交换（<2.1%） | 3 循环后 NaOH 脱附 Fe-BTC-NC 恢复 80%、HCl 仅 28%；NaOH 更优（表面引入官能团） | E:\mzh3\所有正文和附件\第一波markdown\Typical MOFs-derived nanoporous carbon Insight into structures, properties and Pb(II) adsorption mechanism.md | P0456 | 10.1016/j.carbon.2024.119325 | 2 | isotherm | 298 | 0.04 | 502.008 | 125.0755 | 240.1768 | 135.9517 | 1 | 130.8177 | 52.9685 | 8 | 135.9517 | 等温线 | Typical MOFs-derived nanoporous carbon: Insight into structures, properties and Pb(II) adsorption mechanism | P0456 | Metal composite; Carbide composite
P0153 | P0153_M2 | Ni-MOF-NC | M10 | T2 | Ni-MOF 直接高温碳化衍生纳米多孔碳；形貌保持 | Ni-MOF | Ni |  | 1 | 0 | 0 | 0 | 1 | 0 | 0 | 0 | 0 | 0 |  |  | 0 |  | 0 | Yes | MOF 直接高温碳化：管式炉 N2 200 mL/min、5 C/min 升至 1000 C 保持 60 min | 无定形碳 + 中心金属纳米颗粒（Cu/Ni/Fe/ZrO2；Zn 挥发） | 125.23 | 0.61 | 9.7 | SEM：Ni-MOF-NC 碳化后原晶形保持；XRD 原 MOF 峰消失仅保留中心金属峰（ZIF-8-NC 的 Zn 1000 C 还原挥发无峰）；FTIR 3446 -OH/1635/1401 C=O/C-O、吸附后 611 Pb-O；Raman D 1334/G 1586；BET 125.23 m2/g、孔径 9.7 nm、孔容 0.61 cm3/g | not reported |  |  | MOF 先合成（按文献方法：HKUST-1=Cu(NO3)2·3H2O+H3BTC；Ni-MOF=Ni(NO3)2·6H2O+配体；ZIF-8=Zn(NO3)2·6H2O+2-MeIm；UiO-66=ZrOCl2·8H2O+H2BDC；Fe-BTC=FeCl3·6H2O+H3BTC）；再管式炉 N2 200 mL/min、5 C/min 至 1000 C、60 min 碳化 | no solvent | Ni(NO3)2.6H2O | trimesic acid | F1 |  |  | 1000 | 1 | XRD 吸附后中心金属峰强度下降（部分金属溶解）；FTIR 出现 611 cm-1 Pb-O；XPS Pb4f 138.77 eV；M-O 相对含量升高 | HKUST-1-NC 离子交换 49.21%（Cu 中心可交换）；Fe-BTC-NC 离子交换 21.82%；Ni-MOF-NC/ZIF-8-NC/UiO-66-NC 中心金属难交换（<2.1%） | 3 循环后 NaOH 脱附 Fe-BTC-NC 恢复 80%、HCl 仅 28%；NaOH 更优（表面引入官能团） | E:\mzh3\所有正文和附件\第一波markdown\Typical MOFs-derived nanoporous carbon Insight into structures, properties and Pb(II) adsorption mechanism.md | P0456 | 10.1016/j.carbon.2024.119325 | 2 | isotherm | 298 | 0.04 | 799.1968 | 134.139 | 240.1768 | 135.9517 | 1 | 130.8177 | 52.9685 | 8 | 135.9517 | 等温线 | Typical MOFs-derived nanoporous carbon: Insight into structures, properties and Pb(II) adsorption mechanism | P0456 | Metal composite; Carbide composite
P0153 | P0153_M2 | Ni-MOF-NC | M10 | T2 | Ni-MOF 直接高温碳化衍生纳米多孔碳；形貌保持 | Ni-MOF | Ni |  | 1 | 0 | 0 | 0 | 1 | 0 | 0 | 0 | 0 | 0 |  |  | 0 |  | 0 | Yes | MOF 直接高温碳化：管式炉 N2 200 mL/min、5 C/min 升至 1000 C 保持 60 min | 无定形碳 + 中心金属纳米颗粒（Cu/Ni/Fe/ZrO2；Zn 挥发） | 125.23 | 0.61 | 9.7 | SEM：Ni-MOF-NC 碳化后原晶形保持；XRD 原 MOF 峰消失仅保留中心金属峰（ZIF-8-NC 的 Zn 1000 C 还原挥发无峰）；FTIR 3446 -OH/1635/1401 C=O/C-O、吸附后 611 Pb-O；Raman D 1334/G 1586；BET 125.23 m2/g、孔径 9.7 nm、孔容 0.61 cm3/g | not reported |  |  | MOF 先合成（按文献方法：HKUST-1=Cu(NO3)2·3H2O+H3BTC；Ni-MOF=Ni(NO3)2·6H2O+配体；ZIF-8=Zn(NO3)2·6H2O+2-MeIm；UiO-66=ZrOCl2·8H2O+H2BDC；Fe-BTC=FeCl3·6H2O+H3BTC）；再管式炉 N2 200 mL/min、5 C/min 至 1000 C、60 min 碳化 | no solvent | Ni(NO3)2.6H2O | trimesic acid | F1 |  |  | 1000 | 1 | XRD 吸附后中心金属峰强度下降（部分金属溶解）；FTIR 出现 611 cm-1 Pb-O；XPS Pb4f 138.77 eV；M-O 相对含量升高 | HKUST-1-NC 离子交换 49.21%（Cu 中心可交换）；Fe-BTC-NC 离子交换 21.82%；Ni-MOF-NC/ZIF-8-NC/UiO-66-NC 中心金属难交换（<2.1%） | 3 循环后 NaOH 脱附 Fe-BTC-NC 恢复 80%、HCl 仅 28%；NaOH 更优（表面引入官能团） | E:\mzh3\所有正文和附件\第一波markdown\Typical MOFs-derived nanoporous carbon Insight into structures, properties and Pb(II) adsorption mechanism.md | P0456 | 10.1016/j.carbon.2024.119325 | 2 | isotherm | 298 | 0.04 | 1000 | 135.9517 | 240.1768 | 135.9517 | 1 | 130.8177 | 52.9685 | 8 | 135.9517 | 等温线 | Typical MOFs-derived nanoporous carbon: Insight into structures, properties and Pb(II) adsorption mechanism | P0456 | Metal composite; Carbide composite
P0153 | P0153_M3 | ZIF-8-NC | M10 | T2 | ZIF-8 直接高温碳化衍生纳米多孔碳；最高比表面、微孔为主；Zn 高温挥发 | ZIF-8 | Zn | 2-methylimidazole | 1 | 1 | 0 | 0 | 1 | 0 | 0 | 0 | 0 | 0 |  |  | 0 |  | 0 | Yes | MOF 直接高温碳化：管式炉 N2 200 mL/min、5 C/min 升至 1000 C 保持 60 min | 无定形碳 + 中心金属纳米颗粒（Cu/Ni/Fe/ZrO2；Zn 挥发） | 472.27 | 0.28 | 1.19 | SEM：ZIF-8-NC 碳化后原晶形保持；XRD 原 MOF 峰消失仅保留中心金属峰（ZIF-8-NC 的 Zn 1000 C 还原挥发无峰）；FTIR 3446 -OH/1635/1401 C=O/C-O、吸附后 611 Pb-O；Raman D 1334/G 1586；BET 472.27 m2/g、孔径 1.19 nm、孔容 0.28 cm3/g | not reported |  |  | MOF 先合成（按文献方法：HKUST-1=Cu(NO3)2·3H2O+H3BTC；Ni-MOF=Ni(NO3)2·6H2O+配体；ZIF-8=Zn(NO3)2·6H2O+2-MeIm；UiO-66=ZrOCl2·8H2O+H2BDC；Fe-BTC=FeCl3·6H2O+H3BTC）；再管式炉 N2 200 mL/min、5 C/min 至 1000 C、60 min 碳化 | no solvent | Zn(NO3)2.6H2O | 2-methylimidazole | F6 |  |  | 1000 | 1 | XRD 吸附后中心金属峰强度下降（部分金属溶解）；FTIR 出现 611 cm-1 Pb-O；XPS Pb4f 138.77 eV；M-O 相对含量升高 | HKUST-1-NC 离子交换 49.21%（Cu 中心可交换）；Fe-BTC-NC 离子交换 21.82%；Ni-MOF-NC/ZIF-8-NC/UiO-66-NC 中心金属难交换（<2.1%） | 3 循环后 NaOH 脱附 Fe-BTC-NC 恢复 80%、HCl 仅 28%；NaOH 更优（表面引入官能团） | E:\mzh3\所有正文和附件\第一波markdown\Typical MOFs-derived nanoporous carbon Insight into structures, properties and Pb(II) adsorption mechanism.md | P0456 | 10.1016/j.carbon.2024.119325 | 3 | isotherm | 298 | 0.04 | 74.29719 | 65.2568 | 239.1945 | 228.3988 | 1 | 228.3988 | 74.66841 | 8 | 228.3988 | 等温线 | Typical MOFs-derived nanoporous carbon: Insight into structures, properties and Pb(II) adsorption mechanism | P0456 | Metal composite; Carbide composite
P0153 | P0153_M3 | ZIF-8-NC | M10 | T2 | ZIF-8 直接高温碳化衍生纳米多孔碳；最高比表面、微孔为主；Zn 高温挥发 | ZIF-8 | Zn | 2-methylimidazole | 1 | 1 | 0 | 0 | 1 | 0 | 0 | 0 | 0 | 0 |  |  | 0 |  | 0 | Yes | MOF 直接高温碳化：管式炉 N2 200 mL/min、5 C/min 升至 1000 C 保持 60 min | 无定形碳 + 中心金属纳米颗粒（Cu/Ni/Fe/ZrO2；Zn 挥发） | 472.27 | 0.28 | 1.19 | SEM：ZIF-8-NC 碳化后原晶形保持；XRD 原 MOF 峰消失仅保留中心金属峰（ZIF-8-NC 的 Zn 1000 C 还原挥发无峰）；FTIR 3446 -OH/1635/1401 C=O/C-O、吸附后 611 Pb-O；Raman D 1334/G 1586；BET 472.27 m2/g、孔径 1.19 nm、孔容 0.28 cm3/g | not reported |  |  | MOF 先合成（按文献方法：HKUST-1=Cu(NO3)2·3H2O+H3BTC；Ni-MOF=Ni(NO3)2·6H2O+配体；ZIF-8=Zn(NO3)2·6H2O+2-MeIm；UiO-66=ZrOCl2·8H2O+H2BDC；Fe-BTC=FeCl3·6H2O+H3BTC）；再管式炉 N2 200 mL/min、5 C/min 至 1000 C、60 min 碳化 | no solvent | Zn(NO3)2.6H2O | 2-methylimidazole | F6 |  |  | 1000 | 1 | XRD 吸附后中心金属峰强度下降（部分金属溶解）；FTIR 出现 611 cm-1 Pb-O；XPS Pb4f 138.77 eV；M-O 相对含量升高 | HKUST-1-NC 离子交换 49.21%（Cu 中心可交换）；Fe-BTC-NC 离子交换 21.82%；Ni-MOF-NC/ZIF-8-NC/UiO-66-NC 中心金属难交换（<2.1%） | 3 循环后 NaOH 脱附 Fe-BTC-NC 恢复 80%、HCl 仅 28%；NaOH 更优（表面引入官能团） | E:\mzh3\所有正文和附件\第一波markdown\Typical MOFs-derived nanoporous carbon Insight into structures, properties and Pb(II) adsorption mechanism.md | P0456 | 10.1016/j.carbon.2024.119325 | 3 | isotherm | 298 | 0.04 | 297.1888 | 163.142 | 239.1945 | 228.3988 | 1 | 228.3988 | 74.66841 | 8 | 228.3988 | 等温线 | Typical MOFs-derived nanoporous carbon: Insight into structures, properties and Pb(II) adsorption mechanism | P0456 | Metal composite; Carbide composite
P0153 | P0153_M3 | ZIF-8-NC | M10 | T2 | ZIF-8 直接高温碳化衍生纳米多孔碳；最高比表面、微孔为主；Zn 高温挥发 | ZIF-8 | Zn | 2-methylimidazole | 1 | 1 | 0 | 0 | 1 | 0 | 0 | 0 | 0 | 0 |  |  | 0 |  | 0 | Yes | MOF 直接高温碳化：管式炉 N2 200 mL/min、5 C/min 升至 1000 C 保持 60 min | 无定形碳 + 中心金属纳米颗粒（Cu/Ni/Fe/ZrO2；Zn 挥发） | 472.27 | 0.28 | 1.19 | SEM：ZIF-8-NC 碳化后原晶形保持；XRD 原 MOF 峰消失仅保留中心金属峰（ZIF-8-NC 的 Zn 1000 C 还原挥发无峰）；FTIR 3446 -OH/1635/1401 C=O/C-O、吸附后 611 Pb-O；Raman D 1334/G 1586；BET 472.27 m2/g、孔径 1.19 nm、孔容 0.28 cm3/g | not reported |  |  | MOF 先合成（按文献方法：HKUST-1=Cu(NO3)2·3H2O+H3BTC；Ni-MOF=Ni(NO3)2·6H2O+配体；ZIF-8=Zn(NO3)2·6H2O+2-MeIm；UiO-66=ZrOCl2·8H2O+H2BDC；Fe-BTC=FeCl3·6H2O+H3BTC）；再管式炉 N2 200 mL/min、5 C/min 至 1000 C、60 min 碳化 | no solvent | Zn(NO3)2.6H2O | 2-methylimidazole | F6 |  |  | 1000 | 1 | XRD 吸附后中心金属峰强度下降（部分金属溶解）；FTIR 出现 611 cm-1 Pb-O；XPS Pb4f 138.77 eV；M-O 相对含量升高 | HKUST-1-NC 离子交换 49.21%（Cu 中心可交换）；Fe-BTC-NC 离子交换 21.82%；Ni-MOF-NC/ZIF-8-NC/UiO-66-NC 中心金属难交换（<2.1%） | 3 循环后 NaOH 脱附 Fe-BTC-NC 恢复 80%、HCl 仅 28%；NaOH 更优（表面引入官能团） | E:\mzh3\所有正文和附件\第一波markdown\Typical MOFs-derived nanoporous carbon Insight into structures, properties and Pb(II) adsorption mechanism.md | P0456 | 10.1016/j.carbon.2024.119325 | 3 | isotherm | 298 | 0.04 | 500 | 192.145 | 239.1945 | 228.3988 | 1 | 228.3988 | 74.66841 | 8 | 228.3988 | 等温线 | Typical MOFs-derived nanoporous carbon: Insight into structures, properties and Pb(II) adsorption mechanism | P0456 | Metal composite; Carbide composite
P0153 | P0153_M3 | ZIF-8-NC | M10 | T2 | ZIF-8 直接高温碳化衍生纳米多孔碳；最高比表面、微孔为主；Zn 高温挥发 | ZIF-8 | Zn | 2-methylimidazole | 1 | 1 | 0 | 0 | 1 | 0 | 0 | 0 | 0 | 0 |  |  | 0 |  | 0 | Yes | MOF 直接高温碳化：管式炉 N2 200 mL/min、5 C/min 升至 1000 C 保持 60 min | 无定形碳 + 中心金属纳米颗粒（Cu/Ni/Fe/ZrO2；Zn 挥发） | 472.27 | 0.28 | 1.19 | SEM：ZIF-8-NC 碳化后原晶形保持；XRD 原 MOF 峰消失仅保留中心金属峰（ZIF-8-NC 的 Zn 1000 C 还原挥发无峰）；FTIR 3446 -OH/1635/1401 C=O/C-O、吸附后 611 Pb-O；Raman D 1334/G 1586；BET 472.27 m2/g、孔径 1.19 nm、孔容 0.28 cm3/g | not reported |  |  | MOF 先合成（按文献方法：HKUST-1=Cu(NO3)2·3H2O+H3BTC；Ni-MOF=Ni(NO3)2·6H2O+配体；ZIF-8=Zn(NO3)2·6H2O+2-MeIm；UiO-66=ZrOCl2·8H2O+H2BDC；Fe-BTC=FeCl3·6H2O+H3BTC）；再管式炉 N2 200 mL/min、5 C/min 至 1000 C、60 min 碳化 | no solvent | Zn(NO3)2.6H2O | 2-methylimidazole | F6 |  |  | 1000 | 1 | XRD 吸附后中心金属峰强度下降（部分金属溶解）；FTIR 出现 611 cm-1 Pb-O；XPS Pb4f 138.77 eV；M-O 相对含量升高 | HKUST-1-NC 离子交换 49.21%（Cu 中心可交换）；Fe-BTC-NC 离子交换 21.82%；Ni-MOF-NC/ZIF-8-NC/UiO-66-NC 中心金属难交换（<2.1%） | 3 循环后 NaOH 脱附 Fe-BTC-NC 恢复 80%、HCl 仅 28%；NaOH 更优（表面引入官能团） | E:\mzh3\所有正文和附件\第一波markdown\Typical MOFs-derived nanoporous carbon Insight into structures, properties and Pb(II) adsorption mechanism.md | P0456 | 10.1016/j.carbon.2024.119325 | 3 | isotherm | 298 | 0.04 | 805.2209 | 217.5227 | 239.1945 | 228.3988 | 1 | 228.3988 | 74.66841 | 8 | 228.3988 | 等温线 | Typical MOFs-derived nanoporous carbon: Insight into structures, properties and Pb(II) adsorption mechanism | P0456 | Metal composite; Carbide composite
P0153 | P0153_M3 | ZIF-8-NC | M10 | T2 | ZIF-8 直接高温碳化衍生纳米多孔碳；最高比表面、微孔为主；Zn 高温挥发 | ZIF-8 | Zn | 2-methylimidazole | 1 | 1 | 0 | 0 | 1 | 0 | 0 | 0 | 0 | 0 |  |  | 0 |  | 0 | Yes | MOF 直接高温碳化：管式炉 N2 200 mL/min、5 C/min 升至 1000 C 保持 60 min | 无定形碳 + 中心金属纳米颗粒（Cu/Ni/Fe/ZrO2；Zn 挥发） | 472.27 | 0.28 | 1.19 | SEM：ZIF-8-NC 碳化后原晶形保持；XRD 原 MOF 峰消失仅保留中心金属峰（ZIF-8-NC 的 Zn 1000 C 还原挥发无峰）；FTIR 3446 -OH/1635/1401 C=O/C-O、吸附后 611 Pb-O；Raman D 1334/G 1586；BET 472.27 m2/g、孔径 1.19 nm、孔容 0.28 cm3/g | not reported |  |  | MOF 先合成（按文献方法：HKUST-1=Cu(NO3)2·3H2O+H3BTC；Ni-MOF=Ni(NO3)2·6H2O+配体；ZIF-8=Zn(NO3)2·6H2O+2-MeIm；UiO-66=ZrOCl2·8H2O+H2BDC；Fe-BTC=FeCl3·6H2O+H3BTC）；再管式炉 N2 200 mL/min、5 C/min 至 1000 C、60 min 碳化 | no solvent | Zn(NO3)2.6H2O | 2-methylimidazole | F6 |  |  | 1000 | 1 | XRD 吸附后中心金属峰强度下降（部分金属溶解）；FTIR 出现 611 cm-1 Pb-O；XPS Pb4f 138.77 eV；M-O 相对含量升高 | HKUST-1-NC 离子交换 49.21%（Cu 中心可交换）；Fe-BTC-NC 离子交换 21.82%；Ni-MOF-NC/ZIF-8-NC/UiO-66-NC 中心金属难交换（<2.1%） | 3 循环后 NaOH 脱附 Fe-BTC-NC 恢复 80%、HCl 仅 28%；NaOH 更优（表面引入官能团） | E:\mzh3\所有正文和附件\第一波markdown\Typical MOFs-derived nanoporous carbon Insight into structures, properties and Pb(II) adsorption mechanism.md | P0456 | 10.1016/j.carbon.2024.119325 | 3 | isotherm | 298 | 0.04 | 1000 | 228.3988 | 239.1945 | 228.3988 | 1 | 228.3988 | 74.66841 | 8 | 228.3988 | 等温线 | Typical MOFs-derived nanoporous carbon: Insight into structures, properties and Pb(II) adsorption mechanism | P0456 | Metal composite; Carbide composite
P0153 | P0153_M4 | UiO-66-NC | M10 | T2 | UiO-66 直接高温碳化衍生纳米多孔碳；最高金属含量 9.68 at%、碳含量最低；热稳定性最好 | UiO-66 | Zr | terephthalic acid | 1 | 0 | 0 | 0 | 1 | 0 | 0 | 0 | 0 | 0 |  |  | 0 |  | 0 | Yes | MOF 直接高温碳化：管式炉 N2 200 mL/min、5 C/min 升至 1000 C 保持 60 min | 无定形碳 + 中心金属纳米颗粒（Cu/Ni/Fe/ZrO2；Zn 挥发） | 254.63 | 0.24 | 1.86 | SEM：UiO-66-NC 碳化后原晶形保持；XRD 原 MOF 峰消失仅保留中心金属峰（ZIF-8-NC 的 Zn 1000 C 还原挥发无峰）；FTIR 3446 -OH/1635/1401 C=O/C-O、吸附后 611 Pb-O；Raman D 1334/G 1586；BET 254.63 m2/g、孔径 1.86 nm、孔容 0.24 cm3/g | not reported |  |  | MOF 先合成（按文献方法：HKUST-1=Cu(NO3)2·3H2O+H3BTC；Ni-MOF=Ni(NO3)2·6H2O+配体；ZIF-8=Zn(NO3)2·6H2O+2-MeIm；UiO-66=ZrOCl2·8H2O+H2BDC；Fe-BTC=FeCl3·6H2O+H3BTC）；再管式炉 N2 200 mL/min、5 C/min 至 1000 C、60 min 碳化 | no solvent | ZrOCl2.8H2O | terephthalic acid | F1 |  |  | 1000 | 1 | XRD 吸附后中心金属峰强度下降（部分金属溶解）；FTIR 出现 611 cm-1 Pb-O；XPS Pb4f 138.77 eV；M-O 相对含量升高 | HKUST-1-NC 离子交换 49.21%（Cu 中心可交换）；Fe-BTC-NC 离子交换 21.82%；Ni-MOF-NC/ZIF-8-NC/UiO-66-NC 中心金属难交换（<2.1%） | 3 循环后 NaOH 脱附 Fe-BTC-NC 恢复 80%、HCl 仅 28%；NaOH 更优（表面引入官能团） | E:\mzh3\所有正文和附件\第一波markdown\Typical MOFs-derived nanoporous carbon Insight into structures, properties and Pb(II) adsorption mechanism.md | P0456 | 10.1016/j.carbon.2024.119325 | 4 | isotherm | 298 | 0.04 | 52.20884 | 32.6284 | 238.7033 | 93.88676 | 1 | 94.25982 | 54.36719 | 8 | 94.25982 | 等温线 | Typical MOFs-derived nanoporous carbon: Insight into structures, properties and Pb(II) adsorption mechanism | P0456 | Metal composite; Carbide composite
P0153 | P0153_M4 | UiO-66-NC | M10 | T2 | UiO-66 直接高温碳化衍生纳米多孔碳；最高金属含量 9.68 at%、碳含量最低；热稳定性最好 | UiO-66 | Zr | terephthalic acid | 1 | 0 | 0 | 0 | 1 | 0 | 0 | 0 | 0 | 0 |  |  | 0 |  | 0 | Yes | MOF 直接高温碳化：管式炉 N2 200 mL/min、5 C/min 升至 1000 C 保持 60 min | 无定形碳 + 中心金属纳米颗粒（Cu/Ni/Fe/ZrO2；Zn 挥发） | 254.63 | 0.24 | 1.86 | SEM：UiO-66-NC 碳化后原晶形保持；XRD 原 MOF 峰消失仅保留中心金属峰（ZIF-8-NC 的 Zn 1000 C 还原挥发无峰）；FTIR 3446 -OH/1635/1401 C=O/C-O、吸附后 611 Pb-O；Raman D 1334/G 1586；BET 254.63 m2/g、孔径 1.86 nm、孔容 0.24 cm3/g | not reported |  |  | MOF 先合成（按文献方法：HKUST-1=Cu(NO3)2·3H2O+H3BTC；Ni-MOF=Ni(NO3)2·6H2O+配体；ZIF-8=Zn(NO3)2·6H2O+2-MeIm；UiO-66=ZrOCl2·8H2O+H2BDC；Fe-BTC=FeCl3·6H2O+H3BTC）；再管式炉 N2 200 mL/min、5 C/min 至 1000 C、60 min 碳化 | no solvent | ZrOCl2.8H2O | terephthalic acid | F1 |  |  | 1000 | 1 | XRD 吸附后中心金属峰强度下降（部分金属溶解）；FTIR 出现 611 cm-1 Pb-O；XPS Pb4f 138.77 eV；M-O 相对含量升高 | HKUST-1-NC 离子交换 49.21%（Cu 中心可交换）；Fe-BTC-NC 离子交换 21.82%；Ni-MOF-NC/ZIF-8-NC/UiO-66-NC 中心金属难交换（<2.1%） | 3 循环后 NaOH 脱附 Fe-BTC-NC 恢复 80%、HCl 仅 28%；NaOH 更优（表面引入官能团） | E:\mzh3\所有正文和附件\第一波markdown\Typical MOFs-derived nanoporous carbon Insight into structures, properties and Pb(II) adsorption mechanism.md | P0456 | 10.1016/j.carbon.2024.119325 | 4 | isotherm | 298 | 0.04 | 303.2129 | 76.13293 | 238.7033 | 93.88676 | 1 | 94.25982 | 54.36719 | 8 | 94.25982 | 等温线 | Typical MOFs-derived nanoporous carbon: Insight into structures, properties and Pb(II) adsorption mechanism | P0456 | Metal composite; Carbide composite
P0153 | P0153_M4 | UiO-66-NC | M10 | T2 | UiO-66 直接高温碳化衍生纳米多孔碳；最高金属含量 9.68 at%、碳含量最低；热稳定性最好 | UiO-66 | Zr | terephthalic acid | 1 | 0 | 0 | 0 | 1 | 0 | 0 | 0 | 0 | 0 |  |  | 0 |  | 0 | Yes | MOF 直接高温碳化：管式炉 N2 200 mL/min、5 C/min 升至 1000 C 保持 60 min | 无定形碳 + 中心金属纳米颗粒（Cu/Ni/Fe/ZrO2；Zn 挥发） | 254.63 | 0.24 | 1.86 | SEM：UiO-66-NC 碳化后原晶形保持；XRD 原 MOF 峰消失仅保留中心金属峰（ZIF-8-NC 的 Zn 1000 C 还原挥发无峰）；FTIR 3446 -OH/1635/1401 C=O/C-O、吸附后 611 Pb-O；Raman D 1334/G 1586；BET 254.63 m2/g、孔径 1.86 nm、孔容 0.24 cm3/g | not reported |  |  | MOF 先合成（按文献方法：HKUST-1=Cu(NO3)2·3H2O+H3BTC；Ni-MOF=Ni(NO3)2·6H2O+配体；ZIF-8=Zn(NO3)2·6H2O+2-MeIm；UiO-66=ZrOCl2·8H2O+H2BDC；Fe-BTC=FeCl3·6H2O+H3BTC）；再管式炉 N2 200 mL/min、5 C/min 至 1000 C、60 min 碳化 | no solvent | ZrOCl2.8H2O | terephthalic acid | F1 |  |  | 1000 | 1 | XRD 吸附后中心金属峰强度下降（部分金属溶解）；FTIR 出现 611 cm-1 Pb-O；XPS Pb4f 138.77 eV；M-O 相对含量升高 | HKUST-1-NC 离子交换 49.21%（Cu 中心可交换）；Fe-BTC-NC 离子交换 21.82%；Ni-MOF-NC/ZIF-8-NC/UiO-66-NC 中心金属难交换（<2.1%） | 3 循环后 NaOH 脱附 Fe-BTC-NC 恢复 80%、HCl 仅 28%；NaOH 更优（表面引入官能团） | E:\mzh3\所有正文和附件\第一波markdown\Typical MOFs-derived nanoporous carbon Insight into structures, properties and Pb(II) adsorption mechanism.md | P0456 | 10.1016/j.carbon.2024.119325 | 4 | isotherm | 298 | 0.04 | 497.992 | 94.25982 | 238.7033 | 93.88676 | 1 | 94.25982 | 54.36719 | 8 | 94.25982 | 等温线 | Typical MOFs-derived nanoporous carbon: Insight into structures, properties and Pb(II) adsorption mechanism | P0456 | Metal composite; Carbide composite
P0153 | P0153_M4 | UiO-66-NC | M10 | T2 | UiO-66 直接高温碳化衍生纳米多孔碳；最高金属含量 9.68 at%、碳含量最低；热稳定性最好 | UiO-66 | Zr | terephthalic acid | 1 | 0 | 0 | 0 | 1 | 0 | 0 | 0 | 0 | 0 |  |  | 0 |  | 0 | Yes | MOF 直接高温碳化：管式炉 N2 200 mL/min、5 C/min 升至 1000 C 保持 60 min | 无定形碳 + 中心金属纳米颗粒（Cu/Ni/Fe/ZrO2；Zn 挥发） | 254.63 | 0.24 | 1.86 | SEM：UiO-66-NC 碳化后原晶形保持；XRD 原 MOF 峰消失仅保留中心金属峰（ZIF-8-NC 的 Zn 1000 C 还原挥发无峰）；FTIR 3446 -OH/1635/1401 C=O/C-O、吸附后 611 Pb-O；Raman D 1334/G 1586；BET 254.63 m2/g、孔径 1.86 nm、孔容 0.24 cm3/g | not reported |  |  | MOF 先合成（按文献方法：HKUST-1=Cu(NO3)2·3H2O+H3BTC；Ni-MOF=Ni(NO3)2·6H2O+配体；ZIF-8=Zn(NO3)2·6H2O+2-MeIm；UiO-66=ZrOCl2·8H2O+H2BDC；Fe-BTC=FeCl3·6H2O+H3BTC）；再管式炉 N2 200 mL/min、5 C/min 至 1000 C、60 min 碳化 | no solvent | ZrOCl2.8H2O | terephthalic acid | F1 |  |  | 1000 | 1 | XRD 吸附后中心金属峰强度下降（部分金属溶解）；FTIR 出现 611 cm-1 Pb-O；XPS Pb4f 138.77 eV；M-O 相对含量升高 | HKUST-1-NC 离子交换 49.21%（Cu 中心可交换）；Fe-BTC-NC 离子交换 21.82%；Ni-MOF-NC/ZIF-8-NC/UiO-66-NC 中心金属难交换（<2.1%） | 3 循环后 NaOH 脱附 Fe-BTC-NC 恢复 80%、HCl 仅 28%；NaOH 更优（表面引入官能团） | E:\mzh3\所有正文和附件\第一波markdown\Typical MOFs-derived nanoporous carbon Insight into structures, properties and Pb(II) adsorption mechanism.md | P0456 | 10.1016/j.carbon.2024.119325 | 4 | isotherm | 298 | 0.04 | 799.1968 | 90.63444 | 238.7033 | 93.88676 | 1 | 94.25982 | 54.36719 | 8 | 94.25982 | 等温线 | Typical MOFs-derived nanoporous carbon: Insight into structures, properties and Pb(II) adsorption mechanism | P0456 | Metal composite; Carbide composite
P0153 | P0153_M4 | UiO-66-NC | M10 | T2 | UiO-66 直接高温碳化衍生纳米多孔碳；最高金属含量 9.68 at%、碳含量最低；热稳定性最好 | UiO-66 | Zr | terephthalic acid | 1 | 0 | 0 | 0 | 1 | 0 | 0 | 0 | 0 | 0 |  |  | 0 |  | 0 | Yes | MOF 直接高温碳化：管式炉 N2 200 mL/min、5 C/min 升至 1000 C 保持 60 min | 无定形碳 + 中心金属纳米颗粒（Cu/Ni/Fe/ZrO2；Zn 挥发） | 254.63 | 0.24 | 1.86 | SEM：UiO-66-NC 碳化后原晶形保持；XRD 原 MOF 峰消失仅保留中心金属峰（ZIF-8-NC 的 Zn 1000 C 还原挥发无峰）；FTIR 3446 -OH/1635/1401 C=O/C-O、吸附后 611 Pb-O；Raman D 1334/G 1586；BET 254.63 m2/g、孔径 1.86 nm、孔容 0.24 cm3/g | not reported |  |  | MOF 先合成（按文献方法：HKUST-1=Cu(NO3)2·3H2O+H3BTC；Ni-MOF=Ni(NO3)2·6H2O+配体；ZIF-8=Zn(NO3)2·6H2O+2-MeIm；UiO-66=ZrOCl2·8H2O+H2BDC；Fe-BTC=FeCl3·6H2O+H3BTC）；再管式炉 N2 200 mL/min、5 C/min 至 1000 C、60 min 碳化 | no solvent | ZrOCl2.8H2O | terephthalic acid | F1 |  |  | 1000 | 1 | XRD 吸附后中心金属峰强度下降（部分金属溶解）；FTIR 出现 611 cm-1 Pb-O；XPS Pb4f 138.77 eV；M-O 相对含量升高 | HKUST-1-NC 离子交换 49.21%（Cu 中心可交换）；Fe-BTC-NC 离子交换 21.82%；Ni-MOF-NC/ZIF-8-NC/UiO-66-NC 中心金属难交换（<2.1%） | 3 循环后 NaOH 脱附 Fe-BTC-NC 恢复 80%、HCl 仅 28%；NaOH 更优（表面引入官能团） | E:\mzh3\所有正文和附件\第一波markdown\Typical MOFs-derived nanoporous carbon Insight into structures, properties and Pb(II) adsorption mechanism.md | P0456 | 10.1016/j.carbon.2024.119325 | 4 | isotherm | 298 | 0.04 | 997.992 | 91.54079 | 238.7033 | 93.88676 | 1 | 94.25982 | 54.36719 | 8 | 94.25982 | 等温线 | Typical MOFs-derived nanoporous carbon: Insight into structures, properties and Pb(II) adsorption mechanism | P0456 | Metal composite; Carbide composite
P0153 | P0153_M5 | Fe-BTC-NC | M10 | T1;T2 | Fe-BTC 直接高温碳化衍生纳米多孔碳；结构坍塌重建、核壳结构（Fe 纳米颗粒在中心）；分级孔 2-4 nm | Fe-BTC(FeCl3·6H2O + H3BTC | Fe | trimesic acid | 1 | 0 | 0 | 0 | 1 | 0 | 0 | 0 | 0 | 0 |  |  | 0 |  | 1 | Yes | MOF 直接高温碳化：管式炉 N2 200 mL/min、5 C/min 升至 1000 C 保持 60 min | 无定形碳 + 中心金属纳米颗粒（Cu/Ni/Fe/ZrO2；Zn 挥发） | 182.77 | 0.7 | 7.66 | SEM：Fe-BTC-NC 碳化后结构坍塌重建为核壳（Fe 纳米颗粒中心）；XRD 原 MOF 峰消失仅保留中心金属峰（ZIF-8-NC 的 Zn 1000 C 还原挥发无峰）；FTIR 3446 -OH/1635/1401 C=O/C-O、吸附后 611 Pb-O；Raman D 1334/G 1586；BET 182.77 m2/g、孔径 7.66 nm、孔容 0.7 cm3/g | not reported |  |  | MOF 先合成（按文献方法：HKUST-1=Cu(NO3)2·3H2O+H3BTC；Ni-MOF=Ni(NO3)2·6H2O+配体；ZIF-8=Zn(NO3)2·6H2O+2-MeIm；UiO-66=ZrOCl2·8H2O+H2BDC；Fe-BTC=FeCl3·6H2O+H3BTC）；再管式炉 N2 200 mL/min、5 C/min 至 1000 C、60 min 碳化 | no solvent | FeCl3.6H2O | trimesic acid | F1 |  |  | 1000 | 1 | XRD 吸附后中心金属峰强度下降（部分金属溶解）；FTIR 出现 611 cm-1 Pb-O；XPS Pb4f 138.77 eV；M-O 相对含量升高 | HKUST-1-NC 离子交换 49.21%（Cu 中心可交换）；Fe-BTC-NC 离子交换 21.82%；Ni-MOF-NC/ZIF-8-NC/UiO-66-NC 中心金属难交换（<2.1%） | 3 循环后 NaOH 脱附 Fe-BTC-NC 恢复 80%、HCl 仅 28%；NaOH 更优（表面引入官能团） | E:\mzh3\所有正文和附件\第一波markdown\Typical MOFs-derived nanoporous carbon Insight into structures, properties and Pb(II) adsorption mechanism.md | P0456 | 10.1016/j.carbon.2024.119325 | 5 | isotherm | 298 | 0.04 | 78.31325 | 87.00906 | 240.1768 | 277.6502 | 1 | 278.2477 | 86.07813 | 6 | 278.2477 | 等温线 | Typical MOFs-derived nanoporous carbon: Insight into structures, properties and Pb(II) adsorption mechanism | P0456 | Metal composite; Carbide composite
P0153 | P0153_M5 | Fe-BTC-NC | M10 | T1;T2 | Fe-BTC 直接高温碳化衍生纳米多孔碳；结构坍塌重建、核壳结构（Fe 纳米颗粒在中心）；分级孔 2-4 nm | Fe-BTC(FeCl3·6H2O + H3BTC | Fe | trimesic acid | 1 | 0 | 0 | 0 | 1 | 0 | 0 | 0 | 0 | 0 |  |  | 0 |  | 1 | Yes | MOF 直接高温碳化：管式炉 N2 200 mL/min、5 C/min 升至 1000 C 保持 60 min | 无定形碳 + 中心金属纳米颗粒（Cu/Ni/Fe/ZrO2；Zn 挥发） | 182.77 | 0.7 | 7.66 | SEM：Fe-BTC-NC 碳化后结构坍塌重建为核壳（Fe 纳米颗粒中心）；XRD 原 MOF 峰消失仅保留中心金属峰（ZIF-8-NC 的 Zn 1000 C 还原挥发无峰）；FTIR 3446 -OH/1635/1401 C=O/C-O、吸附后 611 Pb-O；Raman D 1334/G 1586；BET 182.77 m2/g、孔径 7.66 nm、孔容 0.7 cm3/g | not reported |  |  | MOF 先合成（按文献方法：HKUST-1=Cu(NO3)2·3H2O+H3BTC；Ni-MOF=Ni(NO3)2·6H2O+配体；ZIF-8=Zn(NO3)2·6H2O+2-MeIm；UiO-66=ZrOCl2·8H2O+H2BDC；Fe-BTC=FeCl3·6H2O+H3BTC）；再管式炉 N2 200 mL/min、5 C/min 至 1000 C、60 min 碳化 | no solvent | FeCl3.6H2O | trimesic acid | F1 |  |  | 1000 | 1 | XRD 吸附后中心金属峰强度下降（部分金属溶解）；FTIR 出现 611 cm-1 Pb-O；XPS Pb4f 138.77 eV；M-O 相对含量升高 | HKUST-1-NC 离子交换 49.21%（Cu 中心可交换）；Fe-BTC-NC 离子交换 21.82%；Ni-MOF-NC/ZIF-8-NC/UiO-66-NC 中心金属难交换（<2.1%） | 3 循环后 NaOH 脱附 Fe-BTC-NC 恢复 80%、HCl 仅 28%；NaOH 更优（表面引入官能团） | E:\mzh3\所有正文和附件\第一波markdown\Typical MOFs-derived nanoporous carbon Insight into structures, properties and Pb(II) adsorption mechanism.md | P0456 | 10.1016/j.carbon.2024.119325 | 5 | isotherm | 298 | 0.04 | 299.1968 | 228.3988 | 240.1768 | 277.6502 | 1 | 278.2477 | 86.07813 | 6 | 278.2477 | 等温线 | Typical MOFs-derived nanoporous carbon: Insight into structures, properties and Pb(II) adsorption mechanism | P0456 | Metal composite; Carbide composite
P0153 | P0153_M5 | Fe-BTC-NC | M10 | T1;T2 | Fe-BTC 直接高温碳化衍生纳米多孔碳；结构坍塌重建、核壳结构（Fe 纳米颗粒在中心）；分级孔 2-4 nm | Fe-BTC(FeCl3·6H2O + H3BTC | Fe | trimesic acid | 1 | 0 | 0 | 0 | 1 | 0 | 0 | 0 | 0 | 0 |  |  | 0 |  | 1 | Yes | MOF 直接高温碳化：管式炉 N2 200 mL/min、5 C/min 升至 1000 C 保持 60 min | 无定形碳 + 中心金属纳米颗粒（Cu/Ni/Fe/ZrO2；Zn 挥发） | 182.77 | 0.7 | 7.66 | SEM：Fe-BTC-NC 碳化后结构坍塌重建为核壳（Fe 纳米颗粒中心）；XRD 原 MOF 峰消失仅保留中心金属峰（ZIF-8-NC 的 Zn 1000 C 还原挥发无峰）；FTIR 3446 -OH/1635/1401 C=O/C-O、吸附后 611 Pb-O；Raman D 1334/G 1586；BET 182.77 m2/g、孔径 7.66 nm、孔容 0.7 cm3/g | not reported |  |  | MOF 先合成（按文献方法：HKUST-1=Cu(NO3)2·3H2O+H3BTC；Ni-MOF=Ni(NO3)2·6H2O+配体；ZIF-8=Zn(NO3)2·6H2O+2-MeIm；UiO-66=ZrOCl2·8H2O+H2BDC；Fe-BTC=FeCl3·6H2O+H3BTC）；再管式炉 N2 200 mL/min、5 C/min 至 1000 C、60 min 碳化 | no solvent | FeCl3.6H2O | trimesic acid | F1 |  |  | 1000 | 1 | XRD 吸附后中心金属峰强度下降（部分金属溶解）；FTIR 出现 611 cm-1 Pb-O；XPS Pb4f 138.77 eV；M-O 相对含量升高 | HKUST-1-NC 离子交换 49.21%（Cu 中心可交换）；Fe-BTC-NC 离子交换 21.82%；Ni-MOF-NC/ZIF-8-NC/UiO-66-NC 中心金属难交换（<2.1%） | 3 循环后 NaOH 脱附 Fe-BTC-NC 恢复 80%、HCl 仅 28%；NaOH 更优（表面引入官能团） | E:\mzh3\所有正文和附件\第一波markdown\Typical MOFs-derived nanoporous carbon Insight into structures, properties and Pb(II) adsorption mechanism.md | P0456 | 10.1016/j.carbon.2024.119325 | 5 | isotherm | 298 | 0.04 | 502.008 | 256.4955 | 240.1768 | 277.6502 | 1 | 278.2477 | 86.07813 | 6 | 278.2477 | 等温线 | Typical MOFs-derived nanoporous carbon: Insight into structures, properties and Pb(II) adsorption mechanism | P0456 | Metal composite; Carbide composite
P0153 | P0153_M5 | Fe-BTC-NC | M10 | T1;T2 | Fe-BTC 直接高温碳化衍生纳米多孔碳；结构坍塌重建、核壳结构（Fe 纳米颗粒在中心）；分级孔 2-4 nm | Fe-BTC(FeCl3·6H2O + H3BTC | Fe | trimesic acid | 1 | 0 | 0 | 0 | 1 | 0 | 0 | 0 | 0 | 0 |  |  | 0 |  | 1 | Yes | MOF 直接高温碳化：管式炉 N2 200 mL/min、5 C/min 升至 1000 C 保持 60 min | 无定形碳 + 中心金属纳米颗粒（Cu/Ni/Fe/ZrO2；Zn 挥发） | 182.77 | 0.7 | 7.66 | SEM：Fe-BTC-NC 碳化后结构坍塌重建为核壳（Fe 纳米颗粒中心）；XRD 原 MOF 峰消失仅保留中心金属峰（ZIF-8-NC 的 Zn 1000 C 还原挥发无峰）；FTIR 3446 -OH/1635/1401 C=O/C-O、吸附后 611 Pb-O；Raman D 1334/G 1586；BET 182.77 m2/g、孔径 7.66 nm、孔容 0.7 cm3/g | not reported |  |  | MOF 先合成（按文献方法：HKUST-1=Cu(NO3)2·3H2O+H3BTC；Ni-MOF=Ni(NO3)2·6H2O+配体；ZIF-8=Zn(NO3)2·6H2O+2-MeIm；UiO-66=ZrOCl2·8H2O+H2BDC；Fe-BTC=FeCl3·6H2O+H3BTC）；再管式炉 N2 200 mL/min、5 C/min 至 1000 C、60 min 碳化 | no solvent | FeCl3.6H2O | trimesic acid | F1 |  |  | 1000 | 1 | XRD 吸附后中心金属峰强度下降（部分金属溶解）；FTIR 出现 611 cm-1 Pb-O；XPS Pb4f 138.77 eV；M-O 相对含量升高 | HKUST-1-NC 离子交换 49.21%（Cu 中心可交换）；Fe-BTC-NC 离子交换 21.82%；Ni-MOF-NC/ZIF-8-NC/UiO-66-NC 中心金属难交换（<2.1%） | 3 循环后 NaOH 脱附 Fe-BTC-NC 恢复 80%、HCl 仅 28%；NaOH 更优（表面引入官能团） | E:\mzh3\所有正文和附件\第一波markdown\Typical MOFs-derived nanoporous carbon Insight into structures, properties and Pb(II) adsorption mechanism.md | P0456 | 10.1016/j.carbon.2024.119325 | 5 | isotherm | 298 | 0.04 | 805.2209 | 278.2477 | 240.1768 | 277.6502 | 1 | 278.2477 | 86.07813 | 6 | 278.2477 | 等温线 | Typical MOFs-derived nanoporous carbon: Insight into structures, properties and Pb(II) adsorption mechanism | P0456 | Metal composite; Carbide composite
P0153 | P0153_M5 | Fe-BTC-NC | M10 | T1;T2 | Fe-BTC 直接高温碳化衍生纳米多孔碳；结构坍塌重建、核壳结构（Fe 纳米颗粒在中心）；分级孔 2-4 nm | Fe-BTC(FeCl3·6H2O + H3BTC | Fe | trimesic acid | 1 | 0 | 0 | 0 | 1 | 0 | 0 | 0 | 0 | 0 |  |  | 0 |  | 1 | Yes | MOF 直接高温碳化：管式炉 N2 200 mL/min、5 C/min 升至 1000 C 保持 60 min | 无定形碳 + 中心金属纳米颗粒（Cu/Ni/Fe/ZrO2；Zn 挥发） | 182.77 | 0.7 | 7.66 | SEM：Fe-BTC-NC 碳化后结构坍塌重建为核壳（Fe 纳米颗粒中心）；XRD 原 MOF 峰消失仅保留中心金属峰（ZIF-8-NC 的 Zn 1000 C 还原挥发无峰）；FTIR 3446 -OH/1635/1401 C=O/C-O、吸附后 611 Pb-O；Raman D 1334/G 1586；BET 182.77 m2/g、孔径 7.66 nm、孔容 0.7 cm3/g | not reported |  |  | MOF 先合成（按文献方法：HKUST-1=Cu(NO3)2·3H2O+H3BTC；Ni-MOF=Ni(NO3)2·6H2O+配体；ZIF-8=Zn(NO3)2·6H2O+2-MeIm；UiO-66=ZrOCl2·8H2O+H2BDC；Fe-BTC=FeCl3·6H2O+H3BTC）；再管式炉 N2 200 mL/min、5 C/min 至 1000 C、60 min 碳化 | no solvent | FeCl3.6H2O | trimesic acid | F1 |  |  | 1000 | 1 | XRD 吸附后中心金属峰强度下降（部分金属溶解）；FTIR 出现 611 cm-1 Pb-O；XPS Pb4f 138.77 eV；M-O 相对含量升高 | HKUST-1-NC 离子交换 49.21%（Cu 中心可交换）；Fe-BTC-NC 离子交换 21.82%；Ni-MOF-NC/ZIF-8-NC/UiO-66-NC 中心金属难交换（<2.1%） | 3 循环后 NaOH 脱附 Fe-BTC-NC 恢复 80%、HCl 仅 28%；NaOH 更优（表面引入官能团） | E:\mzh3\所有正文和附件\第一波markdown\Typical MOFs-derived nanoporous carbon Insight into structures, properties and Pb(II) adsorption mechanism.md | P0456 | 10.1016/j.carbon.2024.119325 | 5 | isotherm | 298 | 0.04 | 1004.016 | 264.6526 | 240.1768 | 277.6502 | 1 | 278.2477 | 86.07813 | 6 | 278.2477 | 等温线 | Typical MOFs-derived nanoporous carbon: Insight into structures, properties and Pb(II) adsorption mechanism | P0456 | Metal composite; Carbide composite
P0153 | P0153_M1 | HKUST-1-NC | M10 | T2 | Cu3(BTC)2/HKUST-1 直接高温碳化衍生纳米多孔碳（MDC）；八面体形貌保持，碳化为无定形碳+Cu 纳米颗粒 | HKUST-1 | Cu | trimesic acid | 1 | 0 | 0 | 0 | 1 | 0 | 0 | 0 | 0 | 0 |  |  | 0 |  | 0 | Yes | MOF 直接高温碳化：管式炉 N2 200 mL/min、5 C/min 升至 1000 C 保持 60 min | 无定形碳 + 中心金属纳米颗粒（Cu/Ni/Fe/ZrO2；Zn 挥发） | 82.76 | 0.14 | 3.39 | SEM：HKUST-1-NC 碳化后原晶形保持；XRD 原 MOF 峰消失仅保留中心金属峰（ZIF-8-NC 的 Zn 1000 C 还原挥发无峰）；FTIR 3446 -OH/1635/1401 C=O/C-O、吸附后 611 Pb-O；Raman D 1334/G 1586；BET 82.76 m2/g、孔径 3.39 nm、孔容 0.14 cm3/g | not reported |  |  | MOF 先合成（按文献方法：HKUST-1=Cu(NO3)2·3H2O+H3BTC；Ni-MOF=Ni(NO3)2·6H2O+配体；ZIF-8=Zn(NO3)2·6H2O+2-MeIm；UiO-66=ZrOCl2·8H2O+H2BDC；Fe-BTC=FeCl3·6H2O+H3BTC）；再管式炉 N2 200 mL/min、5 C/min 至 1000 C、60 min 碳化 | no solvent | Cu(NO3)2.3H2O | trimesic acid | F1 |  |  | 1000 | 1 | XRD 吸附后中心金属峰强度下降（部分金属溶解）；FTIR 出现 611 cm-1 Pb-O；XPS Pb4f 138.77 eV；M-O 相对含量升高 | HKUST-1-NC 离子交换 49.21%（Cu 中心可交换）；Fe-BTC-NC 离子交换 21.82%；Ni-MOF-NC/ZIF-8-NC/UiO-66-NC 中心金属难交换（<2.1%） | 3 循环后 NaOH 脱附 Fe-BTC-NC 恢复 80%、HCl 仅 28%；NaOH 更优（表面引入官能团） | E:\mzh3\所有正文和附件\第一波markdown\Typical MOFs-derived nanoporous carbon Insight into structures, properties and Pb(II) adsorption mechanism.md | P0456 | 10.1016/j.carbon.2024.119325 | 1 | isotherm | 303 | 0.04 | 78 | 42.68775 | 239.6857 | 161.3293 | 1 | 161.3293 | 66.90884 | 8 | 161.3293 | 等温线 | Typical MOFs-derived nanoporous carbon: Insight into structures, properties and Pb(II) adsorption mechanism | P0456 | Metal composite; Carbide composite
P0153 | P0153_M1 | HKUST-1-NC | M10 | T2 | Cu3(BTC)2/HKUST-1 直接高温碳化衍生纳米多孔碳（MDC）；八面体形貌保持，碳化为无定形碳+Cu 纳米颗粒 | HKUST-1 | Cu | trimesic acid | 1 | 0 | 0 | 0 | 1 | 0 | 0 | 0 | 0 | 0 |  |  | 0 |  | 0 | Yes | MOF 直接高温碳化：管式炉 N2 200 mL/min、5 C/min 升至 1000 C 保持 60 min | 无定形碳 + 中心金属纳米颗粒（Cu/Ni/Fe/ZrO2；Zn 挥发） | 82.76 | 0.14 | 3.39 | SEM：HKUST-1-NC 碳化后原晶形保持；XRD 原 MOF 峰消失仅保留中心金属峰（ZIF-8-NC 的 Zn 1000 C 还原挥发无峰）；FTIR 3446 -OH/1635/1401 C=O/C-O、吸附后 611 Pb-O；Raman D 1334/G 1586；BET 82.76 m2/g、孔径 3.39 nm、孔容 0.14 cm3/g | not reported |  |  | MOF 先合成（按文献方法：HKUST-1=Cu(NO3)2·3H2O+H3BTC；Ni-MOF=Ni(NO3)2·6H2O+配体；ZIF-8=Zn(NO3)2·6H2O+2-MeIm；UiO-66=ZrOCl2·8H2O+H2BDC；Fe-BTC=FeCl3·6H2O+H3BTC）；再管式炉 N2 200 mL/min、5 C/min 至 1000 C、60 min 碳化 | no solvent | Cu(NO3)2.3H2O | trimesic acid | F1 |  |  | 1000 | 1 | XRD 吸附后中心金属峰强度下降（部分金属溶解）；FTIR 出现 611 cm-1 Pb-O；XPS Pb4f 138.77 eV；M-O 相对含量升高 | HKUST-1-NC 离子交换 49.21%（Cu 中心可交换）；Fe-BTC-NC 离子交换 21.82%；Ni-MOF-NC/ZIF-8-NC/UiO-66-NC 中心金属难交换（<2.1%） | 3 循环后 NaOH 脱附 Fe-BTC-NC 恢复 80%、HCl 仅 28%；NaOH 更优（表面引入官能团） | E:\mzh3\所有正文和附件\第一波markdown\Typical MOFs-derived nanoporous carbon Insight into structures, properties and Pb(II) adsorption mechanism.md | P0456 | 10.1016/j.carbon.2024.119325 | 1 | isotherm | 303 | 0.04 | 296 | 152.9644 | 239.6857 | 161.3293 | 1 | 161.3293 | 66.90884 | 8 | 161.3293 | 等温线 | Typical MOFs-derived nanoporous carbon: Insight into structures, properties and Pb(II) adsorption mechanism | P0456 | Metal composite; Carbide composite
P0153 | P0153_M1 | HKUST-1-NC | M10 | T2 | Cu3(BTC)2/HKUST-1 直接高温碳化衍生纳米多孔碳（MDC）；八面体形貌保持，碳化为无定形碳+Cu 纳米颗粒 | HKUST-1 | Cu | trimesic acid | 1 | 0 | 0 | 0 | 1 | 0 | 0 | 0 | 0 | 0 |  |  | 0 |  | 0 | Yes | MOF 直接高温碳化：管式炉 N2 200 mL/min、5 C/min 升至 1000 C 保持 60 min | 无定形碳 + 中心金属纳米颗粒（Cu/Ni/Fe/ZrO2；Zn 挥发） | 82.76 | 0.14 | 3.39 | SEM：HKUST-1-NC 碳化后原晶形保持；XRD 原 MOF 峰消失仅保留中心金属峰（ZIF-8-NC 的 Zn 1000 C 还原挥发无峰）；FTIR 3446 -OH/1635/1401 C=O/C-O、吸附后 611 Pb-O；Raman D 1334/G 1586；BET 82.76 m2/g、孔径 3.39 nm、孔容 0.14 cm3/g | not reported |  |  | MOF 先合成（按文献方法：HKUST-1=Cu(NO3)2·3H2O+H3BTC；Ni-MOF=Ni(NO3)2·6H2O+配体；ZIF-8=Zn(NO3)2·6H2O+2-MeIm；UiO-66=ZrOCl2·8H2O+H2BDC；Fe-BTC=FeCl3·6H2O+H3BTC）；再管式炉 N2 200 mL/min、5 C/min 至 1000 C、60 min 碳化 | no solvent | Cu(NO3)2.3H2O | trimesic acid | F1 |  |  | 1000 | 1 | XRD 吸附后中心金属峰强度下降（部分金属溶解）；FTIR 出现 611 cm-1 Pb-O；XPS Pb4f 138.77 eV；M-O 相对含量升高 | HKUST-1-NC 离子交换 49.21%（Cu 中心可交换）；Fe-BTC-NC 离子交换 21.82%；Ni-MOF-NC/ZIF-8-NC/UiO-66-NC 中心金属难交换（<2.1%） | 3 循环后 NaOH 脱附 Fe-BTC-NC 恢复 80%、HCl 仅 28%；NaOH 更优（表面引入官能团） | E:\mzh3\所有正文和附件\第一波markdown\Typical MOFs-derived nanoporous carbon Insight into structures, properties and Pb(II) adsorption mechanism.md | P0456 | 10.1016/j.carbon.2024.119325 | 1 | isotherm | 303 | 0.04 | 500 | 192.0949 | 239.6857 | 161.3293 | 1 | 161.3293 | 66.90884 | 8 | 161.3293 | 等温线 | Typical MOFs-derived nanoporous carbon: Insight into structures, properties and Pb(II) adsorption mechanism | P0456 | Metal composite; Carbide composite
P0153 | P0153_M1 | HKUST-1-NC | M10 | T2 | Cu3(BTC)2/HKUST-1 直接高温碳化衍生纳米多孔碳（MDC）；八面体形貌保持，碳化为无定形碳+Cu 纳米颗粒 | HKUST-1 | Cu | trimesic acid | 1 | 0 | 0 | 0 | 1 | 0 | 0 | 0 | 0 | 0 |  |  | 0 |  | 0 | Yes | MOF 直接高温碳化：管式炉 N2 200 mL/min、5 C/min 升至 1000 C 保持 60 min | 无定形碳 + 中心金属纳米颗粒（Cu/Ni/Fe/ZrO2；Zn 挥发） | 82.76 | 0.14 | 3.39 | SEM：HKUST-1-NC 碳化后原晶形保持；XRD 原 MOF 峰消失仅保留中心金属峰（ZIF-8-NC 的 Zn 1000 C 还原挥发无峰）；FTIR 3446 -OH/1635/1401 C=O/C-O、吸附后 611 Pb-O；Raman D 1334/G 1586；BET 82.76 m2/g、孔径 3.39 nm、孔容 0.14 cm3/g | not reported |  |  | MOF 先合成（按文献方法：HKUST-1=Cu(NO3)2·3H2O+H3BTC；Ni-MOF=Ni(NO3)2·6H2O+配体；ZIF-8=Zn(NO3)2·6H2O+2-MeIm；UiO-66=ZrOCl2·8H2O+H2BDC；Fe-BTC=FeCl3·6H2O+H3BTC）；再管式炉 N2 200 mL/min、5 C/min 至 1000 C、60 min 碳化 | no solvent | Cu(NO3)2.3H2O | trimesic acid | F1 |  |  | 1000 | 1 | XRD 吸附后中心金属峰强度下降（部分金属溶解）；FTIR 出现 611 cm-1 Pb-O；XPS Pb4f 138.77 eV；M-O 相对含量升高 | HKUST-1-NC 离子交换 49.21%（Cu 中心可交换）；Fe-BTC-NC 离子交换 21.82%；Ni-MOF-NC/ZIF-8-NC/UiO-66-NC 中心金属难交换（<2.1%） | 3 循环后 NaOH 脱附 Fe-BTC-NC 恢复 80%、HCl 仅 28%；NaOH 更优（表面引入官能团） | E:\mzh3\所有正文和附件\第一波markdown\Typical MOFs-derived nanoporous carbon Insight into structures, properties and Pb(II) adsorption mechanism.md | P0456 | 10.1016/j.carbon.2024.119325 | 1 | isotherm | 303 | 0.04 | 1000 | 203.9526 | 239.6857 | 161.3293 | 1 | 161.3293 | 66.90884 | 8 | 161.3293 | 等温线 | Typical MOFs-derived nanoporous carbon: Insight into structures, properties and Pb(II) adsorption mechanism | P0456 | Metal composite; Carbide composite
P0153 | P0153_M2 | Ni-MOF-NC | M10 | T2 | Ni-MOF 直接高温碳化衍生纳米多孔碳；形貌保持 | Ni-MOF | Ni |  | 1 | 0 | 0 | 0 | 1 | 0 | 0 | 0 | 0 | 0 |  |  | 0 |  | 0 | Yes | MOF 直接高温碳化：管式炉 N2 200 mL/min、5 C/min 升至 1000 C 保持 60 min | 无定形碳 + 中心金属纳米颗粒（Cu/Ni/Fe/ZrO2；Zn 挥发） | 125.23 | 0.61 | 9.7 | SEM：Ni-MOF-NC 碳化后原晶形保持；XRD 原 MOF 峰消失仅保留中心金属峰（ZIF-8-NC 的 Zn 1000 C 还原挥发无峰）；FTIR 3446 -OH/1635/1401 C=O/C-O、吸附后 611 Pb-O；Raman D 1334/G 1586；BET 125.23 m2/g、孔径 9.7 nm、孔容 0.61 cm3/g | not reported |  |  | MOF 先合成（按文献方法：HKUST-1=Cu(NO3)2·3H2O+H3BTC；Ni-MOF=Ni(NO3)2·6H2O+配体；ZIF-8=Zn(NO3)2·6H2O+2-MeIm；UiO-66=ZrOCl2·8H2O+H2BDC；Fe-BTC=FeCl3·6H2O+H3BTC）；再管式炉 N2 200 mL/min、5 C/min 至 1000 C、60 min 碳化 | no solvent | Ni(NO3)2.6H2O | trimesic acid | F1 |  |  | 1000 | 1 | XRD 吸附后中心金属峰强度下降（部分金属溶解）；FTIR 出现 611 cm-1 Pb-O；XPS Pb4f 138.77 eV；M-O 相对含量升高 | HKUST-1-NC 离子交换 49.21%（Cu 中心可交换）；Fe-BTC-NC 离子交换 21.82%；Ni-MOF-NC/ZIF-8-NC/UiO-66-NC 中心金属难交换（<2.1%） | 3 循环后 NaOH 脱附 Fe-BTC-NC 恢复 80%、HCl 仅 28%；NaOH 更优（表面引入官能团） | E:\mzh3\所有正文和附件\第一波markdown\Typical MOFs-derived nanoporous carbon Insight into structures, properties and Pb(II) adsorption mechanism.md | P0456 | 10.1016/j.carbon.2024.119325 | 2 | isotherm | 303 | 0.04 | 100 | 77.0751 | 240.1768 | 135.9517 | 1 | 130.8177 | 52.9685 | 8 | 135.9517 | 等温线 | Typical MOFs-derived nanoporous carbon: Insight into structures, properties and Pb(II) adsorption mechanism | P0456 | Metal composite; Carbide composite
P0153 | P0153_M2 | Ni-MOF-NC | M10 | T2 | Ni-MOF 直接高温碳化衍生纳米多孔碳；形貌保持 | Ni-MOF | Ni |  | 1 | 0 | 0 | 0 | 1 | 0 | 0 | 0 | 0 | 0 |  |  | 0 |  | 0 | Yes | MOF 直接高温碳化：管式炉 N2 200 mL/min、5 C/min 升至 1000 C 保持 60 min | 无定形碳 + 中心金属纳米颗粒（Cu/Ni/Fe/ZrO2；Zn 挥发） | 125.23 | 0.61 | 9.7 | SEM：Ni-MOF-NC 碳化后原晶形保持；XRD 原 MOF 峰消失仅保留中心金属峰（ZIF-8-NC 的 Zn 1000 C 还原挥发无峰）；FTIR 3446 -OH/1635/1401 C=O/C-O、吸附后 611 Pb-O；Raman D 1334/G 1586；BET 125.23 m2/g、孔径 9.7 nm、孔容 0.61 cm3/g | not reported |  |  | MOF 先合成（按文献方法：HKUST-1=Cu(NO3)2·3H2O+H3BTC；Ni-MOF=Ni(NO3)2·6H2O+配体；ZIF-8=Zn(NO3)2·6H2O+2-MeIm；UiO-66=ZrOCl2·8H2O+H2BDC；Fe-BTC=FeCl3·6H2O+H3BTC）；再管式炉 N2 200 mL/min、5 C/min 至 1000 C、60 min 碳化 | no solvent | Ni(NO3)2.6H2O | trimesic acid | F1 |  |  | 1000 | 1 | XRD 吸附后中心金属峰强度下降（部分金属溶解）；FTIR 出现 611 cm-1 Pb-O；XPS Pb4f 138.77 eV；M-O 相对含量升高 | HKUST-1-NC 离子交换 49.21%（Cu 中心可交换）；Fe-BTC-NC 离子交换 21.82%；Ni-MOF-NC/ZIF-8-NC/UiO-66-NC 中心金属难交换（<2.1%） | 3 循环后 NaOH 脱附 Fe-BTC-NC 恢复 80%、HCl 仅 28%；NaOH 更优（表面引入官能团） | E:\mzh3\所有正文和附件\第一波markdown\Typical MOFs-derived nanoporous carbon Insight into structures, properties and Pb(II) adsorption mechanism.md | P0456 | 10.1016/j.carbon.2024.119325 | 2 | isotherm | 303 | 0.04 | 298 | 147.0356 | 240.1768 | 135.9517 | 1 | 130.8177 | 52.9685 | 8 | 135.9517 | 等温线 | Typical MOFs-derived nanoporous carbon: Insight into structures, properties and Pb(II) adsorption mechanism | P0456 | Metal composite; Carbide composite
P0153 | P0153_M2 | Ni-MOF-NC | M10 | T2 | Ni-MOF 直接高温碳化衍生纳米多孔碳；形貌保持 | Ni-MOF | Ni |  | 1 | 0 | 0 | 0 | 1 | 0 | 0 | 0 | 0 | 0 |  |  | 0 |  | 0 | Yes | MOF 直接高温碳化：管式炉 N2 200 mL/min、5 C/min 升至 1000 C 保持 60 min | 无定形碳 + 中心金属纳米颗粒（Cu/Ni/Fe/ZrO2；Zn 挥发） | 125.23 | 0.61 | 9.7 | SEM：Ni-MOF-NC 碳化后原晶形保持；XRD 原 MOF 峰消失仅保留中心金属峰（ZIF-8-NC 的 Zn 1000 C 还原挥发无峰）；FTIR 3446 -OH/1635/1401 C=O/C-O、吸附后 611 Pb-O；Raman D 1334/G 1586；BET 125.23 m2/g、孔径 9.7 nm、孔容 0.61 cm3/g | not reported |  |  | MOF 先合成（按文献方法：HKUST-1=Cu(NO3)2·3H2O+H3BTC；Ni-MOF=Ni(NO3)2·6H2O+配体；ZIF-8=Zn(NO3)2·6H2O+2-MeIm；UiO-66=ZrOCl2·8H2O+H2BDC；Fe-BTC=FeCl3·6H2O+H3BTC）；再管式炉 N2 200 mL/min、5 C/min 至 1000 C、60 min 碳化 | no solvent | Ni(NO3)2.6H2O | trimesic acid | F1 |  |  | 1000 | 1 | XRD 吸附后中心金属峰强度下降（部分金属溶解）；FTIR 出现 611 cm-1 Pb-O；XPS Pb4f 138.77 eV；M-O 相对含量升高 | HKUST-1-NC 离子交换 49.21%（Cu 中心可交换）；Fe-BTC-NC 离子交换 21.82%；Ni-MOF-NC/ZIF-8-NC/UiO-66-NC 中心金属难交换（<2.1%） | 3 循环后 NaOH 脱附 Fe-BTC-NC 恢复 80%、HCl 仅 28%；NaOH 更优（表面引入官能团） | E:\mzh3\所有正文和附件\第一波markdown\Typical MOFs-derived nanoporous carbon Insight into structures, properties and Pb(II) adsorption mechanism.md | P0456 | 10.1016/j.carbon.2024.119325 | 2 | isotherm | 303 | 0.04 | 500 | 188.5375 | 240.1768 | 135.9517 | 1 | 130.8177 | 52.9685 | 8 | 135.9517 | 等温线 | Typical MOFs-derived nanoporous carbon: Insight into structures, properties and Pb(II) adsorption mechanism | P0456 | Metal composite; Carbide composite
P0153 | P0153_M2 | Ni-MOF-NC | M10 | T2 | Ni-MOF 直接高温碳化衍生纳米多孔碳；形貌保持 | Ni-MOF | Ni |  | 1 | 0 | 0 | 0 | 1 | 0 | 0 | 0 | 0 | 0 |  |  | 0 |  | 0 | Yes | MOF 直接高温碳化：管式炉 N2 200 mL/min、5 C/min 升至 1000 C 保持 60 min | 无定形碳 + 中心金属纳米颗粒（Cu/Ni/Fe/ZrO2；Zn 挥发） | 125.23 | 0.61 | 9.7 | SEM：Ni-MOF-NC 碳化后原晶形保持；XRD 原 MOF 峰消失仅保留中心金属峰（ZIF-8-NC 的 Zn 1000 C 还原挥发无峰）；FTIR 3446 -OH/1635/1401 C=O/C-O、吸附后 611 Pb-O；Raman D 1334/G 1586；BET 125.23 m2/g、孔径 9.7 nm、孔容 0.61 cm3/g | not reported |  |  | MOF 先合成（按文献方法：HKUST-1=Cu(NO3)2·3H2O+H3BTC；Ni-MOF=Ni(NO3)2·6H2O+配体；ZIF-8=Zn(NO3)2·6H2O+2-MeIm；UiO-66=ZrOCl2·8H2O+H2BDC；Fe-BTC=FeCl3·6H2O+H3BTC）；再管式炉 N2 200 mL/min、5 C/min 至 1000 C、60 min 碳化 | no solvent | Ni(NO3)2.6H2O | trimesic acid | F1 |  |  | 1000 | 1 | XRD 吸附后中心金属峰强度下降（部分金属溶解）；FTIR 出现 611 cm-1 Pb-O；XPS Pb4f 138.77 eV；M-O 相对含量升高 | HKUST-1-NC 离子交换 49.21%（Cu 中心可交换）；Fe-BTC-NC 离子交换 21.82%；Ni-MOF-NC/ZIF-8-NC/UiO-66-NC 中心金属难交换（<2.1%） | 3 循环后 NaOH 脱附 Fe-BTC-NC 恢复 80%、HCl 仅 28%；NaOH 更优（表面引入官能团） | E:\mzh3\所有正文和附件\第一波markdown\Typical MOFs-derived nanoporous carbon Insight into structures, properties and Pb(II) adsorption mechanism.md | P0456 | 10.1016/j.carbon.2024.119325 | 2 | isotherm | 303 | 0.04 | 998 | 195.6522 | 240.1768 | 135.9517 | 1 | 130.8177 | 52.9685 | 8 | 135.9517 | 等温线 | Typical MOFs-derived nanoporous carbon: Insight into structures, properties and Pb(II) adsorption mechanism | P0456 | Metal composite; Carbide composite
P0153 | P0153_M3 | ZIF-8-NC | M10 | T2 | ZIF-8 直接高温碳化衍生纳米多孔碳；最高比表面、微孔为主；Zn 高温挥发 | ZIF-8 | Zn | 2-methylimidazole | 1 | 1 | 0 | 0 | 1 | 0 | 0 | 0 | 0 | 0 |  |  | 0 |  | 0 | Yes | MOF 直接高温碳化：管式炉 N2 200 mL/min、5 C/min 升至 1000 C 保持 60 min | 无定形碳 + 中心金属纳米颗粒（Cu/Ni/Fe/ZrO2；Zn 挥发） | 472.27 | 0.28 | 1.19 | SEM：ZIF-8-NC 碳化后原晶形保持；XRD 原 MOF 峰消失仅保留中心金属峰（ZIF-8-NC 的 Zn 1000 C 还原挥发无峰）；FTIR 3446 -OH/1635/1401 C=O/C-O、吸附后 611 Pb-O；Raman D 1334/G 1586；BET 472.27 m2/g、孔径 1.19 nm、孔容 0.28 cm3/g | not reported |  |  | MOF 先合成（按文献方法：HKUST-1=Cu(NO3)2·3H2O+H3BTC；Ni-MOF=Ni(NO3)2·6H2O+配体；ZIF-8=Zn(NO3)2·6H2O+2-MeIm；UiO-66=ZrOCl2·8H2O+H2BDC；Fe-BTC=FeCl3·6H2O+H3BTC）；再管式炉 N2 200 mL/min、5 C/min 至 1000 C、60 min 碳化 | no solvent | Zn(NO3)2.6H2O | 2-methylimidazole | F6 |  |  | 1000 | 1 | XRD 吸附后中心金属峰强度下降（部分金属溶解）；FTIR 出现 611 cm-1 Pb-O；XPS Pb4f 138.77 eV；M-O 相对含量升高 | HKUST-1-NC 离子交换 49.21%（Cu 中心可交换）；Fe-BTC-NC 离子交换 21.82%；Ni-MOF-NC/ZIF-8-NC/UiO-66-NC 中心金属难交换（<2.1%） | 3 循环后 NaOH 脱附 Fe-BTC-NC 恢复 80%、HCl 仅 28%；NaOH 更优（表面引入官能团） | E:\mzh3\所有正文和附件\第一波markdown\Typical MOFs-derived nanoporous carbon Insight into structures, properties and Pb(II) adsorption mechanism.md | P0456 | 10.1016/j.carbon.2024.119325 | 3 | isotherm | 303 | 0.04 | 58 | 61.66008 | 239.1945 | 228.3988 | 1 | 228.3988 | 74.66841 | 8 | 228.3988 | 等温线 | Typical MOFs-derived nanoporous carbon: Insight into structures, properties and Pb(II) adsorption mechanism | P0456 | Metal composite; Carbide composite
P0153 | P0153_M3 | ZIF-8-NC | M10 | T2 | ZIF-8 直接高温碳化衍生纳米多孔碳；最高比表面、微孔为主；Zn 高温挥发 | ZIF-8 | Zn | 2-methylimidazole | 1 | 1 | 0 | 0 | 1 | 0 | 0 | 0 | 0 | 0 |  |  | 0 |  | 0 | Yes | MOF 直接高温碳化：管式炉 N2 200 mL/min、5 C/min 升至 1000 C 保持 60 min | 无定形碳 + 中心金属纳米颗粒（Cu/Ni/Fe/ZrO2；Zn 挥发） | 472.27 | 0.28 | 1.19 | SEM：ZIF-8-NC 碳化后原晶形保持；XRD 原 MOF 峰消失仅保留中心金属峰（ZIF-8-NC 的 Zn 1000 C 还原挥发无峰）；FTIR 3446 -OH/1635/1401 C=O/C-O、吸附后 611 Pb-O；Raman D 1334/G 1586；BET 472.27 m2/g、孔径 1.19 nm、孔容 0.28 cm3/g | not reported |  |  | MOF 先合成（按文献方法：HKUST-1=Cu(NO3)2·3H2O+H3BTC；Ni-MOF=Ni(NO3)2·6H2O+配体；ZIF-8=Zn(NO3)2·6H2O+2-MeIm；UiO-66=ZrOCl2·8H2O+H2BDC；Fe-BTC=FeCl3·6H2O+H3BTC）；再管式炉 N2 200 mL/min、5 C/min 至 1000 C、60 min 碳化 | no solvent | Zn(NO3)2.6H2O | 2-methylimidazole | F6 |  |  | 1000 | 1 | XRD 吸附后中心金属峰强度下降（部分金属溶解）；FTIR 出现 611 cm-1 Pb-O；XPS Pb4f 138.77 eV；M-O 相对含量升高 | HKUST-1-NC 离子交换 49.21%（Cu 中心可交换）；Fe-BTC-NC 离子交换 21.82%；Ni-MOF-NC/ZIF-8-NC/UiO-66-NC 中心金属难交换（<2.1%） | 3 循环后 NaOH 脱附 Fe-BTC-NC 恢复 80%、HCl 仅 28%；NaOH 更优（表面引入官能团） | E:\mzh3\所有正文和附件\第一波markdown\Typical MOFs-derived nanoporous carbon Insight into structures, properties and Pb(II) adsorption mechanism.md | P0456 | 10.1016/j.carbon.2024.119325 | 3 | isotherm | 303 | 0.04 | 298 | 203.9526 | 239.1945 | 228.3988 | 1 | 228.3988 | 74.66841 | 8 | 228.3988 | 等温线 | Typical MOFs-derived nanoporous carbon: Insight into structures, properties and Pb(II) adsorption mechanism | P0456 | Metal composite; Carbide composite
P0153 | P0153_M3 | ZIF-8-NC | M10 | T2 | ZIF-8 直接高温碳化衍生纳米多孔碳；最高比表面、微孔为主；Zn 高温挥发 | ZIF-8 | Zn | 2-methylimidazole | 1 | 1 | 0 | 0 | 1 | 0 | 0 | 0 | 0 | 0 |  |  | 0 |  | 0 | Yes | MOF 直接高温碳化：管式炉 N2 200 mL/min、5 C/min 升至 1000 C 保持 60 min | 无定形碳 + 中心金属纳米颗粒（Cu/Ni/Fe/ZrO2；Zn 挥发） | 472.27 | 0.28 | 1.19 | SEM：ZIF-8-NC 碳化后原晶形保持；XRD 原 MOF 峰消失仅保留中心金属峰（ZIF-8-NC 的 Zn 1000 C 还原挥发无峰）；FTIR 3446 -OH/1635/1401 C=O/C-O、吸附后 611 Pb-O；Raman D 1334/G 1586；BET 472.27 m2/g、孔径 1.19 nm、孔容 0.28 cm3/g | not reported |  |  | MOF 先合成（按文献方法：HKUST-1=Cu(NO3)2·3H2O+H3BTC；Ni-MOF=Ni(NO3)2·6H2O+配体；ZIF-8=Zn(NO3)2·6H2O+2-MeIm；UiO-66=ZrOCl2·8H2O+H2BDC；Fe-BTC=FeCl3·6H2O+H3BTC）；再管式炉 N2 200 mL/min、5 C/min 至 1000 C、60 min 碳化 | no solvent | Zn(NO3)2.6H2O | 2-methylimidazole | F6 |  |  | 1000 | 1 | XRD 吸附后中心金属峰强度下降（部分金属溶解）；FTIR 出现 611 cm-1 Pb-O；XPS Pb4f 138.77 eV；M-O 相对含量升高 | HKUST-1-NC 离子交换 49.21%（Cu 中心可交换）；Fe-BTC-NC 离子交换 21.82%；Ni-MOF-NC/ZIF-8-NC/UiO-66-NC 中心金属难交换（<2.1%） | 3 循环后 NaOH 脱附 Fe-BTC-NC 恢复 80%、HCl 仅 28%；NaOH 更优（表面引入官能团） | E:\mzh3\所有正文和附件\第一波markdown\Typical MOFs-derived nanoporous carbon Insight into structures, properties and Pb(II) adsorption mechanism.md | P0456 | 10.1016/j.carbon.2024.119325 | 3 | isotherm | 303 | 0.04 | 500 | 227.668 | 239.1945 | 228.3988 | 1 | 228.3988 | 74.66841 | 8 | 228.3988 | 等温线 | Typical MOFs-derived nanoporous carbon: Insight into structures, properties and Pb(II) adsorption mechanism | P0456 | Metal composite; Carbide composite
P0153 | P0153_M3 | ZIF-8-NC | M10 | T2 | ZIF-8 直接高温碳化衍生纳米多孔碳；最高比表面、微孔为主；Zn 高温挥发 | ZIF-8 | Zn | 2-methylimidazole | 1 | 1 | 0 | 0 | 1 | 0 | 0 | 0 | 0 | 0 |  |  | 0 |  | 0 | Yes | MOF 直接高温碳化：管式炉 N2 200 mL/min、5 C/min 升至 1000 C 保持 60 min | 无定形碳 + 中心金属纳米颗粒（Cu/Ni/Fe/ZrO2；Zn 挥发） | 472.27 | 0.28 | 1.19 | SEM：ZIF-8-NC 碳化后原晶形保持；XRD 原 MOF 峰消失仅保留中心金属峰（ZIF-8-NC 的 Zn 1000 C 还原挥发无峰）；FTIR 3446 -OH/1635/1401 C=O/C-O、吸附后 611 Pb-O；Raman D 1334/G 1586；BET 472.27 m2/g、孔径 1.19 nm、孔容 0.28 cm3/g | not reported |  |  | MOF 先合成（按文献方法：HKUST-1=Cu(NO3)2·3H2O+H3BTC；Ni-MOF=Ni(NO3)2·6H2O+配体；ZIF-8=Zn(NO3)2·6H2O+2-MeIm；UiO-66=ZrOCl2·8H2O+H2BDC；Fe-BTC=FeCl3·6H2O+H3BTC）；再管式炉 N2 200 mL/min、5 C/min 至 1000 C、60 min 碳化 | no solvent | Zn(NO3)2.6H2O | 2-methylimidazole | F6 |  |  | 1000 | 1 | XRD 吸附后中心金属峰强度下降（部分金属溶解）；FTIR 出现 611 cm-1 Pb-O；XPS Pb4f 138.77 eV；M-O 相对含量升高 | HKUST-1-NC 离子交换 49.21%（Cu 中心可交换）；Fe-BTC-NC 离子交换 21.82%；Ni-MOF-NC/ZIF-8-NC/UiO-66-NC 中心金属难交换（<2.1%） | 3 循环后 NaOH 脱附 Fe-BTC-NC 恢复 80%、HCl 仅 28%；NaOH 更优（表面引入官能团） | E:\mzh3\所有正文和附件\第一波markdown\Typical MOFs-derived nanoporous carbon Insight into structures, properties and Pb(II) adsorption mechanism.md | P0456 | 10.1016/j.carbon.2024.119325 | 3 | isotherm | 303 | 0.04 | 802 | 253.7549 | 239.1945 | 228.3988 | 1 | 228.3988 | 74.66841 | 8 | 228.3988 | 等温线 | Typical MOFs-derived nanoporous carbon: Insight into structures, properties and Pb(II) adsorption mechanism | P0456 | Metal composite; Carbide composite
P0153 | P0153_M3 | ZIF-8-NC | M10 | T2 | ZIF-8 直接高温碳化衍生纳米多孔碳；最高比表面、微孔为主；Zn 高温挥发 | ZIF-8 | Zn | 2-methylimidazole | 1 | 1 | 0 | 0 | 1 | 0 | 0 | 0 | 0 | 0 |  |  | 0 |  | 0 | Yes | MOF 直接高温碳化：管式炉 N2 200 mL/min、5 C/min 升至 1000 C 保持 60 min | 无定形碳 + 中心金属纳米颗粒（Cu/Ni/Fe/ZrO2；Zn 挥发） | 472.27 | 0.28 | 1.19 | SEM：ZIF-8-NC 碳化后原晶形保持；XRD 原 MOF 峰消失仅保留中心金属峰（ZIF-8-NC 的 Zn 1000 C 还原挥发无峰）；FTIR 3446 -OH/1635/1401 C=O/C-O、吸附后 611 Pb-O；Raman D 1334/G 1586；BET 472.27 m2/g、孔径 1.19 nm、孔容 0.28 cm3/g | not reported |  |  | MOF 先合成（按文献方法：HKUST-1=Cu(NO3)2·3H2O+H3BTC；Ni-MOF=Ni(NO3)2·6H2O+配体；ZIF-8=Zn(NO3)2·6H2O+2-MeIm；UiO-66=ZrOCl2·8H2O+H2BDC；Fe-BTC=FeCl3·6H2O+H3BTC）；再管式炉 N2 200 mL/min、5 C/min 至 1000 C、60 min 碳化 | no solvent | Zn(NO3)2.6H2O | 2-methylimidazole | F6 |  |  | 1000 | 1 | XRD 吸附后中心金属峰强度下降（部分金属溶解）；FTIR 出现 611 cm-1 Pb-O；XPS Pb4f 138.77 eV；M-O 相对含量升高 | HKUST-1-NC 离子交换 49.21%（Cu 中心可交换）；Fe-BTC-NC 离子交换 21.82%；Ni-MOF-NC/ZIF-8-NC/UiO-66-NC 中心金属难交换（<2.1%） | 3 循环后 NaOH 脱附 Fe-BTC-NC 恢复 80%、HCl 仅 28%；NaOH 更优（表面引入官能团） | E:\mzh3\所有正文和附件\第一波markdown\Typical MOFs-derived nanoporous carbon Insight into structures, properties and Pb(II) adsorption mechanism.md | P0456 | 10.1016/j.carbon.2024.119325 | 3 | isotherm | 303 | 0.04 | 1000 | 271.5415 | 239.1945 | 228.3988 | 1 | 228.3988 | 74.66841 | 8 | 228.3988 | 等温线 | Typical MOFs-derived nanoporous carbon: Insight into structures, properties and Pb(II) adsorption mechanism | P0456 | Metal composite; Carbide composite
P0153 | P0153_M4 | UiO-66-NC | M10 | T2 | UiO-66 直接高温碳化衍生纳米多孔碳；最高金属含量 9.68 at%、碳含量最低；热稳定性最好 | UiO-66 | Zr | terephthalic acid | 1 | 0 | 0 | 0 | 1 | 0 | 0 | 0 | 0 | 0 |  |  | 0 |  | 0 | Yes | MOF 直接高温碳化：管式炉 N2 200 mL/min、5 C/min 升至 1000 C 保持 60 min | 无定形碳 + 中心金属纳米颗粒（Cu/Ni/Fe/ZrO2；Zn 挥发） | 254.63 | 0.24 | 1.86 | SEM：UiO-66-NC 碳化后原晶形保持；XRD 原 MOF 峰消失仅保留中心金属峰（ZIF-8-NC 的 Zn 1000 C 还原挥发无峰）；FTIR 3446 -OH/1635/1401 C=O/C-O、吸附后 611 Pb-O；Raman D 1334/G 1586；BET 254.63 m2/g、孔径 1.86 nm、孔容 0.24 cm3/g | not reported |  |  | MOF 先合成（按文献方法：HKUST-1=Cu(NO3)2·3H2O+H3BTC；Ni-MOF=Ni(NO3)2·6H2O+配体；ZIF-8=Zn(NO3)2·6H2O+2-MeIm；UiO-66=ZrOCl2·8H2O+H2BDC；Fe-BTC=FeCl3·6H2O+H3BTC）；再管式炉 N2 200 mL/min、5 C/min 至 1000 C、60 min 碳化 | no solvent | ZrOCl2.8H2O | terephthalic acid | F1 |  |  | 1000 | 1 | XRD 吸附后中心金属峰强度下降（部分金属溶解）；FTIR 出现 611 cm-1 Pb-O；XPS Pb4f 138.77 eV；M-O 相对含量升高 | HKUST-1-NC 离子交换 49.21%（Cu 中心可交换）；Fe-BTC-NC 离子交换 21.82%；Ni-MOF-NC/ZIF-8-NC/UiO-66-NC 中心金属难交换（<2.1%） | 3 循环后 NaOH 脱附 Fe-BTC-NC 恢复 80%、HCl 仅 28%；NaOH 更优（表面引入官能团） | E:\mzh3\所有正文和附件\第一波markdown\Typical MOFs-derived nanoporous carbon Insight into structures, properties and Pb(II) adsorption mechanism.md | P0456 | 10.1016/j.carbon.2024.119325 | 4 | isotherm | 303 | 0.04 | 36 | 29.64427 | 238.7033 | 93.88676 | 1 | 94.25982 | 54.36719 | 8 | 94.25982 | 等温线 | Typical MOFs-derived nanoporous carbon: Insight into structures, properties and Pb(II) adsorption mechanism | P0456 | Metal composite; Carbide composite
P0153 | P0153_M4 | UiO-66-NC | M10 | T2 | UiO-66 直接高温碳化衍生纳米多孔碳；最高金属含量 9.68 at%、碳含量最低；热稳定性最好 | UiO-66 | Zr | terephthalic acid | 1 | 0 | 0 | 0 | 1 | 0 | 0 | 0 | 0 | 0 |  |  | 0 |  | 0 | Yes | MOF 直接高温碳化：管式炉 N2 200 mL/min、5 C/min 升至 1000 C 保持 60 min | 无定形碳 + 中心金属纳米颗粒（Cu/Ni/Fe/ZrO2；Zn 挥发） | 254.63 | 0.24 | 1.86 | SEM：UiO-66-NC 碳化后原晶形保持；XRD 原 MOF 峰消失仅保留中心金属峰（ZIF-8-NC 的 Zn 1000 C 还原挥发无峰）；FTIR 3446 -OH/1635/1401 C=O/C-O、吸附后 611 Pb-O；Raman D 1334/G 1586；BET 254.63 m2/g、孔径 1.86 nm、孔容 0.24 cm3/g | not reported |  |  | MOF 先合成（按文献方法：HKUST-1=Cu(NO3)2·3H2O+H3BTC；Ni-MOF=Ni(NO3)2·6H2O+配体；ZIF-8=Zn(NO3)2·6H2O+2-MeIm；UiO-66=ZrOCl2·8H2O+H2BDC；Fe-BTC=FeCl3·6H2O+H3BTC）；再管式炉 N2 200 mL/min、5 C/min 至 1000 C、60 min 碳化 | no solvent | ZrOCl2.8H2O | terephthalic acid | F1 |  |  | 1000 | 1 | XRD 吸附后中心金属峰强度下降（部分金属溶解）；FTIR 出现 611 cm-1 Pb-O；XPS Pb4f 138.77 eV；M-O 相对含量升高 | HKUST-1-NC 离子交换 49.21%（Cu 中心可交换）；Fe-BTC-NC 离子交换 21.82%；Ni-MOF-NC/ZIF-8-NC/UiO-66-NC 中心金属难交换（<2.1%） | 3 循环后 NaOH 脱附 Fe-BTC-NC 恢复 80%、HCl 仅 28%；NaOH 更优（表面引入官能团） | E:\mzh3\所有正文和附件\第一波markdown\Typical MOFs-derived nanoporous carbon Insight into structures, properties and Pb(II) adsorption mechanism.md | P0456 | 10.1016/j.carbon.2024.119325 | 4 | isotherm | 303 | 0.04 | 304 | 105.5336 | 238.7033 | 93.88676 | 1 | 94.25982 | 54.36719 | 8 | 94.25982 | 等温线 | Typical MOFs-derived nanoporous carbon: Insight into structures, properties and Pb(II) adsorption mechanism | P0456 | Metal composite; Carbide composite
P0153 | P0153_M4 | UiO-66-NC | M10 | T2 | UiO-66 直接高温碳化衍生纳米多孔碳；最高金属含量 9.68 at%、碳含量最低；热稳定性最好 | UiO-66 | Zr | terephthalic acid | 1 | 0 | 0 | 0 | 1 | 0 | 0 | 0 | 0 | 0 |  |  | 0 |  | 0 | Yes | MOF 直接高温碳化：管式炉 N2 200 mL/min、5 C/min 升至 1000 C 保持 60 min | 无定形碳 + 中心金属纳米颗粒（Cu/Ni/Fe/ZrO2；Zn 挥发） | 254.63 | 0.24 | 1.86 | SEM：UiO-66-NC 碳化后原晶形保持；XRD 原 MOF 峰消失仅保留中心金属峰（ZIF-8-NC 的 Zn 1000 C 还原挥发无峰）；FTIR 3446 -OH/1635/1401 C=O/C-O、吸附后 611 Pb-O；Raman D 1334/G 1586；BET 254.63 m2/g、孔径 1.86 nm、孔容 0.24 cm3/g | not reported |  |  | MOF 先合成（按文献方法：HKUST-1=Cu(NO3)2·3H2O+H3BTC；Ni-MOF=Ni(NO3)2·6H2O+配体；ZIF-8=Zn(NO3)2·6H2O+2-MeIm；UiO-66=ZrOCl2·8H2O+H2BDC；Fe-BTC=FeCl3·6H2O+H3BTC）；再管式炉 N2 200 mL/min、5 C/min 至 1000 C、60 min 碳化 | no solvent | ZrOCl2.8H2O | terephthalic acid | F1 |  |  | 1000 | 1 | XRD 吸附后中心金属峰强度下降（部分金属溶解）；FTIR 出现 611 cm-1 Pb-O；XPS Pb4f 138.77 eV；M-O 相对含量升高 | HKUST-1-NC 离子交换 49.21%（Cu 中心可交换）；Fe-BTC-NC 离子交换 21.82%；Ni-MOF-NC/ZIF-8-NC/UiO-66-NC 中心金属难交换（<2.1%） | 3 循环后 NaOH 脱附 Fe-BTC-NC 恢复 80%、HCl 仅 28%；NaOH 更优（表面引入官能团） | E:\mzh3\所有正文和附件\第一波markdown\Typical MOFs-derived nanoporous carbon Insight into structures, properties and Pb(II) adsorption mechanism.md | P0456 | 10.1016/j.carbon.2024.119325 | 4 | isotherm | 303 | 0.04 | 502 | 122.1344 | 238.7033 | 93.88676 | 1 | 94.25982 | 54.36719 | 8 | 94.25982 | 等温线 | Typical MOFs-derived nanoporous carbon: Insight into structures, properties and Pb(II) adsorption mechanism | P0456 | Metal composite; Carbide composite
P0153 | P0153_M4 | UiO-66-NC | M10 | T2 | UiO-66 直接高温碳化衍生纳米多孔碳；最高金属含量 9.68 at%、碳含量最低；热稳定性最好 | UiO-66 | Zr | terephthalic acid | 1 | 0 | 0 | 0 | 1 | 0 | 0 | 0 | 0 | 0 |  |  | 0 |  | 0 | Yes | MOF 直接高温碳化：管式炉 N2 200 mL/min、5 C/min 升至 1000 C 保持 60 min | 无定形碳 + 中心金属纳米颗粒（Cu/Ni/Fe/ZrO2；Zn 挥发） | 254.63 | 0.24 | 1.86 | SEM：UiO-66-NC 碳化后原晶形保持；XRD 原 MOF 峰消失仅保留中心金属峰（ZIF-8-NC 的 Zn 1000 C 还原挥发无峰）；FTIR 3446 -OH/1635/1401 C=O/C-O、吸附后 611 Pb-O；Raman D 1334/G 1586；BET 254.63 m2/g、孔径 1.86 nm、孔容 0.24 cm3/g | not reported |  |  | MOF 先合成（按文献方法：HKUST-1=Cu(NO3)2·3H2O+H3BTC；Ni-MOF=Ni(NO3)2·6H2O+配体；ZIF-8=Zn(NO3)2·6H2O+2-MeIm；UiO-66=ZrOCl2·8H2O+H2BDC；Fe-BTC=FeCl3·6H2O+H3BTC）；再管式炉 N2 200 mL/min、5 C/min 至 1000 C、60 min 碳化 | no solvent | ZrOCl2.8H2O | terephthalic acid | F1 |  |  | 1000 | 1 | XRD 吸附后中心金属峰强度下降（部分金属溶解）；FTIR 出现 611 cm-1 Pb-O；XPS Pb4f 138.77 eV；M-O 相对含量升高 | HKUST-1-NC 离子交换 49.21%（Cu 中心可交换）；Fe-BTC-NC 离子交换 21.82%；Ni-MOF-NC/ZIF-8-NC/UiO-66-NC 中心金属难交换（<2.1%） | 3 循环后 NaOH 脱附 Fe-BTC-NC 恢复 80%、HCl 仅 28%；NaOH 更优（表面引入官能团） | E:\mzh3\所有正文和附件\第一波markdown\Typical MOFs-derived nanoporous carbon Insight into structures, properties and Pb(II) adsorption mechanism.md | P0456 | 10.1016/j.carbon.2024.119325 | 4 | isotherm | 303 | 0.04 | 800 | 135.1779 | 238.7033 | 93.88676 | 1 | 94.25982 | 54.36719 | 8 | 94.25982 | 等温线 | Typical MOFs-derived nanoporous carbon: Insight into structures, properties and Pb(II) adsorption mechanism | P0456 | Metal composite; Carbide composite
P0153 | P0153_M4 | UiO-66-NC | M10 | T2 | UiO-66 直接高温碳化衍生纳米多孔碳；最高金属含量 9.68 at%、碳含量最低；热稳定性最好 | UiO-66 | Zr | terephthalic acid | 1 | 0 | 0 | 0 | 1 | 0 | 0 | 0 | 0 | 0 |  |  | 0 |  | 0 | Yes | MOF 直接高温碳化：管式炉 N2 200 mL/min、5 C/min 升至 1000 C 保持 60 min | 无定形碳 + 中心金属纳米颗粒（Cu/Ni/Fe/ZrO2；Zn 挥发） | 254.63 | 0.24 | 1.86 | SEM：UiO-66-NC 碳化后原晶形保持；XRD 原 MOF 峰消失仅保留中心金属峰（ZIF-8-NC 的 Zn 1000 C 还原挥发无峰）；FTIR 3446 -OH/1635/1401 C=O/C-O、吸附后 611 Pb-O；Raman D 1334/G 1586；BET 254.63 m2/g、孔径 1.86 nm、孔容 0.24 cm3/g | not reported |  |  | MOF 先合成（按文献方法：HKUST-1=Cu(NO3)2·3H2O+H3BTC；Ni-MOF=Ni(NO3)2·6H2O+配体；ZIF-8=Zn(NO3)2·6H2O+2-MeIm；UiO-66=ZrOCl2·8H2O+H2BDC；Fe-BTC=FeCl3·6H2O+H3BTC）；再管式炉 N2 200 mL/min、5 C/min 至 1000 C、60 min 碳化 | no solvent | ZrOCl2.8H2O | terephthalic acid | F1 |  |  | 1000 | 1 | XRD 吸附后中心金属峰强度下降（部分金属溶解）；FTIR 出现 611 cm-1 Pb-O；XPS Pb4f 138.77 eV；M-O 相对含量升高 | HKUST-1-NC 离子交换 49.21%（Cu 中心可交换）；Fe-BTC-NC 离子交换 21.82%；Ni-MOF-NC/ZIF-8-NC/UiO-66-NC 中心金属难交换（<2.1%） | 3 循环后 NaOH 脱附 Fe-BTC-NC 恢复 80%、HCl 仅 28%；NaOH 更优（表面引入官能团） | E:\mzh3\所有正文和附件\第一波markdown\Typical MOFs-derived nanoporous carbon Insight into structures, properties and Pb(II) adsorption mechanism.md | P0456 | 10.1016/j.carbon.2024.119325 | 4 | isotherm | 303 | 0.04 | 1002 | 135.1779 | 238.7033 | 93.88676 | 1 | 94.25982 | 54.36719 | 8 | 94.25982 | 等温线 | Typical MOFs-derived nanoporous carbon: Insight into structures, properties and Pb(II) adsorption mechanism | P0456 | Metal composite; Carbide composite
P0153 | P0153_M5 | Fe-BTC-NC | M10 | T1;T2 | Fe-BTC 直接高温碳化衍生纳米多孔碳；结构坍塌重建、核壳结构（Fe 纳米颗粒在中心）；分级孔 2-4 nm | Fe-BTC(FeCl3·6H2O + H3BTC | Fe | trimesic acid | 1 | 0 | 0 | 0 | 1 | 0 | 0 | 0 | 0 | 0 |  |  | 0 |  | 1 | Yes | MOF 直接高温碳化：管式炉 N2 200 mL/min、5 C/min 升至 1000 C 保持 60 min | 无定形碳 + 中心金属纳米颗粒（Cu/Ni/Fe/ZrO2；Zn 挥发） | 182.77 | 0.7 | 7.66 | SEM：Fe-BTC-NC 碳化后结构坍塌重建为核壳（Fe 纳米颗粒中心）；XRD 原 MOF 峰消失仅保留中心金属峰（ZIF-8-NC 的 Zn 1000 C 还原挥发无峰）；FTIR 3446 -OH/1635/1401 C=O/C-O、吸附后 611 Pb-O；Raman D 1334/G 1586；BET 182.77 m2/g、孔径 7.66 nm、孔容 0.7 cm3/g | not reported |  |  | MOF 先合成（按文献方法：HKUST-1=Cu(NO3)2·3H2O+H3BTC；Ni-MOF=Ni(NO3)2·6H2O+配体；ZIF-8=Zn(NO3)2·6H2O+2-MeIm；UiO-66=ZrOCl2·8H2O+H2BDC；Fe-BTC=FeCl3·6H2O+H3BTC）；再管式炉 N2 200 mL/min、5 C/min 至 1000 C、60 min 碳化 | no solvent | FeCl3.6H2O | trimesic acid | F1 |  |  | 1000 | 1 | XRD 吸附后中心金属峰强度下降（部分金属溶解）；FTIR 出现 611 cm-1 Pb-O；XPS Pb4f 138.77 eV；M-O 相对含量升高 | HKUST-1-NC 离子交换 49.21%（Cu 中心可交换）；Fe-BTC-NC 离子交换 21.82%；Ni-MOF-NC/ZIF-8-NC/UiO-66-NC 中心金属难交换（<2.1%） | 3 循环后 NaOH 脱附 Fe-BTC-NC 恢复 80%、HCl 仅 28%；NaOH 更优（表面引入官能团） | E:\mzh3\所有正文和附件\第一波markdown\Typical MOFs-derived nanoporous carbon Insight into structures, properties and Pb(II) adsorption mechanism.md | P0456 | 10.1016/j.carbon.2024.119325 | 5 | isotherm | 303 | 0.04 | 48 | 61.66008 | 240.1768 | 277.6502 | 1 | 278.2477 | 86.07813 | 6 | 278.2477 | 等温线 | Typical MOFs-derived nanoporous carbon: Insight into structures, properties and Pb(II) adsorption mechanism | P0456 | Metal composite; Carbide composite
P0153 | P0153_M5 | Fe-BTC-NC | M10 | T1;T2 | Fe-BTC 直接高温碳化衍生纳米多孔碳；结构坍塌重建、核壳结构（Fe 纳米颗粒在中心）；分级孔 2-4 nm | Fe-BTC(FeCl3·6H2O + H3BTC | Fe | trimesic acid | 1 | 0 | 0 | 0 | 1 | 0 | 0 | 0 | 0 | 0 |  |  | 0 |  | 1 | Yes | MOF 直接高温碳化：管式炉 N2 200 mL/min、5 C/min 升至 1000 C 保持 60 min | 无定形碳 + 中心金属纳米颗粒（Cu/Ni/Fe/ZrO2；Zn 挥发） | 182.77 | 0.7 | 7.66 | SEM：Fe-BTC-NC 碳化后结构坍塌重建为核壳（Fe 纳米颗粒中心）；XRD 原 MOF 峰消失仅保留中心金属峰（ZIF-8-NC 的 Zn 1000 C 还原挥发无峰）；FTIR 3446 -OH/1635/1401 C=O/C-O、吸附后 611 Pb-O；Raman D 1334/G 1586；BET 182.77 m2/g、孔径 7.66 nm、孔容 0.7 cm3/g | not reported |  |  | MOF 先合成（按文献方法：HKUST-1=Cu(NO3)2·3H2O+H3BTC；Ni-MOF=Ni(NO3)2·6H2O+配体；ZIF-8=Zn(NO3)2·6H2O+2-MeIm；UiO-66=ZrOCl2·8H2O+H2BDC；Fe-BTC=FeCl3·6H2O+H3BTC）；再管式炉 N2 200 mL/min、5 C/min 至 1000 C、60 min 碳化 | no solvent | FeCl3.6H2O | trimesic acid | F1 |  |  | 1000 | 1 | XRD 吸附后中心金属峰强度下降（部分金属溶解）；FTIR 出现 611 cm-1 Pb-O；XPS Pb4f 138.77 eV；M-O 相对含量升高 | HKUST-1-NC 离子交换 49.21%（Cu 中心可交换）；Fe-BTC-NC 离子交换 21.82%；Ni-MOF-NC/ZIF-8-NC/UiO-66-NC 中心金属难交换（<2.1%） | 3 循环后 NaOH 脱附 Fe-BTC-NC 恢复 80%、HCl 仅 28%；NaOH 更优（表面引入官能团） | E:\mzh3\所有正文和附件\第一波markdown\Typical MOFs-derived nanoporous carbon Insight into structures, properties and Pb(II) adsorption mechanism.md | P0456 | 10.1016/j.carbon.2024.119325 | 5 | isotherm | 303 | 0.04 | 98 | 119.7628 | 240.1768 | 277.6502 | 1 | 278.2477 | 86.07813 | 6 | 278.2477 | 等温线 | Typical MOFs-derived nanoporous carbon: Insight into structures, properties and Pb(II) adsorption mechanism | P0456 | Metal composite; Carbide composite
P0153 | P0153_M5 | Fe-BTC-NC | M10 | T1;T2 | Fe-BTC 直接高温碳化衍生纳米多孔碳；结构坍塌重建、核壳结构（Fe 纳米颗粒在中心）；分级孔 2-4 nm | Fe-BTC(FeCl3·6H2O + H3BTC | Fe | trimesic acid | 1 | 0 | 0 | 0 | 1 | 0 | 0 | 0 | 0 | 0 |  |  | 0 |  | 1 | Yes | MOF 直接高温碳化：管式炉 N2 200 mL/min、5 C/min 升至 1000 C 保持 60 min | 无定形碳 + 中心金属纳米颗粒（Cu/Ni/Fe/ZrO2；Zn 挥发） | 182.77 | 0.7 | 7.66 | SEM：Fe-BTC-NC 碳化后结构坍塌重建为核壳（Fe 纳米颗粒中心）；XRD 原 MOF 峰消失仅保留中心金属峰（ZIF-8-NC 的 Zn 1000 C 还原挥发无峰）；FTIR 3446 -OH/1635/1401 C=O/C-O、吸附后 611 Pb-O；Raman D 1334/G 1586；BET 182.77 m2/g、孔径 7.66 nm、孔容 0.7 cm3/g | not reported |  |  | MOF 先合成（按文献方法：HKUST-1=Cu(NO3)2·3H2O+H3BTC；Ni-MOF=Ni(NO3)2·6H2O+配体；ZIF-8=Zn(NO3)2·6H2O+2-MeIm；UiO-66=ZrOCl2·8H2O+H2BDC；Fe-BTC=FeCl3·6H2O+H3BTC）；再管式炉 N2 200 mL/min、5 C/min 至 1000 C、60 min 碳化 | no solvent | FeCl3.6H2O | trimesic acid | F1 |  |  | 1000 | 1 | XRD 吸附后中心金属峰强度下降（部分金属溶解）；FTIR 出现 611 cm-1 Pb-O；XPS Pb4f 138.77 eV；M-O 相对含量升高 | HKUST-1-NC 离子交换 49.21%（Cu 中心可交换）；Fe-BTC-NC 离子交换 21.82%；Ni-MOF-NC/ZIF-8-NC/UiO-66-NC 中心金属难交换（<2.1%） | 3 循环后 NaOH 脱附 Fe-BTC-NC 恢复 80%、HCl 仅 28%；NaOH 更优（表面引入官能团） | E:\mzh3\所有正文和附件\第一波markdown\Typical MOFs-derived nanoporous carbon Insight into structures, properties and Pb(II) adsorption mechanism.md | P0456 | 10.1016/j.carbon.2024.119325 | 5 | isotherm | 303 | 0.04 | 500 | 336.7589 | 240.1768 | 277.6502 | 1 | 278.2477 | 86.07813 | 6 | 278.2477 | 等温线 | Typical MOFs-derived nanoporous carbon: Insight into structures, properties and Pb(II) adsorption mechanism | P0456 | Metal composite; Carbide composite
P0153 | P0153_M5 | Fe-BTC-NC | M10 | T1;T2 | Fe-BTC 直接高温碳化衍生纳米多孔碳；结构坍塌重建、核壳结构（Fe 纳米颗粒在中心）；分级孔 2-4 nm | Fe-BTC(FeCl3·6H2O + H3BTC | Fe | trimesic acid | 1 | 0 | 0 | 0 | 1 | 0 | 0 | 0 | 0 | 0 |  |  | 0 |  | 1 | Yes | MOF 直接高温碳化：管式炉 N2 200 mL/min、5 C/min 升至 1000 C 保持 60 min | 无定形碳 + 中心金属纳米颗粒（Cu/Ni/Fe/ZrO2；Zn 挥发） | 182.77 | 0.7 | 7.66 | SEM：Fe-BTC-NC 碳化后结构坍塌重建为核壳（Fe 纳米颗粒中心）；XRD 原 MOF 峰消失仅保留中心金属峰（ZIF-8-NC 的 Zn 1000 C 还原挥发无峰）；FTIR 3446 -OH/1635/1401 C=O/C-O、吸附后 611 Pb-O；Raman D 1334/G 1586；BET 182.77 m2/g、孔径 7.66 nm、孔容 0.7 cm3/g | not reported |  |  | MOF 先合成（按文献方法：HKUST-1=Cu(NO3)2·3H2O+H3BTC；Ni-MOF=Ni(NO3)2·6H2O+配体；ZIF-8=Zn(NO3)2·6H2O+2-MeIm；UiO-66=ZrOCl2·8H2O+H2BDC；Fe-BTC=FeCl3·6H2O+H3BTC）；再管式炉 N2 200 mL/min、5 C/min 至 1000 C、60 min 碳化 | no solvent | FeCl3.6H2O | trimesic acid | F1 |  |  | 1000 | 1 | XRD 吸附后中心金属峰强度下降（部分金属溶解）；FTIR 出现 611 cm-1 Pb-O；XPS Pb4f 138.77 eV；M-O 相对含量升高 | HKUST-1-NC 离子交换 49.21%（Cu 中心可交换）；Fe-BTC-NC 离子交换 21.82%；Ni-MOF-NC/ZIF-8-NC/UiO-66-NC 中心金属难交换（<2.1%） | 3 循环后 NaOH 脱附 Fe-BTC-NC 恢复 80%、HCl 仅 28%；NaOH 更优（表面引入官能团） | E:\mzh3\所有正文和附件\第一波markdown\Typical MOFs-derived nanoporous carbon Insight into structures, properties and Pb(II) adsorption mechanism.md | P0456 | 10.1016/j.carbon.2024.119325 | 5 | isotherm | 303 | 0.04 | 802 | 355.7312 | 240.1768 | 277.6502 | 1 | 278.2477 | 86.07813 | 6 | 278.2477 | 等温线 | Typical MOFs-derived nanoporous carbon: Insight into structures, properties and Pb(II) adsorption mechanism | P0456 | Metal composite; Carbide composite
P0153 | P0153_M5 | Fe-BTC-NC | M10 | T1;T2 | Fe-BTC 直接高温碳化衍生纳米多孔碳；结构坍塌重建、核壳结构（Fe 纳米颗粒在中心）；分级孔 2-4 nm | Fe-BTC(FeCl3·6H2O + H3BTC | Fe | trimesic acid | 1 | 0 | 0 | 0 | 1 | 0 | 0 | 0 | 0 | 0 |  |  | 0 |  | 1 | Yes | MOF 直接高温碳化：管式炉 N2 200 mL/min、5 C/min 升至 1000 C 保持 60 min | 无定形碳 + 中心金属纳米颗粒（Cu/Ni/Fe/ZrO2；Zn 挥发） | 182.77 | 0.7 | 7.66 | SEM：Fe-BTC-NC 碳化后结构坍塌重建为核壳（Fe 纳米颗粒中心）；XRD 原 MOF 峰消失仅保留中心金属峰（ZIF-8-NC 的 Zn 1000 C 还原挥发无峰）；FTIR 3446 -OH/1635/1401 C=O/C-O、吸附后 611 Pb-O；Raman D 1334/G 1586；BET 182.77 m2/g、孔径 7.66 nm、孔容 0.7 cm3/g | not reported |  |  | MOF 先合成（按文献方法：HKUST-1=Cu(NO3)2·3H2O+H3BTC；Ni-MOF=Ni(NO3)2·6H2O+配体；ZIF-8=Zn(NO3)2·6H2O+2-MeIm；UiO-66=ZrOCl2·8H2O+H2BDC；Fe-BTC=FeCl3·6H2O+H3BTC）；再管式炉 N2 200 mL/min、5 C/min 至 1000 C、60 min 碳化 | no solvent | FeCl3.6H2O | trimesic acid | F1 |  |  | 1000 | 1 | XRD 吸附后中心金属峰强度下降（部分金属溶解）；FTIR 出现 611 cm-1 Pb-O；XPS Pb4f 138.77 eV；M-O 相对含量升高 | HKUST-1-NC 离子交换 49.21%（Cu 中心可交换）；Fe-BTC-NC 离子交换 21.82%；Ni-MOF-NC/ZIF-8-NC/UiO-66-NC 中心金属难交换（<2.1%） | 3 循环后 NaOH 脱附 Fe-BTC-NC 恢复 80%、HCl 仅 28%；NaOH 更优（表面引入官能团） | E:\mzh3\所有正文和附件\第一波markdown\Typical MOFs-derived nanoporous carbon Insight into structures, properties and Pb(II) adsorption mechanism.md | P0456 | 10.1016/j.carbon.2024.119325 | 5 | isotherm | 303 | 0.04 | 1000 | 360.4743 | 240.1768 | 277.6502 | 1 | 278.2477 | 86.07813 | 6 | 278.2477 | 等温线 | Typical MOFs-derived nanoporous carbon: Insight into structures, properties and Pb(II) adsorption mechanism | P0456 | Metal composite; Carbide composite
P0153 | P0153_M1 | HKUST-1-NC | M10 | T2 | Cu3(BTC)2/HKUST-1 直接高温碳化衍生纳米多孔碳（MDC）；八面体形貌保持，碳化为无定形碳+Cu 纳米颗粒 | HKUST-1 | Cu | trimesic acid | 1 | 0 | 0 | 0 | 1 | 0 | 0 | 0 | 0 | 0 |  |  | 0 |  | 0 | Yes | MOF 直接高温碳化：管式炉 N2 200 mL/min、5 C/min 升至 1000 C 保持 60 min | 无定形碳 + 中心金属纳米颗粒（Cu/Ni/Fe/ZrO2；Zn 挥发） | 82.76 | 0.14 | 3.39 | SEM：HKUST-1-NC 碳化后原晶形保持；XRD 原 MOF 峰消失仅保留中心金属峰（ZIF-8-NC 的 Zn 1000 C 还原挥发无峰）；FTIR 3446 -OH/1635/1401 C=O/C-O、吸附后 611 Pb-O；Raman D 1334/G 1586；BET 82.76 m2/g、孔径 3.39 nm、孔容 0.14 cm3/g | not reported |  |  | MOF 先合成（按文献方法：HKUST-1=Cu(NO3)2·3H2O+H3BTC；Ni-MOF=Ni(NO3)2·6H2O+配体；ZIF-8=Zn(NO3)2·6H2O+2-MeIm；UiO-66=ZrOCl2·8H2O+H2BDC；Fe-BTC=FeCl3·6H2O+H3BTC）；再管式炉 N2 200 mL/min、5 C/min 至 1000 C、60 min 碳化 | no solvent | Cu(NO3)2.3H2O | trimesic acid | F1 |  |  | 1000 | 1 | XRD 吸附后中心金属峰强度下降（部分金属溶解）；FTIR 出现 611 cm-1 Pb-O；XPS Pb4f 138.77 eV；M-O 相对含量升高 | HKUST-1-NC 离子交换 49.21%（Cu 中心可交换）；Fe-BTC-NC 离子交换 21.82%；Ni-MOF-NC/ZIF-8-NC/UiO-66-NC 中心金属难交换（<2.1%） | 3 循环后 NaOH 脱附 Fe-BTC-NC 恢复 80%、HCl 仅 28%；NaOH 更优（表面引入官能团） | E:\mzh3\所有正文和附件\第一波markdown\Typical MOFs-derived nanoporous carbon Insight into structures, properties and Pb(II) adsorption mechanism.md | P0456 | 10.1016/j.carbon.2024.119325 | 1 | isotherm | 313 | 0.04 | 99.0099 | 67 | 239.6857 | 161.3293 | 1 | 161.3293 | 66.90884 | 8 | 161.3293 | 等温线 | Typical MOFs-derived nanoporous carbon: Insight into structures, properties and Pb(II) adsorption mechanism | P0456 | Metal composite; Carbide composite
P0153 | P0153_M1 | HKUST-1-NC | M10 | T2 | Cu3(BTC)2/HKUST-1 直接高温碳化衍生纳米多孔碳（MDC）；八面体形貌保持，碳化为无定形碳+Cu 纳米颗粒 | HKUST-1 | Cu | trimesic acid | 1 | 0 | 0 | 0 | 1 | 0 | 0 | 0 | 0 | 0 |  |  | 0 |  | 0 | Yes | MOF 直接高温碳化：管式炉 N2 200 mL/min、5 C/min 升至 1000 C 保持 60 min | 无定形碳 + 中心金属纳米颗粒（Cu/Ni/Fe/ZrO2；Zn 挥发） | 82.76 | 0.14 | 3.39 | SEM：HKUST-1-NC 碳化后原晶形保持；XRD 原 MOF 峰消失仅保留中心金属峰（ZIF-8-NC 的 Zn 1000 C 还原挥发无峰）；FTIR 3446 -OH/1635/1401 C=O/C-O、吸附后 611 Pb-O；Raman D 1334/G 1586；BET 82.76 m2/g、孔径 3.39 nm、孔容 0.14 cm3/g | not reported |  |  | MOF 先合成（按文献方法：HKUST-1=Cu(NO3)2·3H2O+H3BTC；Ni-MOF=Ni(NO3)2·6H2O+配体；ZIF-8=Zn(NO3)2·6H2O+2-MeIm；UiO-66=ZrOCl2·8H2O+H2BDC；Fe-BTC=FeCl3·6H2O+H3BTC）；再管式炉 N2 200 mL/min、5 C/min 至 1000 C、60 min 碳化 | no solvent | Cu(NO3)2.3H2O | trimesic acid | F1 |  |  | 1000 | 1 | XRD 吸附后中心金属峰强度下降（部分金属溶解）；FTIR 出现 611 cm-1 Pb-O；XPS Pb4f 138.77 eV；M-O 相对含量升高 | HKUST-1-NC 离子交换 49.21%（Cu 中心可交换）；Fe-BTC-NC 离子交换 21.82%；Ni-MOF-NC/ZIF-8-NC/UiO-66-NC 中心金属难交换（<2.1%） | 3 循环后 NaOH 脱附 Fe-BTC-NC 恢复 80%、HCl 仅 28%；NaOH 更优（表面引入官能团） | E:\mzh3\所有正文和附件\第一波markdown\Typical MOFs-derived nanoporous carbon Insight into structures, properties and Pb(II) adsorption mechanism.md | P0456 | 10.1016/j.carbon.2024.119325 | 1 | isotherm | 313 | 0.04 | 300.9901 | 147 | 239.6857 | 161.3293 | 1 | 161.3293 | 66.90884 | 8 | 161.3293 | 等温线 | Typical MOFs-derived nanoporous carbon: Insight into structures, properties and Pb(II) adsorption mechanism | P0456 | Metal composite; Carbide composite
P0153 | P0153_M1 | HKUST-1-NC | M10 | T2 | Cu3(BTC)2/HKUST-1 直接高温碳化衍生纳米多孔碳（MDC）；八面体形貌保持，碳化为无定形碳+Cu 纳米颗粒 | HKUST-1 | Cu | trimesic acid | 1 | 0 | 0 | 0 | 1 | 0 | 0 | 0 | 0 | 0 |  |  | 0 |  | 0 | Yes | MOF 直接高温碳化：管式炉 N2 200 mL/min、5 C/min 升至 1000 C 保持 60 min | 无定形碳 + 中心金属纳米颗粒（Cu/Ni/Fe/ZrO2；Zn 挥发） | 82.76 | 0.14 | 3.39 | SEM：HKUST-1-NC 碳化后原晶形保持；XRD 原 MOF 峰消失仅保留中心金属峰（ZIF-8-NC 的 Zn 1000 C 还原挥发无峰）；FTIR 3446 -OH/1635/1401 C=O/C-O、吸附后 611 Pb-O；Raman D 1334/G 1586；BET 82.76 m2/g、孔径 3.39 nm、孔容 0.14 cm3/g | not reported |  |  | MOF 先合成（按文献方法：HKUST-1=Cu(NO3)2·3H2O+H3BTC；Ni-MOF=Ni(NO3)2·6H2O+配体；ZIF-8=Zn(NO3)2·6H2O+2-MeIm；UiO-66=ZrOCl2·8H2O+H2BDC；Fe-BTC=FeCl3·6H2O+H3BTC）；再管式炉 N2 200 mL/min、5 C/min 至 1000 C、60 min 碳化 | no solvent | Cu(NO3)2.3H2O | trimesic acid | F1 |  |  | 1000 | 1 | XRD 吸附后中心金属峰强度下降（部分金属溶解）；FTIR 出现 611 cm-1 Pb-O；XPS Pb4f 138.77 eV；M-O 相对含量升高 | HKUST-1-NC 离子交换 49.21%（Cu 中心可交换）；Fe-BTC-NC 离子交换 21.82%；Ni-MOF-NC/ZIF-8-NC/UiO-66-NC 中心金属难交换（<2.1%） | 3 循环后 NaOH 脱附 Fe-BTC-NC 恢复 80%、HCl 仅 28%；NaOH 更优（表面引入官能团） | E:\mzh3\所有正文和附件\第一波markdown\Typical MOFs-derived nanoporous carbon Insight into structures, properties and Pb(II) adsorption mechanism.md | P0456 | 10.1016/j.carbon.2024.119325 | 1 | isotherm | 313 | 0.04 | 499.0099 | 164 | 239.6857 | 161.3293 | 1 | 161.3293 | 66.90884 | 8 | 161.3293 | 等温线 | Typical MOFs-derived nanoporous carbon: Insight into structures, properties and Pb(II) adsorption mechanism | P0456 | Metal composite; Carbide composite
P0153 | P0153_M1 | HKUST-1-NC | M10 | T2 | Cu3(BTC)2/HKUST-1 直接高温碳化衍生纳米多孔碳（MDC）；八面体形貌保持，碳化为无定形碳+Cu 纳米颗粒 | HKUST-1 | Cu | trimesic acid | 1 | 0 | 0 | 0 | 1 | 0 | 0 | 0 | 0 | 0 |  |  | 0 |  | 0 | Yes | MOF 直接高温碳化：管式炉 N2 200 mL/min、5 C/min 升至 1000 C 保持 60 min | 无定形碳 + 中心金属纳米颗粒（Cu/Ni/Fe/ZrO2；Zn 挥发） | 82.76 | 0.14 | 3.39 | SEM：HKUST-1-NC 碳化后原晶形保持；XRD 原 MOF 峰消失仅保留中心金属峰（ZIF-8-NC 的 Zn 1000 C 还原挥发无峰）；FTIR 3446 -OH/1635/1401 C=O/C-O、吸附后 611 Pb-O；Raman D 1334/G 1586；BET 82.76 m2/g、孔径 3.39 nm、孔容 0.14 cm3/g | not reported |  |  | MOF 先合成（按文献方法：HKUST-1=Cu(NO3)2·3H2O+H3BTC；Ni-MOF=Ni(NO3)2·6H2O+配体；ZIF-8=Zn(NO3)2·6H2O+2-MeIm；UiO-66=ZrOCl2·8H2O+H2BDC；Fe-BTC=FeCl3·6H2O+H3BTC）；再管式炉 N2 200 mL/min、5 C/min 至 1000 C、60 min 碳化 | no solvent | Cu(NO3)2.3H2O | trimesic acid | F1 |  |  | 1000 | 1 | XRD 吸附后中心金属峰强度下降（部分金属溶解）；FTIR 出现 611 cm-1 Pb-O；XPS Pb4f 138.77 eV；M-O 相对含量升高 | HKUST-1-NC 离子交换 49.21%（Cu 中心可交换）；Fe-BTC-NC 离子交换 21.82%；Ni-MOF-NC/ZIF-8-NC/UiO-66-NC 中心金属难交换（<2.1%） | 3 循环后 NaOH 脱附 Fe-BTC-NC 恢复 80%、HCl 仅 28%；NaOH 更优（表面引入官能团） | E:\mzh3\所有正文和附件\第一波markdown\Typical MOFs-derived nanoporous carbon Insight into structures, properties and Pb(II) adsorption mechanism.md | P0456 | 10.1016/j.carbon.2024.119325 | 1 | isotherm | 313 | 0.04 | 798.0198 | 164 | 239.6857 | 161.3293 | 1 | 161.3293 | 66.90884 | 8 | 161.3293 | 等温线 | Typical MOFs-derived nanoporous carbon: Insight into structures, properties and Pb(II) adsorption mechanism | P0456 | Metal composite; Carbide composite
P0153 | P0153_M1 | HKUST-1-NC | M10 | T2 | Cu3(BTC)2/HKUST-1 直接高温碳化衍生纳米多孔碳（MDC）；八面体形貌保持，碳化为无定形碳+Cu 纳米颗粒 | HKUST-1 | Cu | trimesic acid | 1 | 0 | 0 | 0 | 1 | 0 | 0 | 0 | 0 | 0 |  |  | 0 |  | 0 | Yes | MOF 直接高温碳化：管式炉 N2 200 mL/min、5 C/min 升至 1000 C 保持 60 min | 无定形碳 + 中心金属纳米颗粒（Cu/Ni/Fe/ZrO2；Zn 挥发） | 82.76 | 0.14 | 3.39 | SEM：HKUST-1-NC 碳化后原晶形保持；XRD 原 MOF 峰消失仅保留中心金属峰（ZIF-8-NC 的 Zn 1000 C 还原挥发无峰）；FTIR 3446 -OH/1635/1401 C=O/C-O、吸附后 611 Pb-O；Raman D 1334/G 1586；BET 82.76 m2/g、孔径 3.39 nm、孔容 0.14 cm3/g | not reported |  |  | MOF 先合成（按文献方法：HKUST-1=Cu(NO3)2·3H2O+H3BTC；Ni-MOF=Ni(NO3)2·6H2O+配体；ZIF-8=Zn(NO3)2·6H2O+2-MeIm；UiO-66=ZrOCl2·8H2O+H2BDC；Fe-BTC=FeCl3·6H2O+H3BTC）；再管式炉 N2 200 mL/min、5 C/min 至 1000 C、60 min 碳化 | no solvent | Cu(NO3)2.3H2O | trimesic acid | F1 |  |  | 1000 | 1 | XRD 吸附后中心金属峰强度下降（部分金属溶解）；FTIR 出现 611 cm-1 Pb-O；XPS Pb4f 138.77 eV；M-O 相对含量升高 | HKUST-1-NC 离子交换 49.21%（Cu 中心可交换）；Fe-BTC-NC 离子交换 21.82%；Ni-MOF-NC/ZIF-8-NC/UiO-66-NC 中心金属难交换（<2.1%） | 3 循环后 NaOH 脱附 Fe-BTC-NC 恢复 80%、HCl 仅 28%；NaOH 更优（表面引入官能团） | E:\mzh3\所有正文和附件\第一波markdown\Typical MOFs-derived nanoporous carbon Insight into structures, properties and Pb(II) adsorption mechanism.md | P0456 | 10.1016/j.carbon.2024.119325 | 1 | isotherm | 313 | 0.04 | 1001.98 | 181 | 239.6857 | 161.3293 | 1 | 161.3293 | 66.90884 | 8 | 161.3293 | 等温线 | Typical MOFs-derived nanoporous carbon: Insight into structures, properties and Pb(II) adsorption mechanism | P0456 | Metal composite; Carbide composite
P0153 | P0153_M2 | Ni-MOF-NC | M10 | T2 | Ni-MOF 直接高温碳化衍生纳米多孔碳；形貌保持 | Ni-MOF | Ni |  | 1 | 0 | 0 | 0 | 1 | 0 | 0 | 0 | 0 | 0 |  |  | 0 |  | 0 | Yes | MOF 直接高温碳化：管式炉 N2 200 mL/min、5 C/min 升至 1000 C 保持 60 min | 无定形碳 + 中心金属纳米颗粒（Cu/Ni/Fe/ZrO2；Zn 挥发） | 125.23 | 0.61 | 9.7 | SEM：Ni-MOF-NC 碳化后原晶形保持；XRD 原 MOF 峰消失仅保留中心金属峰（ZIF-8-NC 的 Zn 1000 C 还原挥发无峰）；FTIR 3446 -OH/1635/1401 C=O/C-O、吸附后 611 Pb-O；Raman D 1334/G 1586；BET 125.23 m2/g、孔径 9.7 nm、孔容 0.61 cm3/g | not reported |  |  | MOF 先合成（按文献方法：HKUST-1=Cu(NO3)2·3H2O+H3BTC；Ni-MOF=Ni(NO3)2·6H2O+配体；ZIF-8=Zn(NO3)2·6H2O+2-MeIm；UiO-66=ZrOCl2·8H2O+H2BDC；Fe-BTC=FeCl3·6H2O+H3BTC）；再管式炉 N2 200 mL/min、5 C/min 至 1000 C、60 min 碳化 | no solvent | Ni(NO3)2.6H2O | trimesic acid | F1 |  |  | 1000 | 1 | XRD 吸附后中心金属峰强度下降（部分金属溶解）；FTIR 出现 611 cm-1 Pb-O；XPS Pb4f 138.77 eV；M-O 相对含量升高 | HKUST-1-NC 离子交换 49.21%（Cu 中心可交换）；Fe-BTC-NC 离子交换 21.82%；Ni-MOF-NC/ZIF-8-NC/UiO-66-NC 中心金属难交换（<2.1%） | 3 循环后 NaOH 脱附 Fe-BTC-NC 恢复 80%、HCl 仅 28%；NaOH 更优（表面引入官能团） | E:\mzh3\所有正文和附件\第一波markdown\Typical MOFs-derived nanoporous carbon Insight into structures, properties and Pb(II) adsorption mechanism.md | P0456 | 10.1016/j.carbon.2024.119325 | 2 | isotherm | 313 | 0.04 | 75.24752 | 57 | 240.1768 | 135.9517 | 1 | 130.8177 | 52.9685 | 8 | 135.9517 | 等温线 | Typical MOFs-derived nanoporous carbon: Insight into structures, properties and Pb(II) adsorption mechanism | P0456 | Metal composite; Carbide composite
P0153 | P0153_M2 | Ni-MOF-NC | M10 | T2 | Ni-MOF 直接高温碳化衍生纳米多孔碳；形貌保持 | Ni-MOF | Ni |  | 1 | 0 | 0 | 0 | 1 | 0 | 0 | 0 | 0 | 0 |  |  | 0 |  | 0 | Yes | MOF 直接高温碳化：管式炉 N2 200 mL/min、5 C/min 升至 1000 C 保持 60 min | 无定形碳 + 中心金属纳米颗粒（Cu/Ni/Fe/ZrO2；Zn 挥发） | 125.23 | 0.61 | 9.7 | SEM：Ni-MOF-NC 碳化后原晶形保持；XRD 原 MOF 峰消失仅保留中心金属峰（ZIF-8-NC 的 Zn 1000 C 还原挥发无峰）；FTIR 3446 -OH/1635/1401 C=O/C-O、吸附后 611 Pb-O；Raman D 1334/G 1586；BET 125.23 m2/g、孔径 9.7 nm、孔容 0.61 cm3/g | not reported |  |  | MOF 先合成（按文献方法：HKUST-1=Cu(NO3)2·3H2O+H3BTC；Ni-MOF=Ni(NO3)2·6H2O+配体；ZIF-8=Zn(NO3)2·6H2O+2-MeIm；UiO-66=ZrOCl2·8H2O+H2BDC；Fe-BTC=FeCl3·6H2O+H3BTC）；再管式炉 N2 200 mL/min、5 C/min 至 1000 C、60 min 碳化 | no solvent | Ni(NO3)2.6H2O | trimesic acid | F1 |  |  | 1000 | 1 | XRD 吸附后中心金属峰强度下降（部分金属溶解）；FTIR 出现 611 cm-1 Pb-O；XPS Pb4f 138.77 eV；M-O 相对含量升高 | HKUST-1-NC 离子交换 49.21%（Cu 中心可交换）；Fe-BTC-NC 离子交换 21.82%；Ni-MOF-NC/ZIF-8-NC/UiO-66-NC 中心金属难交换（<2.1%） | 3 循环后 NaOH 脱附 Fe-BTC-NC 恢复 80%、HCl 仅 28%；NaOH 更优（表面引入官能团） | E:\mzh3\所有正文和附件\第一波markdown\Typical MOFs-derived nanoporous carbon Insight into structures, properties and Pb(II) adsorption mechanism.md | P0456 | 10.1016/j.carbon.2024.119325 | 2 | isotherm | 313 | 0.04 | 302.9703 | 117 | 240.1768 | 135.9517 | 1 | 130.8177 | 52.9685 | 8 | 135.9517 | 等温线 | Typical MOFs-derived nanoporous carbon: Insight into structures, properties and Pb(II) adsorption mechanism | P0456 | Metal composite; Carbide composite
P0153 | P0153_M2 | Ni-MOF-NC | M10 | T2 | Ni-MOF 直接高温碳化衍生纳米多孔碳；形貌保持 | Ni-MOF | Ni |  | 1 | 0 | 0 | 0 | 1 | 0 | 0 | 0 | 0 | 0 |  |  | 0 |  | 0 | Yes | MOF 直接高温碳化：管式炉 N2 200 mL/min、5 C/min 升至 1000 C 保持 60 min | 无定形碳 + 中心金属纳米颗粒（Cu/Ni/Fe/ZrO2；Zn 挥发） | 125.23 | 0.61 | 9.7 | SEM：Ni-MOF-NC 碳化后原晶形保持；XRD 原 MOF 峰消失仅保留中心金属峰（ZIF-8-NC 的 Zn 1000 C 还原挥发无峰）；FTIR 3446 -OH/1635/1401 C=O/C-O、吸附后 611 Pb-O；Raman D 1334/G 1586；BET 125.23 m2/g、孔径 9.7 nm、孔容 0.61 cm3/g | not reported |  |  | MOF 先合成（按文献方法：HKUST-1=Cu(NO3)2·3H2O+H3BTC；Ni-MOF=Ni(NO3)2·6H2O+配体；ZIF-8=Zn(NO3)2·6H2O+2-MeIm；UiO-66=ZrOCl2·8H2O+H2BDC；Fe-BTC=FeCl3·6H2O+H3BTC）；再管式炉 N2 200 mL/min、5 C/min 至 1000 C、60 min 碳化 | no solvent | Ni(NO3)2.6H2O | trimesic acid | F1 |  |  | 1000 | 1 | XRD 吸附后中心金属峰强度下降（部分金属溶解）；FTIR 出现 611 cm-1 Pb-O；XPS Pb4f 138.77 eV；M-O 相对含量升高 | HKUST-1-NC 离子交换 49.21%（Cu 中心可交换）；Fe-BTC-NC 离子交换 21.82%；Ni-MOF-NC/ZIF-8-NC/UiO-66-NC 中心金属难交换（<2.1%） | 3 循环后 NaOH 脱附 Fe-BTC-NC 恢复 80%、HCl 仅 28%；NaOH 更优（表面引入官能团） | E:\mzh3\所有正文和附件\第一波markdown\Typical MOFs-derived nanoporous carbon Insight into structures, properties and Pb(II) adsorption mechanism.md | P0456 | 10.1016/j.carbon.2024.119325 | 2 | isotherm | 313 | 0.04 | 500.9901 | 162 | 240.1768 | 135.9517 | 1 | 130.8177 | 52.9685 | 8 | 135.9517 | 等温线 | Typical MOFs-derived nanoporous carbon: Insight into structures, properties and Pb(II) adsorption mechanism | P0456 | Metal composite; Carbide composite
P0153 | P0153_M2 | Ni-MOF-NC | M10 | T2 | Ni-MOF 直接高温碳化衍生纳米多孔碳；形貌保持 | Ni-MOF | Ni |  | 1 | 0 | 0 | 0 | 1 | 0 | 0 | 0 | 0 | 0 |  |  | 0 |  | 0 | Yes | MOF 直接高温碳化：管式炉 N2 200 mL/min、5 C/min 升至 1000 C 保持 60 min | 无定形碳 + 中心金属纳米颗粒（Cu/Ni/Fe/ZrO2；Zn 挥发） | 125.23 | 0.61 | 9.7 | SEM：Ni-MOF-NC 碳化后原晶形保持；XRD 原 MOF 峰消失仅保留中心金属峰（ZIF-8-NC 的 Zn 1000 C 还原挥发无峰）；FTIR 3446 -OH/1635/1401 C=O/C-O、吸附后 611 Pb-O；Raman D 1334/G 1586；BET 125.23 m2/g、孔径 9.7 nm、孔容 0.61 cm3/g | not reported |  |  | MOF 先合成（按文献方法：HKUST-1=Cu(NO3)2·3H2O+H3BTC；Ni-MOF=Ni(NO3)2·6H2O+配体；ZIF-8=Zn(NO3)2·6H2O+2-MeIm；UiO-66=ZrOCl2·8H2O+H2BDC；Fe-BTC=FeCl3·6H2O+H3BTC）；再管式炉 N2 200 mL/min、5 C/min 至 1000 C、60 min 碳化 | no solvent | Ni(NO3)2.6H2O | trimesic acid | F1 |  |  | 1000 | 1 | XRD 吸附后中心金属峰强度下降（部分金属溶解）；FTIR 出现 611 cm-1 Pb-O；XPS Pb4f 138.77 eV；M-O 相对含量升高 | HKUST-1-NC 离子交换 49.21%（Cu 中心可交换）；Fe-BTC-NC 离子交换 21.82%；Ni-MOF-NC/ZIF-8-NC/UiO-66-NC 中心金属难交换（<2.1%） | 3 循环后 NaOH 脱附 Fe-BTC-NC 恢复 80%、HCl 仅 28%；NaOH 更优（表面引入官能团） | E:\mzh3\所有正文和附件\第一波markdown\Typical MOFs-derived nanoporous carbon Insight into structures, properties and Pb(II) adsorption mechanism.md | P0456 | 10.1016/j.carbon.2024.119325 | 2 | isotherm | 313 | 0.04 | 805.9406 | 168 | 240.1768 | 135.9517 | 1 | 130.8177 | 52.9685 | 8 | 135.9517 | 等温线 | Typical MOFs-derived nanoporous carbon: Insight into structures, properties and Pb(II) adsorption mechanism | P0456 | Metal composite; Carbide composite
P0153 | P0153_M2 | Ni-MOF-NC | M10 | T2 | Ni-MOF 直接高温碳化衍生纳米多孔碳；形貌保持 | Ni-MOF | Ni |  | 1 | 0 | 0 | 0 | 1 | 0 | 0 | 0 | 0 | 0 |  |  | 0 |  | 0 | Yes | MOF 直接高温碳化：管式炉 N2 200 mL/min、5 C/min 升至 1000 C 保持 60 min | 无定形碳 + 中心金属纳米颗粒（Cu/Ni/Fe/ZrO2；Zn 挥发） | 125.23 | 0.61 | 9.7 | SEM：Ni-MOF-NC 碳化后原晶形保持；XRD 原 MOF 峰消失仅保留中心金属峰（ZIF-8-NC 的 Zn 1000 C 还原挥发无峰）；FTIR 3446 -OH/1635/1401 C=O/C-O、吸附后 611 Pb-O；Raman D 1334/G 1586；BET 125.23 m2/g、孔径 9.7 nm、孔容 0.61 cm3/g | not reported |  |  | MOF 先合成（按文献方法：HKUST-1=Cu(NO3)2·3H2O+H3BTC；Ni-MOF=Ni(NO3)2·6H2O+配体；ZIF-8=Zn(NO3)2·6H2O+2-MeIm；UiO-66=ZrOCl2·8H2O+H2BDC；Fe-BTC=FeCl3·6H2O+H3BTC）；再管式炉 N2 200 mL/min、5 C/min 至 1000 C、60 min 碳化 | no solvent | Ni(NO3)2.6H2O | trimesic acid | F1 |  |  | 1000 | 1 | XRD 吸附后中心金属峰强度下降（部分金属溶解）；FTIR 出现 611 cm-1 Pb-O；XPS Pb4f 138.77 eV；M-O 相对含量升高 | HKUST-1-NC 离子交换 49.21%（Cu 中心可交换）；Fe-BTC-NC 离子交换 21.82%；Ni-MOF-NC/ZIF-8-NC/UiO-66-NC 中心金属难交换（<2.1%） | 3 循环后 NaOH 脱附 Fe-BTC-NC 恢复 80%、HCl 仅 28%；NaOH 更优（表面引入官能团） | E:\mzh3\所有正文和附件\第一波markdown\Typical MOFs-derived nanoporous carbon Insight into structures, properties and Pb(II) adsorption mechanism.md | P0456 | 10.1016/j.carbon.2024.119325 | 2 | isotherm | 313 | 0.04 | 1000 | 174 | 240.1768 | 135.9517 | 1 | 130.8177 | 52.9685 | 8 | 135.9517 | 等温线 | Typical MOFs-derived nanoporous carbon: Insight into structures, properties and Pb(II) adsorption mechanism | P0456 | Metal composite; Carbide composite
P0153 | P0153_M3 | ZIF-8-NC | M10 | T2 | ZIF-8 直接高温碳化衍生纳米多孔碳；最高比表面、微孔为主；Zn 高温挥发 | ZIF-8 | Zn | 2-methylimidazole | 1 | 1 | 0 | 0 | 1 | 0 | 0 | 0 | 0 | 0 |  |  | 0 |  | 0 | Yes | MOF 直接高温碳化：管式炉 N2 200 mL/min、5 C/min 升至 1000 C 保持 60 min | 无定形碳 + 中心金属纳米颗粒（Cu/Ni/Fe/ZrO2；Zn 挥发） | 472.27 | 0.28 | 1.19 | SEM：ZIF-8-NC 碳化后原晶形保持；XRD 原 MOF 峰消失仅保留中心金属峰（ZIF-8-NC 的 Zn 1000 C 还原挥发无峰）；FTIR 3446 -OH/1635/1401 C=O/C-O、吸附后 611 Pb-O；Raman D 1334/G 1586；BET 472.27 m2/g、孔径 1.19 nm、孔容 0.28 cm3/g | not reported |  |  | MOF 先合成（按文献方法：HKUST-1=Cu(NO3)2·3H2O+H3BTC；Ni-MOF=Ni(NO3)2·6H2O+配体；ZIF-8=Zn(NO3)2·6H2O+2-MeIm；UiO-66=ZrOCl2·8H2O+H2BDC；Fe-BTC=FeCl3·6H2O+H3BTC）；再管式炉 N2 200 mL/min、5 C/min 至 1000 C、60 min 碳化 | no solvent | Zn(NO3)2.6H2O | 2-methylimidazole | F6 |  |  | 1000 | 1 | XRD 吸附后中心金属峰强度下降（部分金属溶解）；FTIR 出现 611 cm-1 Pb-O；XPS Pb4f 138.77 eV；M-O 相对含量升高 | HKUST-1-NC 离子交换 49.21%（Cu 中心可交换）；Fe-BTC-NC 离子交换 21.82%；Ni-MOF-NC/ZIF-8-NC/UiO-66-NC 中心金属难交换（<2.1%） | 3 循环后 NaOH 脱附 Fe-BTC-NC 恢复 80%、HCl 仅 28%；NaOH 更优（表面引入官能团） | E:\mzh3\所有正文和附件\第一波markdown\Typical MOFs-derived nanoporous carbon Insight into structures, properties and Pb(II) adsorption mechanism.md | P0456 | 10.1016/j.carbon.2024.119325 | 3 | isotherm | 313 | 0.04 | 75.24752 | 71 | 239.1945 | 228.3988 | 1 | 228.3988 | 74.66841 | 8 | 228.3988 | 等温线 | Typical MOFs-derived nanoporous carbon: Insight into structures, properties and Pb(II) adsorption mechanism | P0456 | Metal composite; Carbide composite
P0153 | P0153_M3 | ZIF-8-NC | M10 | T2 | ZIF-8 直接高温碳化衍生纳米多孔碳；最高比表面、微孔为主；Zn 高温挥发 | ZIF-8 | Zn | 2-methylimidazole | 1 | 1 | 0 | 0 | 1 | 0 | 0 | 0 | 0 | 0 |  |  | 0 |  | 0 | Yes | MOF 直接高温碳化：管式炉 N2 200 mL/min、5 C/min 升至 1000 C 保持 60 min | 无定形碳 + 中心金属纳米颗粒（Cu/Ni/Fe/ZrO2；Zn 挥发） | 472.27 | 0.28 | 1.19 | SEM：ZIF-8-NC 碳化后原晶形保持；XRD 原 MOF 峰消失仅保留中心金属峰（ZIF-8-NC 的 Zn 1000 C 还原挥发无峰）；FTIR 3446 -OH/1635/1401 C=O/C-O、吸附后 611 Pb-O；Raman D 1334/G 1586；BET 472.27 m2/g、孔径 1.19 nm、孔容 0.28 cm3/g | not reported |  |  | MOF 先合成（按文献方法：HKUST-1=Cu(NO3)2·3H2O+H3BTC；Ni-MOF=Ni(NO3)2·6H2O+配体；ZIF-8=Zn(NO3)2·6H2O+2-MeIm；UiO-66=ZrOCl2·8H2O+H2BDC；Fe-BTC=FeCl3·6H2O+H3BTC）；再管式炉 N2 200 mL/min、5 C/min 至 1000 C、60 min 碳化 | no solvent | Zn(NO3)2.6H2O | 2-methylimidazole | F6 |  |  | 1000 | 1 | XRD 吸附后中心金属峰强度下降（部分金属溶解）；FTIR 出现 611 cm-1 Pb-O；XPS Pb4f 138.77 eV；M-O 相对含量升高 | HKUST-1-NC 离子交换 49.21%（Cu 中心可交换）；Fe-BTC-NC 离子交换 21.82%；Ni-MOF-NC/ZIF-8-NC/UiO-66-NC 中心金属难交换（<2.1%） | 3 循环后 NaOH 脱附 Fe-BTC-NC 恢复 80%、HCl 仅 28%；NaOH 更优（表面引入官能团） | E:\mzh3\所有正文和附件\第一波markdown\Typical MOFs-derived nanoporous carbon Insight into structures, properties and Pb(II) adsorption mechanism.md | P0456 | 10.1016/j.carbon.2024.119325 | 3 | isotherm | 313 | 0.04 | 300.9901 | 187 | 239.1945 | 228.3988 | 1 | 228.3988 | 74.66841 | 8 | 228.3988 | 等温线 | Typical MOFs-derived nanoporous carbon: Insight into structures, properties and Pb(II) adsorption mechanism | P0456 | Metal composite; Carbide composite
P0153 | P0153_M3 | ZIF-8-NC | M10 | T2 | ZIF-8 直接高温碳化衍生纳米多孔碳；最高比表面、微孔为主；Zn 高温挥发 | ZIF-8 | Zn | 2-methylimidazole | 1 | 1 | 0 | 0 | 1 | 0 | 0 | 0 | 0 | 0 |  |  | 0 |  | 0 | Yes | MOF 直接高温碳化：管式炉 N2 200 mL/min、5 C/min 升至 1000 C 保持 60 min | 无定形碳 + 中心金属纳米颗粒（Cu/Ni/Fe/ZrO2；Zn 挥发） | 472.27 | 0.28 | 1.19 | SEM：ZIF-8-NC 碳化后原晶形保持；XRD 原 MOF 峰消失仅保留中心金属峰（ZIF-8-NC 的 Zn 1000 C 还原挥发无峰）；FTIR 3446 -OH/1635/1401 C=O/C-O、吸附后 611 Pb-O；Raman D 1334/G 1586；BET 472.27 m2/g、孔径 1.19 nm、孔容 0.28 cm3/g | not reported |  |  | MOF 先合成（按文献方法：HKUST-1=Cu(NO3)2·3H2O+H3BTC；Ni-MOF=Ni(NO3)2·6H2O+配体；ZIF-8=Zn(NO3)2·6H2O+2-MeIm；UiO-66=ZrOCl2·8H2O+H2BDC；Fe-BTC=FeCl3·6H2O+H3BTC）；再管式炉 N2 200 mL/min、5 C/min 至 1000 C、60 min 碳化 | no solvent | Zn(NO3)2.6H2O | 2-methylimidazole | F6 |  |  | 1000 | 1 | XRD 吸附后中心金属峰强度下降（部分金属溶解）；FTIR 出现 611 cm-1 Pb-O；XPS Pb4f 138.77 eV；M-O 相对含量升高 | HKUST-1-NC 离子交换 49.21%（Cu 中心可交换）；Fe-BTC-NC 离子交换 21.82%；Ni-MOF-NC/ZIF-8-NC/UiO-66-NC 中心金属难交换（<2.1%） | 3 循环后 NaOH 脱附 Fe-BTC-NC 恢复 80%、HCl 仅 28%；NaOH 更优（表面引入官能团） | E:\mzh3\所有正文和附件\第一波markdown\Typical MOFs-derived nanoporous carbon Insight into structures, properties and Pb(II) adsorption mechanism.md | P0456 | 10.1016/j.carbon.2024.119325 | 3 | isotherm | 313 | 0.04 | 500.9901 | 225 | 239.1945 | 228.3988 | 1 | 228.3988 | 74.66841 | 8 | 228.3988 | 等温线 | Typical MOFs-derived nanoporous carbon: Insight into structures, properties and Pb(II) adsorption mechanism | P0456 | Metal composite; Carbide composite
P0153 | P0153_M3 | ZIF-8-NC | M10 | T2 | ZIF-8 直接高温碳化衍生纳米多孔碳；最高比表面、微孔为主；Zn 高温挥发 | ZIF-8 | Zn | 2-methylimidazole | 1 | 1 | 0 | 0 | 1 | 0 | 0 | 0 | 0 | 0 |  |  | 0 |  | 0 | Yes | MOF 直接高温碳化：管式炉 N2 200 mL/min、5 C/min 升至 1000 C 保持 60 min | 无定形碳 + 中心金属纳米颗粒（Cu/Ni/Fe/ZrO2；Zn 挥发） | 472.27 | 0.28 | 1.19 | SEM：ZIF-8-NC 碳化后原晶形保持；XRD 原 MOF 峰消失仅保留中心金属峰（ZIF-8-NC 的 Zn 1000 C 还原挥发无峰）；FTIR 3446 -OH/1635/1401 C=O/C-O、吸附后 611 Pb-O；Raman D 1334/G 1586；BET 472.27 m2/g、孔径 1.19 nm、孔容 0.28 cm3/g | not reported |  |  | MOF 先合成（按文献方法：HKUST-1=Cu(NO3)2·3H2O+H3BTC；Ni-MOF=Ni(NO3)2·6H2O+配体；ZIF-8=Zn(NO3)2·6H2O+2-MeIm；UiO-66=ZrOCl2·8H2O+H2BDC；Fe-BTC=FeCl3·6H2O+H3BTC）；再管式炉 N2 200 mL/min、5 C/min 至 1000 C、60 min 碳化 | no solvent | Zn(NO3)2.6H2O | 2-methylimidazole | F6 |  |  | 1000 | 1 | XRD 吸附后中心金属峰强度下降（部分金属溶解）；FTIR 出现 611 cm-1 Pb-O；XPS Pb4f 138.77 eV；M-O 相对含量升高 | HKUST-1-NC 离子交换 49.21%（Cu 中心可交换）；Fe-BTC-NC 离子交换 21.82%；Ni-MOF-NC/ZIF-8-NC/UiO-66-NC 中心金属难交换（<2.1%） | 3 循环后 NaOH 脱附 Fe-BTC-NC 恢复 80%、HCl 仅 28%；NaOH 更优（表面引入官能团） | E:\mzh3\所有正文和附件\第一波markdown\Typical MOFs-derived nanoporous carbon Insight into structures, properties and Pb(II) adsorption mechanism.md | P0456 | 10.1016/j.carbon.2024.119325 | 3 | isotherm | 313 | 0.04 | 801.9802 | 233 | 239.1945 | 228.3988 | 1 | 228.3988 | 74.66841 | 8 | 228.3988 | 等温线 | Typical MOFs-derived nanoporous carbon: Insight into structures, properties and Pb(II) adsorption mechanism | P0456 | Metal composite; Carbide composite
P0153 | P0153_M3 | ZIF-8-NC | M10 | T2 | ZIF-8 直接高温碳化衍生纳米多孔碳；最高比表面、微孔为主；Zn 高温挥发 | ZIF-8 | Zn | 2-methylimidazole | 1 | 1 | 0 | 0 | 1 | 0 | 0 | 0 | 0 | 0 |  |  | 0 |  | 0 | Yes | MOF 直接高温碳化：管式炉 N2 200 mL/min、5 C/min 升至 1000 C 保持 60 min | 无定形碳 + 中心金属纳米颗粒（Cu/Ni/Fe/ZrO2；Zn 挥发） | 472.27 | 0.28 | 1.19 | SEM：ZIF-8-NC 碳化后原晶形保持；XRD 原 MOF 峰消失仅保留中心金属峰（ZIF-8-NC 的 Zn 1000 C 还原挥发无峰）；FTIR 3446 -OH/1635/1401 C=O/C-O、吸附后 611 Pb-O；Raman D 1334/G 1586；BET 472.27 m2/g、孔径 1.19 nm、孔容 0.28 cm3/g | not reported |  |  | MOF 先合成（按文献方法：HKUST-1=Cu(NO3)2·3H2O+H3BTC；Ni-MOF=Ni(NO3)2·6H2O+配体；ZIF-8=Zn(NO3)2·6H2O+2-MeIm；UiO-66=ZrOCl2·8H2O+H2BDC；Fe-BTC=FeCl3·6H2O+H3BTC）；再管式炉 N2 200 mL/min、5 C/min 至 1000 C、60 min 碳化 | no solvent | Zn(NO3)2.6H2O | 2-methylimidazole | F6 |  |  | 1000 | 1 | XRD 吸附后中心金属峰强度下降（部分金属溶解）；FTIR 出现 611 cm-1 Pb-O；XPS Pb4f 138.77 eV；M-O 相对含量升高 | HKUST-1-NC 离子交换 49.21%（Cu 中心可交换）；Fe-BTC-NC 离子交换 21.82%；Ni-MOF-NC/ZIF-8-NC/UiO-66-NC 中心金属难交换（<2.1%） | 3 循环后 NaOH 脱附 Fe-BTC-NC 恢复 80%、HCl 仅 28%；NaOH 更优（表面引入官能团） | E:\mzh3\所有正文和附件\第一波markdown\Typical MOFs-derived nanoporous carbon Insight into structures, properties and Pb(II) adsorption mechanism.md | P0456 | 10.1016/j.carbon.2024.119325 | 3 | isotherm | 313 | 0.04 | 1000 | 242 | 239.1945 | 228.3988 | 1 | 228.3988 | 74.66841 | 8 | 228.3988 | 等温线 | Typical MOFs-derived nanoporous carbon: Insight into structures, properties and Pb(II) adsorption mechanism | P0456 | Metal composite; Carbide composite
P0153 | P0153_M4 | UiO-66-NC | M10 | T2 | UiO-66 直接高温碳化衍生纳米多孔碳；最高金属含量 9.68 at%、碳含量最低；热稳定性最好 | UiO-66 | Zr | terephthalic acid | 1 | 0 | 0 | 0 | 1 | 0 | 0 | 0 | 0 | 0 |  |  | 0 |  | 0 | Yes | MOF 直接高温碳化：管式炉 N2 200 mL/min、5 C/min 升至 1000 C 保持 60 min | 无定形碳 + 中心金属纳米颗粒（Cu/Ni/Fe/ZrO2；Zn 挥发） | 254.63 | 0.24 | 1.86 | SEM：UiO-66-NC 碳化后原晶形保持；XRD 原 MOF 峰消失仅保留中心金属峰（ZIF-8-NC 的 Zn 1000 C 还原挥发无峰）；FTIR 3446 -OH/1635/1401 C=O/C-O、吸附后 611 Pb-O；Raman D 1334/G 1586；BET 254.63 m2/g、孔径 1.86 nm、孔容 0.24 cm3/g | not reported |  |  | MOF 先合成（按文献方法：HKUST-1=Cu(NO3)2·3H2O+H3BTC；Ni-MOF=Ni(NO3)2·6H2O+配体；ZIF-8=Zn(NO3)2·6H2O+2-MeIm；UiO-66=ZrOCl2·8H2O+H2BDC；Fe-BTC=FeCl3·6H2O+H3BTC）；再管式炉 N2 200 mL/min、5 C/min 至 1000 C、60 min 碳化 | no solvent | ZrOCl2.8H2O | terephthalic acid | F1 |  |  | 1000 | 1 | XRD 吸附后中心金属峰强度下降（部分金属溶解）；FTIR 出现 611 cm-1 Pb-O；XPS Pb4f 138.77 eV；M-O 相对含量升高 | HKUST-1-NC 离子交换 49.21%（Cu 中心可交换）；Fe-BTC-NC 离子交换 21.82%；Ni-MOF-NC/ZIF-8-NC/UiO-66-NC 中心金属难交换（<2.1%） | 3 循环后 NaOH 脱附 Fe-BTC-NC 恢复 80%、HCl 仅 28%；NaOH 更优（表面引入官能团） | E:\mzh3\所有正文和附件\第一波markdown\Typical MOFs-derived nanoporous carbon Insight into structures, properties and Pb(II) adsorption mechanism.md | P0456 | 10.1016/j.carbon.2024.119325 | 4 | isotherm | 313 | 0.04 | 51.48515 | 32 | 238.7033 | 93.88676 | 1 | 94.25982 | 54.36719 | 8 | 94.25982 | 等温线 | Typical MOFs-derived nanoporous carbon: Insight into structures, properties and Pb(II) adsorption mechanism | P0456 | Metal composite; Carbide composite
P0153 | P0153_M4 | UiO-66-NC | M10 | T2 | UiO-66 直接高温碳化衍生纳米多孔碳；最高金属含量 9.68 at%、碳含量最低；热稳定性最好 | UiO-66 | Zr | terephthalic acid | 1 | 0 | 0 | 0 | 1 | 0 | 0 | 0 | 0 | 0 |  |  | 0 |  | 0 | Yes | MOF 直接高温碳化：管式炉 N2 200 mL/min、5 C/min 升至 1000 C 保持 60 min | 无定形碳 + 中心金属纳米颗粒（Cu/Ni/Fe/ZrO2；Zn 挥发） | 254.63 | 0.24 | 1.86 | SEM：UiO-66-NC 碳化后原晶形保持；XRD 原 MOF 峰消失仅保留中心金属峰（ZIF-8-NC 的 Zn 1000 C 还原挥发无峰）；FTIR 3446 -OH/1635/1401 C=O/C-O、吸附后 611 Pb-O；Raman D 1334/G 1586；BET 254.63 m2/g、孔径 1.86 nm、孔容 0.24 cm3/g | not reported |  |  | MOF 先合成（按文献方法：HKUST-1=Cu(NO3)2·3H2O+H3BTC；Ni-MOF=Ni(NO3)2·6H2O+配体；ZIF-8=Zn(NO3)2·6H2O+2-MeIm；UiO-66=ZrOCl2·8H2O+H2BDC；Fe-BTC=FeCl3·6H2O+H3BTC）；再管式炉 N2 200 mL/min、5 C/min 至 1000 C、60 min 碳化 | no solvent | ZrOCl2.8H2O | terephthalic acid | F1 |  |  | 1000 | 1 | XRD 吸附后中心金属峰强度下降（部分金属溶解）；FTIR 出现 611 cm-1 Pb-O；XPS Pb4f 138.77 eV；M-O 相对含量升高 | HKUST-1-NC 离子交换 49.21%（Cu 中心可交换）；Fe-BTC-NC 离子交换 21.82%；Ni-MOF-NC/ZIF-8-NC/UiO-66-NC 中心金属难交换（<2.1%） | 3 循环后 NaOH 脱附 Fe-BTC-NC 恢复 80%、HCl 仅 28%；NaOH 更优（表面引入官能团） | E:\mzh3\所有正文和附件\第一波markdown\Typical MOFs-derived nanoporous carbon Insight into structures, properties and Pb(II) adsorption mechanism.md | P0456 | 10.1016/j.carbon.2024.119325 | 4 | isotherm | 313 | 0.04 | 300.9901 | 88 | 238.7033 | 93.88676 | 1 | 94.25982 | 54.36719 | 8 | 94.25982 | 等温线 | Typical MOFs-derived nanoporous carbon: Insight into structures, properties and Pb(II) adsorption mechanism | P0456 | Metal composite; Carbide composite
P0153 | P0153_M4 | UiO-66-NC | M10 | T2 | UiO-66 直接高温碳化衍生纳米多孔碳；最高金属含量 9.68 at%、碳含量最低；热稳定性最好 | UiO-66 | Zr | terephthalic acid | 1 | 0 | 0 | 0 | 1 | 0 | 0 | 0 | 0 | 0 |  |  | 0 |  | 0 | Yes | MOF 直接高温碳化：管式炉 N2 200 mL/min、5 C/min 升至 1000 C 保持 60 min | 无定形碳 + 中心金属纳米颗粒（Cu/Ni/Fe/ZrO2；Zn 挥发） | 254.63 | 0.24 | 1.86 | SEM：UiO-66-NC 碳化后原晶形保持；XRD 原 MOF 峰消失仅保留中心金属峰（ZIF-8-NC 的 Zn 1000 C 还原挥发无峰）；FTIR 3446 -OH/1635/1401 C=O/C-O、吸附后 611 Pb-O；Raman D 1334/G 1586；BET 254.63 m2/g、孔径 1.86 nm、孔容 0.24 cm3/g | not reported |  |  | MOF 先合成（按文献方法：HKUST-1=Cu(NO3)2·3H2O+H3BTC；Ni-MOF=Ni(NO3)2·6H2O+配体；ZIF-8=Zn(NO3)2·6H2O+2-MeIm；UiO-66=ZrOCl2·8H2O+H2BDC；Fe-BTC=FeCl3·6H2O+H3BTC）；再管式炉 N2 200 mL/min、5 C/min 至 1000 C、60 min 碳化 | no solvent | ZrOCl2.8H2O | terephthalic acid | F1 |  |  | 1000 | 1 | XRD 吸附后中心金属峰强度下降（部分金属溶解）；FTIR 出现 611 cm-1 Pb-O；XPS Pb4f 138.77 eV；M-O 相对含量升高 | HKUST-1-NC 离子交换 49.21%（Cu 中心可交换）；Fe-BTC-NC 离子交换 21.82%；Ni-MOF-NC/ZIF-8-NC/UiO-66-NC 中心金属难交换（<2.1%） | 3 循环后 NaOH 脱附 Fe-BTC-NC 恢复 80%、HCl 仅 28%；NaOH 更优（表面引入官能团） | E:\mzh3\所有正文和附件\第一波markdown\Typical MOFs-derived nanoporous carbon Insight into structures, properties and Pb(II) adsorption mechanism.md | P0456 | 10.1016/j.carbon.2024.119325 | 4 | isotherm | 313 | 0.04 | 500.9901 | 108 | 238.7033 | 93.88676 | 1 | 94.25982 | 54.36719 | 8 | 94.25982 | 等温线 | Typical MOFs-derived nanoporous carbon: Insight into structures, properties and Pb(II) adsorption mechanism | P0456 | Metal composite; Carbide composite
P0153 | P0153_M4 | UiO-66-NC | M10 | T2 | UiO-66 直接高温碳化衍生纳米多孔碳；最高金属含量 9.68 at%、碳含量最低；热稳定性最好 | UiO-66 | Zr | terephthalic acid | 1 | 0 | 0 | 0 | 1 | 0 | 0 | 0 | 0 | 0 |  |  | 0 |  | 0 | Yes | MOF 直接高温碳化：管式炉 N2 200 mL/min、5 C/min 升至 1000 C 保持 60 min | 无定形碳 + 中心金属纳米颗粒（Cu/Ni/Fe/ZrO2；Zn 挥发） | 254.63 | 0.24 | 1.86 | SEM：UiO-66-NC 碳化后原晶形保持；XRD 原 MOF 峰消失仅保留中心金属峰（ZIF-8-NC 的 Zn 1000 C 还原挥发无峰）；FTIR 3446 -OH/1635/1401 C=O/C-O、吸附后 611 Pb-O；Raman D 1334/G 1586；BET 254.63 m2/g、孔径 1.86 nm、孔容 0.24 cm3/g | not reported |  |  | MOF 先合成（按文献方法：HKUST-1=Cu(NO3)2·3H2O+H3BTC；Ni-MOF=Ni(NO3)2·6H2O+配体；ZIF-8=Zn(NO3)2·6H2O+2-MeIm；UiO-66=ZrOCl2·8H2O+H2BDC；Fe-BTC=FeCl3·6H2O+H3BTC）；再管式炉 N2 200 mL/min、5 C/min 至 1000 C、60 min 碳化 | no solvent | ZrOCl2.8H2O | terephthalic acid | F1 |  |  | 1000 | 1 | XRD 吸附后中心金属峰强度下降（部分金属溶解）；FTIR 出现 611 cm-1 Pb-O；XPS Pb4f 138.77 eV；M-O 相对含量升高 | HKUST-1-NC 离子交换 49.21%（Cu 中心可交换）；Fe-BTC-NC 离子交换 21.82%；Ni-MOF-NC/ZIF-8-NC/UiO-66-NC 中心金属难交换（<2.1%） | 3 循环后 NaOH 脱附 Fe-BTC-NC 恢复 80%、HCl 仅 28%；NaOH 更优（表面引入官能团） | E:\mzh3\所有正文和附件\第一波markdown\Typical MOFs-derived nanoporous carbon Insight into structures, properties and Pb(II) adsorption mechanism.md | P0456 | 10.1016/j.carbon.2024.119325 | 4 | isotherm | 313 | 0.04 | 801.9802 | 116 | 238.7033 | 93.88676 | 1 | 94.25982 | 54.36719 | 8 | 94.25982 | 等温线 | Typical MOFs-derived nanoporous carbon: Insight into structures, properties and Pb(II) adsorption mechanism | P0456 | Metal composite; Carbide composite
P0153 | P0153_M4 | UiO-66-NC | M10 | T2 | UiO-66 直接高温碳化衍生纳米多孔碳；最高金属含量 9.68 at%、碳含量最低；热稳定性最好 | UiO-66 | Zr | terephthalic acid | 1 | 0 | 0 | 0 | 1 | 0 | 0 | 0 | 0 | 0 |  |  | 0 |  | 0 | Yes | MOF 直接高温碳化：管式炉 N2 200 mL/min、5 C/min 升至 1000 C 保持 60 min | 无定形碳 + 中心金属纳米颗粒（Cu/Ni/Fe/ZrO2；Zn 挥发） | 254.63 | 0.24 | 1.86 | SEM：UiO-66-NC 碳化后原晶形保持；XRD 原 MOF 峰消失仅保留中心金属峰（ZIF-8-NC 的 Zn 1000 C 还原挥发无峰）；FTIR 3446 -OH/1635/1401 C=O/C-O、吸附后 611 Pb-O；Raman D 1334/G 1586；BET 254.63 m2/g、孔径 1.86 nm、孔容 0.24 cm3/g | not reported |  |  | MOF 先合成（按文献方法：HKUST-1=Cu(NO3)2·3H2O+H3BTC；Ni-MOF=Ni(NO3)2·6H2O+配体；ZIF-8=Zn(NO3)2·6H2O+2-MeIm；UiO-66=ZrOCl2·8H2O+H2BDC；Fe-BTC=FeCl3·6H2O+H3BTC）；再管式炉 N2 200 mL/min、5 C/min 至 1000 C、60 min 碳化 | no solvent | ZrOCl2.8H2O | terephthalic acid | F1 |  |  | 1000 | 1 | XRD 吸附后中心金属峰强度下降（部分金属溶解）；FTIR 出现 611 cm-1 Pb-O；XPS Pb4f 138.77 eV；M-O 相对含量升高 | HKUST-1-NC 离子交换 49.21%（Cu 中心可交换）；Fe-BTC-NC 离子交换 21.82%；Ni-MOF-NC/ZIF-8-NC/UiO-66-NC 中心金属难交换（<2.1%） | 3 循环后 NaOH 脱附 Fe-BTC-NC 恢复 80%、HCl 仅 28%；NaOH 更优（表面引入官能团） | E:\mzh3\所有正文和附件\第一波markdown\Typical MOFs-derived nanoporous carbon Insight into structures, properties and Pb(II) adsorption mechanism.md | P0456 | 10.1016/j.carbon.2024.119325 | 4 | isotherm | 313 | 0.04 | 1000 | 112 | 238.7033 | 93.88676 | 1 | 94.25982 | 54.36719 | 8 | 94.25982 | 等温线 | Typical MOFs-derived nanoporous carbon: Insight into structures, properties and Pb(II) adsorption mechanism | P0456 | Metal composite; Carbide composite
P0153 | P0153_M5 | Fe-BTC-NC | M10 | T1;T2 | Fe-BTC 直接高温碳化衍生纳米多孔碳；结构坍塌重建、核壳结构（Fe 纳米颗粒在中心）；分级孔 2-4 nm | Fe-BTC(FeCl3·6H2O + H3BTC | Fe | trimesic acid | 1 | 0 | 0 | 0 | 1 | 0 | 0 | 0 | 0 | 0 |  |  | 0 |  | 1 | Yes | MOF 直接高温碳化：管式炉 N2 200 mL/min、5 C/min 升至 1000 C 保持 60 min | 无定形碳 + 中心金属纳米颗粒（Cu/Ni/Fe/ZrO2；Zn 挥发） | 182.77 | 0.7 | 7.66 | SEM：Fe-BTC-NC 碳化后结构坍塌重建为核壳（Fe 纳米颗粒中心）；XRD 原 MOF 峰消失仅保留中心金属峰（ZIF-8-NC 的 Zn 1000 C 还原挥发无峰）；FTIR 3446 -OH/1635/1401 C=O/C-O、吸附后 611 Pb-O；Raman D 1334/G 1586；BET 182.77 m2/g、孔径 7.66 nm、孔容 0.7 cm3/g | not reported |  |  | MOF 先合成（按文献方法：HKUST-1=Cu(NO3)2·3H2O+H3BTC；Ni-MOF=Ni(NO3)2·6H2O+配体；ZIF-8=Zn(NO3)2·6H2O+2-MeIm；UiO-66=ZrOCl2·8H2O+H2BDC；Fe-BTC=FeCl3·6H2O+H3BTC）；再管式炉 N2 200 mL/min、5 C/min 至 1000 C、60 min 碳化 | no solvent | FeCl3.6H2O | trimesic acid | F1 |  |  | 1000 | 1 | XRD 吸附后中心金属峰强度下降（部分金属溶解）；FTIR 出现 611 cm-1 Pb-O；XPS Pb4f 138.77 eV；M-O 相对含量升高 | HKUST-1-NC 离子交换 49.21%（Cu 中心可交换）；Fe-BTC-NC 离子交换 21.82%；Ni-MOF-NC/ZIF-8-NC/UiO-66-NC 中心金属难交换（<2.1%） | 3 循环后 NaOH 脱附 Fe-BTC-NC 恢复 80%、HCl 仅 28%；NaOH 更优（表面引入官能团） | E:\mzh3\所有正文和附件\第一波markdown\Typical MOFs-derived nanoporous carbon Insight into structures, properties and Pb(II) adsorption mechanism.md | P0456 | 10.1016/j.carbon.2024.119325 | 5 | isotherm | 313 | 0.04 | 73.26733 | 88 | 240.1768 | 277.6502 | 1 | 278.2477 | 86.07813 | 6 | 278.2477 | 等温线 | Typical MOFs-derived nanoporous carbon: Insight into structures, properties and Pb(II) adsorption mechanism | P0456 | Metal composite; Carbide composite
P0153 | P0153_M5 | Fe-BTC-NC | M10 | T1;T2 | Fe-BTC 直接高温碳化衍生纳米多孔碳；结构坍塌重建、核壳结构（Fe 纳米颗粒在中心）；分级孔 2-4 nm | Fe-BTC(FeCl3·6H2O + H3BTC | Fe | trimesic acid | 1 | 0 | 0 | 0 | 1 | 0 | 0 | 0 | 0 | 0 |  |  | 0 |  | 1 | Yes | MOF 直接高温碳化：管式炉 N2 200 mL/min、5 C/min 升至 1000 C 保持 60 min | 无定形碳 + 中心金属纳米颗粒（Cu/Ni/Fe/ZrO2；Zn 挥发） | 182.77 | 0.7 | 7.66 | SEM：Fe-BTC-NC 碳化后结构坍塌重建为核壳（Fe 纳米颗粒中心）；XRD 原 MOF 峰消失仅保留中心金属峰（ZIF-8-NC 的 Zn 1000 C 还原挥发无峰）；FTIR 3446 -OH/1635/1401 C=O/C-O、吸附后 611 Pb-O；Raman D 1334/G 1586；BET 182.77 m2/g、孔径 7.66 nm、孔容 0.7 cm3/g | not reported |  |  | MOF 先合成（按文献方法：HKUST-1=Cu(NO3)2·3H2O+H3BTC；Ni-MOF=Ni(NO3)2·6H2O+配体；ZIF-8=Zn(NO3)2·6H2O+2-MeIm；UiO-66=ZrOCl2·8H2O+H2BDC；Fe-BTC=FeCl3·6H2O+H3BTC）；再管式炉 N2 200 mL/min、5 C/min 至 1000 C、60 min 碳化 | no solvent | FeCl3.6H2O | trimesic acid | F1 |  |  | 1000 | 1 | XRD 吸附后中心金属峰强度下降（部分金属溶解）；FTIR 出现 611 cm-1 Pb-O；XPS Pb4f 138.77 eV；M-O 相对含量升高 | HKUST-1-NC 离子交换 49.21%（Cu 中心可交换）；Fe-BTC-NC 离子交换 21.82%；Ni-MOF-NC/ZIF-8-NC/UiO-66-NC 中心金属难交换（<2.1%） | 3 循环后 NaOH 脱附 Fe-BTC-NC 恢复 80%、HCl 仅 28%；NaOH 更优（表面引入官能团） | E:\mzh3\所有正文和附件\第一波markdown\Typical MOFs-derived nanoporous carbon Insight into structures, properties and Pb(II) adsorption mechanism.md | P0456 | 10.1016/j.carbon.2024.119325 | 5 | isotherm | 313 | 0.04 | 99.0099 | 117 | 240.1768 | 277.6502 | 1 | 278.2477 | 86.07813 | 6 | 278.2477 | 等温线 | Typical MOFs-derived nanoporous carbon: Insight into structures, properties and Pb(II) adsorption mechanism | P0456 | Metal composite; Carbide composite
P0153 | P0153_M5 | Fe-BTC-NC | M10 | T1;T2 | Fe-BTC 直接高温碳化衍生纳米多孔碳；结构坍塌重建、核壳结构（Fe 纳米颗粒在中心）；分级孔 2-4 nm | Fe-BTC(FeCl3·6H2O + H3BTC | Fe | trimesic acid | 1 | 0 | 0 | 0 | 1 | 0 | 0 | 0 | 0 | 0 |  |  | 0 |  | 1 | Yes | MOF 直接高温碳化：管式炉 N2 200 mL/min、5 C/min 升至 1000 C 保持 60 min | 无定形碳 + 中心金属纳米颗粒（Cu/Ni/Fe/ZrO2；Zn 挥发） | 182.77 | 0.7 | 7.66 | SEM：Fe-BTC-NC 碳化后结构坍塌重建为核壳（Fe 纳米颗粒中心）；XRD 原 MOF 峰消失仅保留中心金属峰（ZIF-8-NC 的 Zn 1000 C 还原挥发无峰）；FTIR 3446 -OH/1635/1401 C=O/C-O、吸附后 611 Pb-O；Raman D 1334/G 1586；BET 182.77 m2/g、孔径 7.66 nm、孔容 0.7 cm3/g | not reported |  |  | MOF 先合成（按文献方法：HKUST-1=Cu(NO3)2·3H2O+H3BTC；Ni-MOF=Ni(NO3)2·6H2O+配体；ZIF-8=Zn(NO3)2·6H2O+2-MeIm；UiO-66=ZrOCl2·8H2O+H2BDC；Fe-BTC=FeCl3·6H2O+H3BTC）；再管式炉 N2 200 mL/min、5 C/min 至 1000 C、60 min 碳化 | no solvent | FeCl3.6H2O | trimesic acid | F1 |  |  | 1000 | 1 | XRD 吸附后中心金属峰强度下降（部分金属溶解）；FTIR 出现 611 cm-1 Pb-O；XPS Pb4f 138.77 eV；M-O 相对含量升高 | HKUST-1-NC 离子交换 49.21%（Cu 中心可交换）；Fe-BTC-NC 离子交换 21.82%；Ni-MOF-NC/ZIF-8-NC/UiO-66-NC 中心金属难交换（<2.1%） | 3 循环后 NaOH 脱附 Fe-BTC-NC 恢复 80%、HCl 仅 28%；NaOH 更优（表面引入官能团） | E:\mzh3\所有正文和附件\第一波markdown\Typical MOFs-derived nanoporous carbon Insight into structures, properties and Pb(II) adsorption mechanism.md | P0456 | 10.1016/j.carbon.2024.119325 | 5 | isotherm | 313 | 0.04 | 500.9901 | 296 | 240.1768 | 277.6502 | 1 | 278.2477 | 86.07813 | 6 | 278.2477 | 等温线 | Typical MOFs-derived nanoporous carbon: Insight into structures, properties and Pb(II) adsorption mechanism | P0456 | Metal composite; Carbide composite
P0153 | P0153_M5 | Fe-BTC-NC | M10 | T1;T2 | Fe-BTC 直接高温碳化衍生纳米多孔碳；结构坍塌重建、核壳结构（Fe 纳米颗粒在中心）；分级孔 2-4 nm | Fe-BTC(FeCl3·6H2O + H3BTC | Fe | trimesic acid | 1 | 0 | 0 | 0 | 1 | 0 | 0 | 0 | 0 | 0 |  |  | 0 |  | 1 | Yes | MOF 直接高温碳化：管式炉 N2 200 mL/min、5 C/min 升至 1000 C 保持 60 min | 无定形碳 + 中心金属纳米颗粒（Cu/Ni/Fe/ZrO2；Zn 挥发） | 182.77 | 0.7 | 7.66 | SEM：Fe-BTC-NC 碳化后结构坍塌重建为核壳（Fe 纳米颗粒中心）；XRD 原 MOF 峰消失仅保留中心金属峰（ZIF-8-NC 的 Zn 1000 C 还原挥发无峰）；FTIR 3446 -OH/1635/1401 C=O/C-O、吸附后 611 Pb-O；Raman D 1334/G 1586；BET 182.77 m2/g、孔径 7.66 nm、孔容 0.7 cm3/g | not reported |  |  | MOF 先合成（按文献方法：HKUST-1=Cu(NO3)2·3H2O+H3BTC；Ni-MOF=Ni(NO3)2·6H2O+配体；ZIF-8=Zn(NO3)2·6H2O+2-MeIm；UiO-66=ZrOCl2·8H2O+H2BDC；Fe-BTC=FeCl3·6H2O+H3BTC）；再管式炉 N2 200 mL/min、5 C/min 至 1000 C、60 min 碳化 | no solvent | FeCl3.6H2O | trimesic acid | F1 |  |  | 1000 | 1 | XRD 吸附后中心金属峰强度下降（部分金属溶解）；FTIR 出现 611 cm-1 Pb-O；XPS Pb4f 138.77 eV；M-O 相对含量升高 | HKUST-1-NC 离子交换 49.21%（Cu 中心可交换）；Fe-BTC-NC 离子交换 21.82%；Ni-MOF-NC/ZIF-8-NC/UiO-66-NC 中心金属难交换（<2.1%） | 3 循环后 NaOH 脱附 Fe-BTC-NC 恢复 80%、HCl 仅 28%；NaOH 更优（表面引入官能团） | E:\mzh3\所有正文和附件\第一波markdown\Typical MOFs-derived nanoporous carbon Insight into structures, properties and Pb(II) adsorption mechanism.md | P0456 | 10.1016/j.carbon.2024.119325 | 5 | isotherm | 313 | 0.04 | 803.9604 | 320 | 240.1768 | 277.6502 | 1 | 278.2477 | 86.07813 | 6 | 278.2477 | 等温线 | Typical MOFs-derived nanoporous carbon: Insight into structures, properties and Pb(II) adsorption mechanism | P0456 | Metal composite; Carbide composite
P0153 | P0153_M5 | Fe-BTC-NC | M10 | T1;T2 | Fe-BTC 直接高温碳化衍生纳米多孔碳；结构坍塌重建、核壳结构（Fe 纳米颗粒在中心）；分级孔 2-4 nm | Fe-BTC(FeCl3·6H2O + H3BTC | Fe | trimesic acid | 1 | 0 | 0 | 0 | 1 | 0 | 0 | 0 | 0 | 0 |  |  | 0 |  | 1 | Yes | MOF 直接高温碳化：管式炉 N2 200 mL/min、5 C/min 升至 1000 C 保持 60 min | 无定形碳 + 中心金属纳米颗粒（Cu/Ni/Fe/ZrO2；Zn 挥发） | 182.77 | 0.7 | 7.66 | SEM：Fe-BTC-NC 碳化后结构坍塌重建为核壳（Fe 纳米颗粒中心）；XRD 原 MOF 峰消失仅保留中心金属峰（ZIF-8-NC 的 Zn 1000 C 还原挥发无峰）；FTIR 3446 -OH/1635/1401 C=O/C-O、吸附后 611 Pb-O；Raman D 1334/G 1586；BET 182.77 m2/g、孔径 7.66 nm、孔容 0.7 cm3/g | not reported |  |  | MOF 先合成（按文献方法：HKUST-1=Cu(NO3)2·3H2O+H3BTC；Ni-MOF=Ni(NO3)2·6H2O+配体；ZIF-8=Zn(NO3)2·6H2O+2-MeIm；UiO-66=ZrOCl2·8H2O+H2BDC；Fe-BTC=FeCl3·6H2O+H3BTC）；再管式炉 N2 200 mL/min、5 C/min 至 1000 C、60 min 碳化 | no solvent | FeCl3.6H2O | trimesic acid | F1 |  |  | 1000 | 1 | XRD 吸附后中心金属峰强度下降（部分金属溶解）；FTIR 出现 611 cm-1 Pb-O；XPS Pb4f 138.77 eV；M-O 相对含量升高 | HKUST-1-NC 离子交换 49.21%（Cu 中心可交换）；Fe-BTC-NC 离子交换 21.82%；Ni-MOF-NC/ZIF-8-NC/UiO-66-NC 中心金属难交换（<2.1%） | 3 循环后 NaOH 脱附 Fe-BTC-NC 恢复 80%、HCl 仅 28%；NaOH 更优（表面引入官能团） | E:\mzh3\所有正文和附件\第一波markdown\Typical MOFs-derived nanoporous carbon Insight into structures, properties and Pb(II) adsorption mechanism.md | P0456 | 10.1016/j.carbon.2024.119325 | 5 | isotherm | 313 | 0.04 | 1000 | 317 | 240.1768 | 277.6502 | 1 | 278.2477 | 86.07813 | 6 | 278.2477 | 等温线 | Typical MOFs-derived nanoporous carbon: Insight into structures, properties and Pb(II) adsorption mechanism | P0456 | Metal composite; Carbide composite
P0153 | P0153_M5 | Fe-BTC-NC | M10 | T1;T2 | Fe-BTC 直接高温碳化衍生纳米多孔碳；结构坍塌重建、核壳结构（Fe 纳米颗粒在中心）；分级孔 2-4 nm | Fe-BTC(FeCl3·6H2O + H3BTC | Fe | trimesic acid | 1 | 0 | 0 | 0 | 1 | 0 | 0 | 0 | 0 | 0 |  |  | 0 |  | 1 | Yes | MOF 直接高温碳化：管式炉 N2 200 mL/min、5 C/min 升至 1000 C 保持 60 min | 无定形碳 + 中心金属纳米颗粒（Cu/Ni/Fe/ZrO2；Zn 挥发） | 182.77 | 0.7 | 7.66 | SEM：Fe-BTC-NC 碳化后结构坍塌重建为核壳（Fe 纳米颗粒中心）；XRD 原 MOF 峰消失仅保留中心金属峰（ZIF-8-NC 的 Zn 1000 C 还原挥发无峰）；FTIR 3446 -OH/1635/1401 C=O/C-O、吸附后 611 Pb-O；Raman D 1334/G 1586；BET 182.77 m2/g、孔径 7.66 nm、孔容 0.7 cm3/g | not reported |  |  | MOF 先合成（按文献方法：HKUST-1=Cu(NO3)2·3H2O+H3BTC；Ni-MOF=Ni(NO3)2·6H2O+配体；ZIF-8=Zn(NO3)2·6H2O+2-MeIm；UiO-66=ZrOCl2·8H2O+H2BDC；Fe-BTC=FeCl3·6H2O+H3BTC）；再管式炉 N2 200 mL/min、5 C/min 至 1000 C、60 min 碳化 | no solvent | FeCl3.6H2O | trimesic acid | F1 |  |  | 1000 | 1 | XRD 吸附后中心金属峰强度下降（部分金属溶解）；FTIR 出现 611 cm-1 Pb-O；XPS Pb4f 138.77 eV；M-O 相对含量升高 | HKUST-1-NC 离子交换 49.21%（Cu 中心可交换）；Fe-BTC-NC 离子交换 21.82%；Ni-MOF-NC/ZIF-8-NC/UiO-66-NC 中心金属难交换（<2.1%） | 3 循环后 NaOH 脱附 Fe-BTC-NC 恢复 80%、HCl 仅 28%；NaOH 更优（表面引入官能团） | E:\mzh3\所有正文和附件\第一波markdown\Typical MOFs-derived nanoporous carbon Insight into structures, properties and Pb(II) adsorption mechanism.md | P0456 | 10.1016/j.carbon.2024.119325 | 5 | isotherm | 313 | 0.04 | 302.9703 | 254.8 | 240.1768 | 277.6502 | 1 | 278.2477 | 86.07813 | 6 | 278.2477 | 等温线 | Typical MOFs-derived nanoporous carbon: Insight into structures, properties and Pb(II) adsorption mechanism | P0456 | Metal composite; Carbide composite
P0154 | P0154_M1 | MOF-808-NTA | M2 | T8 | Zr6 基 MOF-808 经氨基三乙酸（NTA，氨三乙酸二钠盐）后修饰；NTA 置换 Zr6 团簇上的甲酸（HCOOH）调节剂配体；八面体粒径~650 nm 保持 | MOF-808(Zr6O4(OH)4(BTC)2 | Zr | trimesic acid | 1 | 1 | 0 | 0 | 1 | 0 | 0 | 0 | 0 | 1 | NTA-2Na 后合成修饰（PSM）：0.1 g 活化 MOF-808 + 50 mL 0.1 M NTA-2Na（5 mmol），超声 30 min，70 C 24 h N2 条件；NTA 置换 Zr6 团簇上的甲酸配体（1H NMR HCOOH 8.3 ppm 消失、NTA 3.0 ppm 出现）；N 元素分析 24 h 负载 22.8 wt%（6 h 12.7、12 h 19.3、36 h 22.4） | NTA | 0 |  | 0 | No |  |  | 1184 |  | 1.38 | SEM 八面体~650 nm（NTA 接枝后形貌保持）；XRD 峰位与 MOF-808 对齐（结构保持）；TGA 热稳定至 300 C；1H NMR HCOOH 8.3 ppm 消失、NTA 3.0 ppm 出现；FTIR 1232 cm-1 C-N 伸缩；XPS N 1s 399.0 eV 新峰、Zr 3d 移 0.5 eV；BET 1596->1184 m2/g、平均孔径 1.76->1.38 nm；孔容原文未报告具体数值 | vacuum activation; thermal drying | 150 | 12 h | 两步法：(1) MOF-808 按文献合成（ZrOCl2·8H2O + H3BTC + 甲酸调节剂），150 C 活化 12 h；(2) 0.1 g 活化 MOF-808 浸入 50 mL 0.1 M NTA-2Na（5 mmol），超声 30 min，70 C 24 h N2 氛围；离心水洗/无水丙酮洗 3-5 次，60 C 真空 12 h | DMF; water | ZrOCl2.8H2O | trimesic acid | F1 | formic acid | nitrilotriacetic acid | 70 | 24 | PXRD 循环后峰位与初始一致；FTIR C-N 1232->1262 cm-1（Pb）、1214（Cr）、1256（Hg）；1570 cm-1 羧酸盐峰增强；XPS N 1s 399.0->399.3 eV（Pb）、O 1s 530.9->530.6 eV；新出现 Pb 4f/Cr 2p/Hg 4f 峰；DFT 电荷密度差显示 O/N/金属间成键 | Zr 浸出<1.8%（5 循环后） | 5 循环后去除仍>97.5%；PXRD 循环后保持；Zr 浸出<1.8%；热稳定至 300 C（TGA）；0.05 M H+ 下吸附<1%（酸脱附窗口） | E:\mzh3\所有正文和附件\第一波markdown\Ultrafast and multiple heavy metal ions capture from wastewater by aminotriacetic acid-functionalized MOF-808.md | P0458 | 10.1016/j.seppur.2025.132483 | 1 | isotherm | 298 | 0.1 | 0.87912 | 22.25275 | 60.91667 | 205.21978 | 1 | 205.21978 | 98.53086 | 5 | 205.21978 | 等温线 | Ultrafast and multiple heavy metal ions capture from wastewater by aminotriacetic acid-functionalized MOF-808 | P0458 | Post-modified MOF
P0154 | P0154_M1 | MOF-808-NTA | M2 | T8 | Zr6 基 MOF-808 经氨基三乙酸（NTA，氨三乙酸二钠盐）后修饰；NTA 置换 Zr6 团簇上的甲酸（HCOOH）调节剂配体；八面体粒径~650 nm 保持 | MOF-808(Zr6O4(OH)4(BTC)2 | Zr | trimesic acid | 1 | 1 | 0 | 0 | 1 | 0 | 0 | 0 | 0 | 1 | NTA-2Na 后合成修饰（PSM）：0.1 g 活化 MOF-808 + 50 mL 0.1 M NTA-2Na（5 mmol），超声 30 min，70 C 24 h N2 条件；NTA 置换 Zr6 团簇上的甲酸配体（1H NMR HCOOH 8.3 ppm 消失、NTA 3.0 ppm 出现）；N 元素分析 24 h 负载 22.8 wt%（6 h 12.7、12 h 19.3、36 h 22.4） | NTA | 0 |  | 0 | No |  |  | 1184 |  | 1.38 | SEM 八面体~650 nm（NTA 接枝后形貌保持）；XRD 峰位与 MOF-808 对齐（结构保持）；TGA 热稳定至 300 C；1H NMR HCOOH 8.3 ppm 消失、NTA 3.0 ppm 出现；FTIR 1232 cm-1 C-N 伸缩；XPS N 1s 399.0 eV 新峰、Zr 3d 移 0.5 eV；BET 1596->1184 m2/g、平均孔径 1.76->1.38 nm；孔容原文未报告具体数值 | vacuum activation; thermal drying | 150 | 12 h | 两步法：(1) MOF-808 按文献合成（ZrOCl2·8H2O + H3BTC + 甲酸调节剂），150 C 活化 12 h；(2) 0.1 g 活化 MOF-808 浸入 50 mL 0.1 M NTA-2Na（5 mmol），超声 30 min，70 C 24 h N2 氛围；离心水洗/无水丙酮洗 3-5 次，60 C 真空 12 h | DMF; water | ZrOCl2.8H2O | trimesic acid | F1 | formic acid | nitrilotriacetic acid | 70 | 24 | PXRD 循环后峰位与初始一致；FTIR C-N 1232->1262 cm-1（Pb）、1214（Cr）、1256（Hg）；1570 cm-1 羧酸盐峰增强；XPS N 1s 399.0->399.3 eV（Pb）、O 1s 530.9->530.6 eV；新出现 Pb 4f/Cr 2p/Hg 4f 峰；DFT 电荷密度差显示 O/N/金属间成键 | Zr 浸出<1.8%（5 循环后） | 5 循环后去除仍>97.5%；PXRD 循环后保持；Zr 浸出<1.8%；热稳定至 300 C（TGA）；0.05 M H+ 下吸附<1%（酸脱附窗口） | E:\mzh3\所有正文和附件\第一波markdown\Ultrafast and multiple heavy metal ions capture from wastewater by aminotriacetic acid-functionalized MOF-808.md | P0458 | 10.1016/j.seppur.2025.132483 | 1 | isotherm | 298 | 0.1 | 8.79121 | 58.1044 | 60.91667 | 205.21978 | 1 | 205.21978 | 98.53086 | 5 | 205.21978 | 等温线 | Ultrafast and multiple heavy metal ions capture from wastewater by aminotriacetic acid-functionalized MOF-808 | P0458 | Post-modified MOF
P0154 | P0154_M1 | MOF-808-NTA | M2 | T8 | Zr6 基 MOF-808 经氨基三乙酸（NTA，氨三乙酸二钠盐）后修饰；NTA 置换 Zr6 团簇上的甲酸（HCOOH）调节剂配体；八面体粒径~650 nm 保持 | MOF-808(Zr6O4(OH)4(BTC)2 | Zr | trimesic acid | 1 | 1 | 0 | 0 | 1 | 0 | 0 | 0 | 0 | 1 | NTA-2Na 后合成修饰（PSM）：0.1 g 活化 MOF-808 + 50 mL 0.1 M NTA-2Na（5 mmol），超声 30 min，70 C 24 h N2 条件；NTA 置换 Zr6 团簇上的甲酸配体（1H NMR HCOOH 8.3 ppm 消失、NTA 3.0 ppm 出现）；N 元素分析 24 h 负载 22.8 wt%（6 h 12.7、12 h 19.3、36 h 22.4） | NTA | 0 |  | 0 | No |  |  | 1184 |  | 1.38 | SEM 八面体~650 nm（NTA 接枝后形貌保持）；XRD 峰位与 MOF-808 对齐（结构保持）；TGA 热稳定至 300 C；1H NMR HCOOH 8.3 ppm 消失、NTA 3.0 ppm 出现；FTIR 1232 cm-1 C-N 伸缩；XPS N 1s 399.0 eV 新峰、Zr 3d 移 0.5 eV；BET 1596->1184 m2/g、平均孔径 1.76->1.38 nm；孔容原文未报告具体数值 | vacuum activation; thermal drying | 150 | 12 h | 两步法：(1) MOF-808 按文献合成（ZrOCl2·8H2O + H3BTC + 甲酸调节剂），150 C 活化 12 h；(2) 0.1 g 活化 MOF-808 浸入 50 mL 0.1 M NTA-2Na（5 mmol），超声 30 min，70 C 24 h N2 氛围；离心水洗/无水丙酮洗 3-5 次，60 C 真空 12 h | DMF; water | ZrOCl2.8H2O | trimesic acid | F1 | formic acid | nitrilotriacetic acid | 70 | 24 | PXRD 循环后峰位与初始一致；FTIR C-N 1232->1262 cm-1（Pb）、1214（Cr）、1256（Hg）；1570 cm-1 羧酸盐峰增强；XPS N 1s 399.0->399.3 eV（Pb）、O 1s 530.9->530.6 eV；新出现 Pb 4f/Cr 2p/Hg 4f 峰；DFT 电荷密度差显示 O/N/金属间成键 | Zr 浸出<1.8%（5 循环后） | 5 循环后去除仍>97.5%；PXRD 循环后保持；Zr 浸出<1.8%；热稳定至 300 C（TGA）；0.05 M H+ 下吸附<1%（酸脱附窗口） | E:\mzh3\所有正文和附件\第一波markdown\Ultrafast and multiple heavy metal ions capture from wastewater by aminotriacetic acid-functionalized MOF-808.md | P0458 | 10.1016/j.seppur.2025.132483 | 1 | isotherm | 298 | 0.1 | 36.48352 | 138.46154 | 60.91667 | 205.21978 | 1 | 205.21978 | 98.53086 | 5 | 205.21978 | 等温线 | Ultrafast and multiple heavy metal ions capture from wastewater by aminotriacetic acid-functionalized MOF-808 | P0458 | Post-modified MOF
P0154 | P0154_M1 | MOF-808-NTA | M2 | T8 | Zr6 基 MOF-808 经氨基三乙酸（NTA，氨三乙酸二钠盐）后修饰；NTA 置换 Zr6 团簇上的甲酸（HCOOH）调节剂配体；八面体粒径~650 nm 保持 | MOF-808(Zr6O4(OH)4(BTC)2 | Zr | trimesic acid | 1 | 1 | 0 | 0 | 1 | 0 | 0 | 0 | 0 | 1 | NTA-2Na 后合成修饰（PSM）：0.1 g 活化 MOF-808 + 50 mL 0.1 M NTA-2Na（5 mmol），超声 30 min，70 C 24 h N2 条件；NTA 置换 Zr6 团簇上的甲酸配体（1H NMR HCOOH 8.3 ppm 消失、NTA 3.0 ppm 出现）；N 元素分析 24 h 负载 22.8 wt%（6 h 12.7、12 h 19.3、36 h 22.4） | NTA | 0 |  | 0 | No |  |  | 1184 |  | 1.38 | SEM 八面体~650 nm（NTA 接枝后形貌保持）；XRD 峰位与 MOF-808 对齐（结构保持）；TGA 热稳定至 300 C；1H NMR HCOOH 8.3 ppm 消失、NTA 3.0 ppm 出现；FTIR 1232 cm-1 C-N 伸缩；XPS N 1s 399.0 eV 新峰、Zr 3d 移 0.5 eV；BET 1596->1184 m2/g、平均孔径 1.76->1.38 nm；孔容原文未报告具体数值 | vacuum activation; thermal drying | 150 | 12 h | 两步法：(1) MOF-808 按文献合成（ZrOCl2·8H2O + H3BTC + 甲酸调节剂），150 C 活化 12 h；(2) 0.1 g 活化 MOF-808 浸入 50 mL 0.1 M NTA-2Na（5 mmol），超声 30 min，70 C 24 h N2 氛围；离心水洗/无水丙酮洗 3-5 次，60 C 真空 12 h | DMF; water | ZrOCl2.8H2O | trimesic acid | F1 | formic acid | nitrilotriacetic acid | 70 | 24 | PXRD 循环后峰位与初始一致；FTIR C-N 1232->1262 cm-1（Pb）、1214（Cr）、1256（Hg）；1570 cm-1 羧酸盐峰增强；XPS N 1s 399.0->399.3 eV（Pb）、O 1s 530.9->530.6 eV；新出现 Pb 4f/Cr 2p/Hg 4f 峰；DFT 电荷密度差显示 O/N/金属间成键 | Zr 浸出<1.8%（5 循环后） | 5 循环后去除仍>97.5%；PXRD 循环后保持；Zr 浸出<1.8%；热稳定至 300 C（TGA）；0.05 M H+ 下吸附<1%（酸脱附窗口） | E:\mzh3\所有正文和附件\第一波markdown\Ultrafast and multiple heavy metal ions capture from wastewater by aminotriacetic acid-functionalized MOF-808.md | P0458 | 10.1016/j.seppur.2025.132483 | 1 | isotherm | 298 | 0.1 | 83.07692 | 173.07692 | 60.91667 | 205.21978 | 1 | 205.21978 | 98.53086 | 5 | 205.21978 | 等温线 | Ultrafast and multiple heavy metal ions capture from wastewater by aminotriacetic acid-functionalized MOF-808 | P0458 | Post-modified MOF
P0154 | P0154_M1 | MOF-808-NTA | M2 | T8 | Zr6 基 MOF-808 经氨基三乙酸（NTA，氨三乙酸二钠盐）后修饰；NTA 置换 Zr6 团簇上的甲酸（HCOOH）调节剂配体；八面体粒径~650 nm 保持 | MOF-808(Zr6O4(OH)4(BTC)2 | Zr | trimesic acid | 1 | 1 | 0 | 0 | 1 | 0 | 0 | 0 | 0 | 1 | NTA-2Na 后合成修饰（PSM）：0.1 g 活化 MOF-808 + 50 mL 0.1 M NTA-2Na（5 mmol），超声 30 min，70 C 24 h N2 条件；NTA 置换 Zr6 团簇上的甲酸配体（1H NMR HCOOH 8.3 ppm 消失、NTA 3.0 ppm 出现）；N 元素分析 24 h 负载 22.8 wt%（6 h 12.7、12 h 19.3、36 h 22.4） | NTA | 0 |  | 0 | No |  |  | 1184 |  | 1.38 | SEM 八面体~650 nm（NTA 接枝后形貌保持）；XRD 峰位与 MOF-808 对齐（结构保持）；TGA 热稳定至 300 C；1H NMR HCOOH 8.3 ppm 消失、NTA 3.0 ppm 出现；FTIR 1232 cm-1 C-N 伸缩；XPS N 1s 399.0 eV 新峰、Zr 3d 移 0.5 eV；BET 1596->1184 m2/g、平均孔径 1.76->1.38 nm；孔容原文未报告具体数值 | vacuum activation; thermal drying | 150 | 12 h | 两步法：(1) MOF-808 按文献合成（ZrOCl2·8H2O + H3BTC + 甲酸调节剂），150 C 活化 12 h；(2) 0.1 g 活化 MOF-808 浸入 50 mL 0.1 M NTA-2Na（5 mmol），超声 30 min，70 C 24 h N2 氛围；离心水洗/无水丙酮洗 3-5 次，60 C 真空 12 h | DMF; water | ZrOCl2.8H2O | trimesic acid | F1 | formic acid | nitrilotriacetic acid | 70 | 24 | PXRD 循环后峰位与初始一致；FTIR C-N 1232->1262 cm-1（Pb）、1214（Cr）、1256（Hg）；1570 cm-1 羧酸盐峰增强；XPS N 1s 399.0->399.3 eV（Pb）、O 1s 530.9->530.6 eV；新出现 Pb 4f/Cr 2p/Hg 4f 峰；DFT 电荷密度差显示 O/N/金属间成键 | Zr 浸出<1.8%（5 循环后） | 5 循环后去除仍>97.5%；PXRD 循环后保持；Zr 浸出<1.8%；热稳定至 300 C（TGA）；0.05 M H+ 下吸附<1%（酸脱附窗口） | E:\mzh3\所有正文和附件\第一波markdown\Ultrafast and multiple heavy metal ions capture from wastewater by aminotriacetic acid-functionalized MOF-808.md | P0458 | 10.1016/j.seppur.2025.132483 | 1 | isotherm | 298 | 0.1 | 180.21978 | 205.21978 | 60.91667 | 205.21978 | 1 | 205.21978 | 98.53086 | 5 | 205.21978 | 等温线 | Ultrafast and multiple heavy metal ions capture from wastewater by aminotriacetic acid-functionalized MOF-808 | P0458 | Post-modified MOF
P0154 | P0154_M1 | MOF-808-NTA | M2 | T8 | Zr6 基 MOF-808 经氨基三乙酸（NTA，氨三乙酸二钠盐）后修饰；NTA 置换 Zr6 团簇上的甲酸（HCOOH）调节剂配体；八面体粒径~650 nm 保持 | MOF-808(Zr6O4(OH)4(BTC)2 | Zr | trimesic acid | 1 | 1 | 0 | 0 | 1 | 0 | 0 | 0 | 0 | 1 | NTA-2Na 后合成修饰（PSM）：0.1 g 活化 MOF-808 + 50 mL 0.1 M NTA-2Na（5 mmol），超声 30 min，70 C 24 h N2 条件；NTA 置换 Zr6 团簇上的甲酸配体（1H NMR HCOOH 8.3 ppm 消失、NTA 3.0 ppm 出现）；N 元素分析 24 h 负载 22.8 wt%（6 h 12.7、12 h 19.3、36 h 22.4） | NTA | 0 |  | 0 | No |  |  | 1184 |  | 1.38 | SEM 八面体~650 nm（NTA 接枝后形貌保持）；XRD 峰位与 MOF-808 对齐（结构保持）；TGA 热稳定至 300 C；1H NMR HCOOH 8.3 ppm 消失、NTA 3.0 ppm 出现；FTIR 1232 cm-1 C-N 伸缩；XPS N 1s 399.0 eV 新峰、Zr 3d 移 0.5 eV；BET 1596->1184 m2/g、平均孔径 1.76->1.38 nm；孔容原文未报告具体数值 | vacuum activation; thermal drying | 150 | 12 h | 两步法：(1) MOF-808 按文献合成（ZrOCl2·8H2O + H3BTC + 甲酸调节剂），150 C 活化 12 h；(2) 0.1 g 活化 MOF-808 浸入 50 mL 0.1 M NTA-2Na（5 mmol），超声 30 min，70 C 24 h N2 氛围；离心水洗/无水丙酮洗 3-5 次，60 C 真空 12 h | DMF; water | ZrOCl2.8H2O | trimesic acid | F1 | formic acid | nitrilotriacetic acid | 70 | 24 | PXRD 循环后峰位与初始一致；FTIR C-N 1232->1262 cm-1（Pb）、1214（Cr）、1256（Hg）；1570 cm-1 羧酸盐峰增强；XPS N 1s 399.0->399.3 eV（Pb）、O 1s 530.9->530.6 eV；新出现 Pb 4f/Cr 2p/Hg 4f 峰；DFT 电荷密度差显示 O/N/金属间成键 | Zr 浸出<1.8%（5 循环后） | 5 循环后去除仍>97.5%；PXRD 循环后保持；Zr 浸出<1.8%；热稳定至 300 C（TGA）；0.05 M H+ 下吸附<1%（酸脱附窗口） | E:\mzh3\所有正文和附件\第一波markdown\Ultrafast and multiple heavy metal ions capture from wastewater by aminotriacetic acid-functionalized MOF-808.md | P0458 | 10.1016/j.seppur.2025.132483 | 1 | isotherm | 293 | 0.1 | 5.106383 | 30 | 60.91667 | 205.21978 | 1 | 205.21978 | 98.53086 | 5 | 205.21978 | 等温线 | Ultrafast and multiple heavy metal ions capture from wastewater by aminotriacetic acid-functionalized MOF-808 | P0458 | Post-modified MOF
P0154 | P0154_M1 | MOF-808-NTA | M2 | T8 | Zr6 基 MOF-808 经氨基三乙酸（NTA，氨三乙酸二钠盐）后修饰；NTA 置换 Zr6 团簇上的甲酸（HCOOH）调节剂配体；八面体粒径~650 nm 保持 | MOF-808(Zr6O4(OH)4(BTC)2 | Zr | trimesic acid | 1 | 1 | 0 | 0 | 1 | 0 | 0 | 0 | 0 | 1 | NTA-2Na 后合成修饰（PSM）：0.1 g 活化 MOF-808 + 50 mL 0.1 M NTA-2Na（5 mmol），超声 30 min，70 C 24 h N2 条件；NTA 置换 Zr6 团簇上的甲酸配体（1H NMR HCOOH 8.3 ppm 消失、NTA 3.0 ppm 出现）；N 元素分析 24 h 负载 22.8 wt%（6 h 12.7、12 h 19.3、36 h 22.4） | NTA | 0 |  | 0 | No |  |  | 1184 |  | 1.38 | SEM 八面体~650 nm（NTA 接枝后形貌保持）；XRD 峰位与 MOF-808 对齐（结构保持）；TGA 热稳定至 300 C；1H NMR HCOOH 8.3 ppm 消失、NTA 3.0 ppm 出现；FTIR 1232 cm-1 C-N 伸缩；XPS N 1s 399.0 eV 新峰、Zr 3d 移 0.5 eV；BET 1596->1184 m2/g、平均孔径 1.76->1.38 nm；孔容原文未报告具体数值 | vacuum activation; thermal drying | 150 | 12 h | 两步法：(1) MOF-808 按文献合成（ZrOCl2·8H2O + H3BTC + 甲酸调节剂），150 C 活化 12 h；(2) 0.1 g 活化 MOF-808 浸入 50 mL 0.1 M NTA-2Na（5 mmol），超声 30 min，70 C 24 h N2 氛围；离心水洗/无水丙酮洗 3-5 次，60 C 真空 12 h | DMF; water | ZrOCl2.8H2O | trimesic acid | F1 | formic acid | nitrilotriacetic acid | 70 | 24 | PXRD 循环后峰位与初始一致；FTIR C-N 1232->1262 cm-1（Pb）、1214（Cr）、1256（Hg）；1570 cm-1 羧酸盐峰增强；XPS N 1s 399.0->399.3 eV（Pb）、O 1s 530.9->530.6 eV；新出现 Pb 4f/Cr 2p/Hg 4f 峰；DFT 电荷密度差显示 O/N/金属间成键 | Zr 浸出<1.8%（5 循环后） | 5 循环后去除仍>97.5%；PXRD 循环后保持；Zr 浸出<1.8%；热稳定至 300 C（TGA）；0.05 M H+ 下吸附<1%（酸脱附窗口） | E:\mzh3\所有正文和附件\第一波markdown\Ultrafast and multiple heavy metal ions capture from wastewater by aminotriacetic acid-functionalized MOF-808.md | P0458 | 10.1016/j.seppur.2025.132483 | 1 | isotherm | 293 | 0.1 | 11.91489 | 85.26316 | 60.91667 | 205.21978 | 1 | 205.21978 | 98.53086 | 5 | 205.21978 | 等温线 | Ultrafast and multiple heavy metal ions capture from wastewater by aminotriacetic acid-functionalized MOF-808 | P0458 | Post-modified MOF
P0154 | P0154_M1 | MOF-808-NTA | M2 | T8 | Zr6 基 MOF-808 经氨基三乙酸（NTA，氨三乙酸二钠盐）后修饰；NTA 置换 Zr6 团簇上的甲酸（HCOOH）调节剂配体；八面体粒径~650 nm 保持 | MOF-808(Zr6O4(OH)4(BTC)2 | Zr | trimesic acid | 1 | 1 | 0 | 0 | 1 | 0 | 0 | 0 | 0 | 1 | NTA-2Na 后合成修饰（PSM）：0.1 g 活化 MOF-808 + 50 mL 0.1 M NTA-2Na（5 mmol），超声 30 min，70 C 24 h N2 条件；NTA 置换 Zr6 团簇上的甲酸配体（1H NMR HCOOH 8.3 ppm 消失、NTA 3.0 ppm 出现）；N 元素分析 24 h 负载 22.8 wt%（6 h 12.7、12 h 19.3、36 h 22.4） | NTA | 0 |  | 0 | No |  |  | 1184 |  | 1.38 | SEM 八面体~650 nm（NTA 接枝后形貌保持）；XRD 峰位与 MOF-808 对齐（结构保持）；TGA 热稳定至 300 C；1H NMR HCOOH 8.3 ppm 消失、NTA 3.0 ppm 出现；FTIR 1232 cm-1 C-N 伸缩；XPS N 1s 399.0 eV 新峰、Zr 3d 移 0.5 eV；BET 1596->1184 m2/g、平均孔径 1.76->1.38 nm；孔容原文未报告具体数值 | vacuum activation; thermal drying | 150 | 12 h | 两步法：(1) MOF-808 按文献合成（ZrOCl2·8H2O + H3BTC + 甲酸调节剂），150 C 活化 12 h；(2) 0.1 g 活化 MOF-808 浸入 50 mL 0.1 M NTA-2Na（5 mmol），超声 30 min，70 C 24 h N2 氛围；离心水洗/无水丙酮洗 3-5 次，60 C 真空 12 h | DMF; water | ZrOCl2.8H2O | trimesic acid | F1 | formic acid | nitrilotriacetic acid | 70 | 24 | PXRD 循环后峰位与初始一致；FTIR C-N 1232->1262 cm-1（Pb）、1214（Cr）、1256（Hg）；1570 cm-1 羧酸盐峰增强；XPS N 1s 399.0->399.3 eV（Pb）、O 1s 530.9->530.6 eV；新出现 Pb 4f/Cr 2p/Hg 4f 峰；DFT 电荷密度差显示 O/N/金属间成键 | Zr 浸出<1.8%（5 循环后） | 5 循环后去除仍>97.5%；PXRD 循环后保持；Zr 浸出<1.8%；热稳定至 300 C（TGA）；0.05 M H+ 下吸附<1%（酸脱附窗口） | E:\mzh3\所有正文和附件\第一波markdown\Ultrafast and multiple heavy metal ions capture from wastewater by aminotriacetic acid-functionalized MOF-808.md | P0458 | 10.1016/j.seppur.2025.132483 | 1 | isotherm | 293 | 0.1 | 35.74468 | 142.1053 | 60.91667 | 205.21978 | 1 | 205.21978 | 98.53086 | 5 | 205.21978 | 等温线 | Ultrafast and multiple heavy metal ions capture from wastewater by aminotriacetic acid-functionalized MOF-808 | P0458 | Post-modified MOF
P0154 | P0154_M1 | MOF-808-NTA | M2 | T8 | Zr6 基 MOF-808 经氨基三乙酸（NTA，氨三乙酸二钠盐）后修饰；NTA 置换 Zr6 团簇上的甲酸（HCOOH）调节剂配体；八面体粒径~650 nm 保持 | MOF-808(Zr6O4(OH)4(BTC)2 | Zr | trimesic acid | 1 | 1 | 0 | 0 | 1 | 0 | 0 | 0 | 0 | 1 | NTA-2Na 后合成修饰（PSM）：0.1 g 活化 MOF-808 + 50 mL 0.1 M NTA-2Na（5 mmol），超声 30 min，70 C 24 h N2 条件；NTA 置换 Zr6 团簇上的甲酸配体（1H NMR HCOOH 8.3 ppm 消失、NTA 3.0 ppm 出现）；N 元素分析 24 h 负载 22.8 wt%（6 h 12.7、12 h 19.3、36 h 22.4） | NTA | 0 |  | 0 | No |  |  | 1184 |  | 1.38 | SEM 八面体~650 nm（NTA 接枝后形貌保持）；XRD 峰位与 MOF-808 对齐（结构保持）；TGA 热稳定至 300 C；1H NMR HCOOH 8.3 ppm 消失、NTA 3.0 ppm 出现；FTIR 1232 cm-1 C-N 伸缩；XPS N 1s 399.0 eV 新峰、Zr 3d 移 0.5 eV；BET 1596->1184 m2/g、平均孔径 1.76->1.38 nm；孔容原文未报告具体数值 | vacuum activation; thermal drying | 150 | 12 h | 两步法：(1) MOF-808 按文献合成（ZrOCl2·8H2O + H3BTC + 甲酸调节剂），150 C 活化 12 h；(2) 0.1 g 活化 MOF-808 浸入 50 mL 0.1 M NTA-2Na（5 mmol），超声 30 min，70 C 24 h N2 氛围；离心水洗/无水丙酮洗 3-5 次，60 C 真空 12 h | DMF; water | ZrOCl2.8H2O | trimesic acid | F1 | formic acid | nitrilotriacetic acid | 70 | 24 | PXRD 循环后峰位与初始一致；FTIR C-N 1232->1262 cm-1（Pb）、1214（Cr）、1256（Hg）；1570 cm-1 羧酸盐峰增强；XPS N 1s 399.0->399.3 eV（Pb）、O 1s 530.9->530.6 eV；新出现 Pb 4f/Cr 2p/Hg 4f 峰；DFT 电荷密度差显示 O/N/金属间成键 | Zr 浸出<1.8%（5 循环后） | 5 循环后去除仍>97.5%；PXRD 循环后保持；Zr 浸出<1.8%；热稳定至 300 C（TGA）；0.05 M H+ 下吸附<1%（酸脱附窗口） | E:\mzh3\所有正文和附件\第一波markdown\Ultrafast and multiple heavy metal ions capture from wastewater by aminotriacetic acid-functionalized MOF-808.md | P0458 | 10.1016/j.seppur.2025.132483 | 1 | isotherm | 293 | 0.1 | 82.55319 | 175.2632 | 60.91667 | 205.21978 | 1 | 205.21978 | 98.53086 | 5 | 205.21978 | 等温线 | Ultrafast and multiple heavy metal ions capture from wastewater by aminotriacetic acid-functionalized MOF-808 | P0458 | Post-modified MOF
P0154 | P0154_M1 | MOF-808-NTA | M2 | T8 | Zr6 基 MOF-808 经氨基三乙酸（NTA，氨三乙酸二钠盐）后修饰；NTA 置换 Zr6 团簇上的甲酸（HCOOH）调节剂配体；八面体粒径~650 nm 保持 | MOF-808(Zr6O4(OH)4(BTC)2 | Zr | trimesic acid | 1 | 1 | 0 | 0 | 1 | 0 | 0 | 0 | 0 | 1 | NTA-2Na 后合成修饰（PSM）：0.1 g 活化 MOF-808 + 50 mL 0.1 M NTA-2Na（5 mmol），超声 30 min，70 C 24 h N2 条件；NTA 置换 Zr6 团簇上的甲酸配体（1H NMR HCOOH 8.3 ppm 消失、NTA 3.0 ppm 出现）；N 元素分析 24 h 负载 22.8 wt%（6 h 12.7、12 h 19.3、36 h 22.4） | NTA | 0 |  | 0 | No |  |  | 1184 |  | 1.38 | SEM 八面体~650 nm（NTA 接枝后形貌保持）；XRD 峰位与 MOF-808 对齐（结构保持）；TGA 热稳定至 300 C；1H NMR HCOOH 8.3 ppm 消失、NTA 3.0 ppm 出现；FTIR 1232 cm-1 C-N 伸缩；XPS N 1s 399.0 eV 新峰、Zr 3d 移 0.5 eV；BET 1596->1184 m2/g、平均孔径 1.76->1.38 nm；孔容原文未报告具体数值 | vacuum activation; thermal drying | 150 | 12 h | 两步法：(1) MOF-808 按文献合成（ZrOCl2·8H2O + H3BTC + 甲酸调节剂），150 C 活化 12 h；(2) 0.1 g 活化 MOF-808 浸入 50 mL 0.1 M NTA-2Na（5 mmol），超声 30 min，70 C 24 h N2 氛围；离心水洗/无水丙酮洗 3-5 次，60 C 真空 12 h | DMF; water | ZrOCl2.8H2O | trimesic acid | F1 | formic acid | nitrilotriacetic acid | 70 | 24 | PXRD 循环后峰位与初始一致；FTIR C-N 1232->1262 cm-1（Pb）、1214（Cr）、1256（Hg）；1570 cm-1 羧酸盐峰增强；XPS N 1s 399.0->399.3 eV（Pb）、O 1s 530.9->530.6 eV；新出现 Pb 4f/Cr 2p/Hg 4f 峰；DFT 电荷密度差显示 O/N/金属间成键 | Zr 浸出<1.8%（5 循环后） | 5 循环后去除仍>97.5%；PXRD 循环后保持；Zr 浸出<1.8%；热稳定至 300 C（TGA）；0.05 M H+ 下吸附<1%（酸脱附窗口） | E:\mzh3\所有正文和附件\第一波markdown\Ultrafast and multiple heavy metal ions capture from wastewater by aminotriacetic acid-functionalized MOF-808.md | P0458 | 10.1016/j.seppur.2025.132483 | 1 | isotherm | 293 | 0.1 | 179.5745 | 206.8421 | 60.91667 | 205.21978 | 1 | 205.21978 | 98.53086 | 5 | 205.21978 | 等温线 | Ultrafast and multiple heavy metal ions capture from wastewater by aminotriacetic acid-functionalized MOF-808 | P0458 | Post-modified MOF
P0154 | P0154_M1 | MOF-808-NTA | M2 | T8 | Zr6 基 MOF-808 经氨基三乙酸（NTA，氨三乙酸二钠盐）后修饰；NTA 置换 Zr6 团簇上的甲酸（HCOOH）调节剂配体；八面体粒径~650 nm 保持 | MOF-808(Zr6O4(OH)4(BTC)2 | Zr | trimesic acid | 1 | 1 | 0 | 0 | 1 | 0 | 0 | 0 | 0 | 1 | NTA-2Na 后合成修饰（PSM）：0.1 g 活化 MOF-808 + 50 mL 0.1 M NTA-2Na（5 mmol），超声 30 min，70 C 24 h N2 条件；NTA 置换 Zr6 团簇上的甲酸配体（1H NMR HCOOH 8.3 ppm 消失、NTA 3.0 ppm 出现）；N 元素分析 24 h 负载 22.8 wt%（6 h 12.7、12 h 19.3、36 h 22.4） | NTA | 0 |  | 0 | No |  |  | 1184 |  | 1.38 | SEM 八面体~650 nm（NTA 接枝后形貌保持）；XRD 峰位与 MOF-808 对齐（结构保持）；TGA 热稳定至 300 C；1H NMR HCOOH 8.3 ppm 消失、NTA 3.0 ppm 出现；FTIR 1232 cm-1 C-N 伸缩；XPS N 1s 399.0 eV 新峰、Zr 3d 移 0.5 eV；BET 1596->1184 m2/g、平均孔径 1.76->1.38 nm；孔容原文未报告具体数值 | vacuum activation; thermal drying | 150 | 12 h | 两步法：(1) MOF-808 按文献合成（ZrOCl2·8H2O + H3BTC + 甲酸调节剂），150 C 活化 12 h；(2) 0.1 g 活化 MOF-808 浸入 50 mL 0.1 M NTA-2Na（5 mmol），超声 30 min，70 C 24 h N2 氛围；离心水洗/无水丙酮洗 3-5 次，60 C 真空 12 h | DMF; water | ZrOCl2.8H2O | trimesic acid | F1 | formic acid | nitrilotriacetic acid | 70 | 24 | PXRD 循环后峰位与初始一致；FTIR C-N 1232->1262 cm-1（Pb）、1214（Cr）、1256（Hg）；1570 cm-1 羧酸盐峰增强；XPS N 1s 399.0->399.3 eV（Pb）、O 1s 530.9->530.6 eV；新出现 Pb 4f/Cr 2p/Hg 4f 峰；DFT 电荷密度差显示 O/N/金属间成键 | Zr 浸出<1.8%（5 循环后） | 5 循环后去除仍>97.5%；PXRD 循环后保持；Zr 浸出<1.8%；热稳定至 300 C（TGA）；0.05 M H+ 下吸附<1%（酸脱附窗口） | E:\mzh3\所有正文和附件\第一波markdown\Ultrafast and multiple heavy metal ions capture from wastewater by aminotriacetic acid-functionalized MOF-808.md | P0458 | 10.1016/j.seppur.2025.132483 | 1 | isotherm | 303 | 0.1 | 3.404255 | 37.57898 | 60.91667 | 205.21978 | 1 | 205.21978 | 98.53086 | 5 | 205.21978 | 等温线 | Ultrafast and multiple heavy metal ions capture from wastewater by aminotriacetic acid-functionalized MOF-808 | P0458 | Post-modified MOF
P0154 | P0154_M1 | MOF-808-NTA | M2 | T8 | Zr6 基 MOF-808 经氨基三乙酸（NTA，氨三乙酸二钠盐）后修饰；NTA 置换 Zr6 团簇上的甲酸（HCOOH）调节剂配体；八面体粒径~650 nm 保持 | MOF-808(Zr6O4(OH)4(BTC)2 | Zr | trimesic acid | 1 | 1 | 0 | 0 | 1 | 0 | 0 | 0 | 0 | 1 | NTA-2Na 后合成修饰（PSM）：0.1 g 活化 MOF-808 + 50 mL 0.1 M NTA-2Na（5 mmol），超声 30 min，70 C 24 h N2 条件；NTA 置换 Zr6 团簇上的甲酸配体（1H NMR HCOOH 8.3 ppm 消失、NTA 3.0 ppm 出现）；N 元素分析 24 h 负载 22.8 wt%（6 h 12.7、12 h 19.3、36 h 22.4） | NTA | 0 |  | 0 | No |  |  | 1184 |  | 1.38 | SEM 八面体~650 nm（NTA 接枝后形貌保持）；XRD 峰位与 MOF-808 对齐（结构保持）；TGA 热稳定至 300 C；1H NMR HCOOH 8.3 ppm 消失、NTA 3.0 ppm 出现；FTIR 1232 cm-1 C-N 伸缩；XPS N 1s 399.0 eV 新峰、Zr 3d 移 0.5 eV；BET 1596->1184 m2/g、平均孔径 1.76->1.38 nm；孔容原文未报告具体数值 | vacuum activation; thermal drying | 150 | 12 h | 两步法：(1) MOF-808 按文献合成（ZrOCl2·8H2O + H3BTC + 甲酸调节剂），150 C 活化 12 h；(2) 0.1 g 活化 MOF-808 浸入 50 mL 0.1 M NTA-2Na（5 mmol），超声 30 min，70 C 24 h N2 氛围；离心水洗/无水丙酮洗 3-5 次，60 C 真空 12 h | DMF; water | ZrOCl2.8H2O | trimesic acid | F1 | formic acid | nitrilotriacetic acid | 70 | 24 | PXRD 循环后峰位与初始一致；FTIR C-N 1232->1262 cm-1（Pb）、1214（Cr）、1256（Hg）；1570 cm-1 羧酸盐峰增强；XPS N 1s 399.0->399.3 eV（Pb）、O 1s 530.9->530.6 eV；新出现 Pb 4f/Cr 2p/Hg 4f 峰；DFT 电荷密度差显示 O/N/金属间成键 | Zr 浸出<1.8%（5 循环后） | 5 循环后去除仍>97.5%；PXRD 循环后保持；Zr 浸出<1.8%；热稳定至 300 C（TGA）；0.05 M H+ 下吸附<1%（酸脱附窗口） | E:\mzh3\所有正文和附件\第一波markdown\Ultrafast and multiple heavy metal ions capture from wastewater by aminotriacetic acid-functionalized MOF-808.md | P0458 | 10.1016/j.seppur.2025.132483 | 1 | isotherm | 303 | 0.1 | 11.91489 | 94.42108 | 60.91667 | 205.21978 | 1 | 205.21978 | 98.53086 | 5 | 205.21978 | 等温线 | Ultrafast and multiple heavy metal ions capture from wastewater by aminotriacetic acid-functionalized MOF-808 | P0458 | Post-modified MOF
P0154 | P0154_M1 | MOF-808-NTA | M2 | T8 | Zr6 基 MOF-808 经氨基三乙酸（NTA，氨三乙酸二钠盐）后修饰；NTA 置换 Zr6 团簇上的甲酸（HCOOH）调节剂配体；八面体粒径~650 nm 保持 | MOF-808(Zr6O4(OH)4(BTC)2 | Zr | trimesic acid | 1 | 1 | 0 | 0 | 1 | 0 | 0 | 0 | 0 | 1 | NTA-2Na 后合成修饰（PSM）：0.1 g 活化 MOF-808 + 50 mL 0.1 M NTA-2Na（5 mmol），超声 30 min，70 C 24 h N2 条件；NTA 置换 Zr6 团簇上的甲酸配体（1H NMR HCOOH 8.3 ppm 消失、NTA 3.0 ppm 出现）；N 元素分析 24 h 负载 22.8 wt%（6 h 12.7、12 h 19.3、36 h 22.4） | NTA | 0 |  | 0 | No |  |  | 1184 |  | 1.38 | SEM 八面体~650 nm（NTA 接枝后形貌保持）；XRD 峰位与 MOF-808 对齐（结构保持）；TGA 热稳定至 300 C；1H NMR HCOOH 8.3 ppm 消失、NTA 3.0 ppm 出现；FTIR 1232 cm-1 C-N 伸缩；XPS N 1s 399.0 eV 新峰、Zr 3d 移 0.5 eV；BET 1596->1184 m2/g、平均孔径 1.76->1.38 nm；孔容原文未报告具体数值 | vacuum activation; thermal drying | 150 | 12 h | 两步法：(1) MOF-808 按文献合成（ZrOCl2·8H2O + H3BTC + 甲酸调节剂），150 C 活化 12 h；(2) 0.1 g 活化 MOF-808 浸入 50 mL 0.1 M NTA-2Na（5 mmol），超声 30 min，70 C 24 h N2 氛围；离心水洗/无水丙酮洗 3-5 次，60 C 真空 12 h | DMF; water | ZrOCl2.8H2O | trimesic acid | F1 | formic acid | nitrilotriacetic acid | 70 | 24 | PXRD 循环后峰位与初始一致；FTIR C-N 1232->1262 cm-1（Pb）、1214（Cr）、1256（Hg）；1570 cm-1 羧酸盐峰增强；XPS N 1s 399.0->399.3 eV（Pb）、O 1s 530.9->530.6 eV；新出现 Pb 4f/Cr 2p/Hg 4f 峰；DFT 电荷密度差显示 O/N/金属间成键 | Zr 浸出<1.8%（5 循环后） | 5 循环后去除仍>97.5%；PXRD 循环后保持；Zr 浸出<1.8%；热稳定至 300 C（TGA）；0.05 M H+ 下吸附<1%（酸脱附窗口） | E:\mzh3\所有正文和附件\第一波markdown\Ultrafast and multiple heavy metal ions capture from wastewater by aminotriacetic acid-functionalized MOF-808.md | P0458 | 10.1016/j.seppur.2025.132483 | 1 | isotherm | 303 | 0.1 | 35.74468 | 160.7369 | 60.91667 | 205.21978 | 1 | 205.21978 | 98.53086 | 5 | 205.21978 | 等温线 | Ultrafast and multiple heavy metal ions capture from wastewater by aminotriacetic acid-functionalized MOF-808 | P0458 | Post-modified MOF
P0154 | P0154_M1 | MOF-808-NTA | M2 | T8 | Zr6 基 MOF-808 经氨基三乙酸（NTA，氨三乙酸二钠盐）后修饰；NTA 置换 Zr6 团簇上的甲酸（HCOOH）调节剂配体；八面体粒径~650 nm 保持 | MOF-808(Zr6O4(OH)4(BTC)2 | Zr | trimesic acid | 1 | 1 | 0 | 0 | 1 | 0 | 0 | 0 | 0 | 1 | NTA-2Na 后合成修饰（PSM）：0.1 g 活化 MOF-808 + 50 mL 0.1 M NTA-2Na（5 mmol），超声 30 min，70 C 24 h N2 条件；NTA 置换 Zr6 团簇上的甲酸配体（1H NMR HCOOH 8.3 ppm 消失、NTA 3.0 ppm 出现）；N 元素分析 24 h 负载 22.8 wt%（6 h 12.7、12 h 19.3、36 h 22.4） | NTA | 0 |  | 0 | No |  |  | 1184 |  | 1.38 | SEM 八面体~650 nm（NTA 接枝后形貌保持）；XRD 峰位与 MOF-808 对齐（结构保持）；TGA 热稳定至 300 C；1H NMR HCOOH 8.3 ppm 消失、NTA 3.0 ppm 出现；FTIR 1232 cm-1 C-N 伸缩；XPS N 1s 399.0 eV 新峰、Zr 3d 移 0.5 eV；BET 1596->1184 m2/g、平均孔径 1.76->1.38 nm；孔容原文未报告具体数值 | vacuum activation; thermal drying | 150 | 12 h | 两步法：(1) MOF-808 按文献合成（ZrOCl2·8H2O + H3BTC + 甲酸调节剂），150 C 活化 12 h；(2) 0.1 g 活化 MOF-808 浸入 50 mL 0.1 M NTA-2Na（5 mmol），超声 30 min，70 C 24 h N2 氛围；离心水洗/无水丙酮洗 3-5 次，60 C 真空 12 h | DMF; water | ZrOCl2.8H2O | trimesic acid | F1 | formic acid | nitrilotriacetic acid | 70 | 24 | PXRD 循环后峰位与初始一致；FTIR C-N 1232->1262 cm-1（Pb）、1214（Cr）、1256（Hg）；1570 cm-1 羧酸盐峰增强；XPS N 1s 399.0->399.3 eV（Pb）、O 1s 530.9->530.6 eV；新出现 Pb 4f/Cr 2p/Hg 4f 峰；DFT 电荷密度差显示 O/N/金属间成键 | Zr 浸出<1.8%（5 循环后） | 5 循环后去除仍>97.5%；PXRD 循环后保持；Zr 浸出<1.8%；热稳定至 300 C（TGA）；0.05 M H+ 下吸附<1%（酸脱附窗口） | E:\mzh3\所有正文和附件\第一波markdown\Ultrafast and multiple heavy metal ions capture from wastewater by aminotriacetic acid-functionalized MOF-808.md | P0458 | 10.1016/j.seppur.2025.132483 | 1 | isotherm | 303 | 0.1 | 80.85106 | 200.2106 | 60.91667 | 205.21978 | 1 | 205.21978 | 98.53086 | 5 | 205.21978 | 等温线 | Ultrafast and multiple heavy metal ions capture from wastewater by aminotriacetic acid-functionalized MOF-808 | P0458 | Post-modified MOF
P0154 | P0154_M1 | MOF-808-NTA | M2 | T8 | Zr6 基 MOF-808 经氨基三乙酸（NTA，氨三乙酸二钠盐）后修饰；NTA 置换 Zr6 团簇上的甲酸（HCOOH）调节剂配体；八面体粒径~650 nm 保持 | MOF-808(Zr6O4(OH)4(BTC)2 | Zr | trimesic acid | 1 | 1 | 0 | 0 | 1 | 0 | 0 | 0 | 0 | 1 | NTA-2Na 后合成修饰（PSM）：0.1 g 活化 MOF-808 + 50 mL 0.1 M NTA-2Na（5 mmol），超声 30 min，70 C 24 h N2 条件；NTA 置换 Zr6 团簇上的甲酸配体（1H NMR HCOOH 8.3 ppm 消失、NTA 3.0 ppm 出现）；N 元素分析 24 h 负载 22.8 wt%（6 h 12.7、12 h 19.3、36 h 22.4） | NTA | 0 |  | 0 | No |  |  | 1184 |  | 1.38 | SEM 八面体~650 nm（NTA 接枝后形貌保持）；XRD 峰位与 MOF-808 对齐（结构保持）；TGA 热稳定至 300 C；1H NMR HCOOH 8.3 ppm 消失、NTA 3.0 ppm 出现；FTIR 1232 cm-1 C-N 伸缩；XPS N 1s 399.0 eV 新峰、Zr 3d 移 0.5 eV；BET 1596->1184 m2/g、平均孔径 1.76->1.38 nm；孔容原文未报告具体数值 | vacuum activation; thermal drying | 150 | 12 h | 两步法：(1) MOF-808 按文献合成（ZrOCl2·8H2O + H3BTC + 甲酸调节剂），150 C 活化 12 h；(2) 0.1 g 活化 MOF-808 浸入 50 mL 0.1 M NTA-2Na（5 mmol），超声 30 min，70 C 24 h N2 氛围；离心水洗/无水丙酮洗 3-5 次，60 C 真空 12 h | DMF; water | ZrOCl2.8H2O | trimesic acid | F1 | formic acid | nitrilotriacetic acid | 70 | 24 | PXRD 循环后峰位与初始一致；FTIR C-N 1232->1262 cm-1（Pb）、1214（Cr）、1256（Hg）；1570 cm-1 羧酸盐峰增强；XPS N 1s 399.0->399.3 eV（Pb）、O 1s 530.9->530.6 eV；新出现 Pb 4f/Cr 2p/Hg 4f 峰；DFT 电荷密度差显示 O/N/金属间成键 | Zr 浸出<1.8%（5 循环后） | 5 循环后去除仍>97.5%；PXRD 循环后保持；Zr 浸出<1.8%；热稳定至 300 C（TGA）；0.05 M H+ 下吸附<1%（酸脱附窗口） | E:\mzh3\所有正文和附件\第一波markdown\Ultrafast and multiple heavy metal ions capture from wastewater by aminotriacetic acid-functionalized MOF-808.md | P0458 | 10.1016/j.seppur.2025.132483 | 1 | isotherm | 303 | 0.1 | 178.7234 | 222.3158 | 60.91667 | 205.21978 | 1 | 205.21978 | 98.53086 | 5 | 205.21978 | 等温线 | Ultrafast and multiple heavy metal ions capture from wastewater by aminotriacetic acid-functionalized MOF-808 | P0458 | Post-modified MOF
P0154 | P0154_M1 | MOF-808-NTA | M2 | T8 | Zr6 基 MOF-808 经氨基三乙酸（NTA，氨三乙酸二钠盐）后修饰；NTA 置换 Zr6 团簇上的甲酸（HCOOH）调节剂配体；八面体粒径~650 nm 保持 | MOF-808(Zr6O4(OH)4(BTC)2 | Zr | trimesic acid | 1 | 1 | 0 | 0 | 1 | 0 | 0 | 0 | 0 | 1 | NTA-2Na 后合成修饰（PSM）：0.1 g 活化 MOF-808 + 50 mL 0.1 M NTA-2Na（5 mmol），超声 30 min，70 C 24 h N2 条件；NTA 置换 Zr6 团簇上的甲酸配体（1H NMR HCOOH 8.3 ppm 消失、NTA 3.0 ppm 出现）；N 元素分析 24 h 负载 22.8 wt%（6 h 12.7、12 h 19.3、36 h 22.4） | NTA | 0 |  | 0 | No |  |  | 1184 |  | 1.38 | SEM 八面体~650 nm（NTA 接枝后形貌保持）；XRD 峰位与 MOF-808 对齐（结构保持）；TGA 热稳定至 300 C；1H NMR HCOOH 8.3 ppm 消失、NTA 3.0 ppm 出现；FTIR 1232 cm-1 C-N 伸缩；XPS N 1s 399.0 eV 新峰、Zr 3d 移 0.5 eV；BET 1596->1184 m2/g、平均孔径 1.76->1.38 nm；孔容原文未报告具体数值 | vacuum activation; thermal drying | 150 | 12 h | 两步法：(1) MOF-808 按文献合成（ZrOCl2·8H2O + H3BTC + 甲酸调节剂），150 C 活化 12 h；(2) 0.1 g 活化 MOF-808 浸入 50 mL 0.1 M NTA-2Na（5 mmol），超声 30 min，70 C 24 h N2 氛围；离心水洗/无水丙酮洗 3-5 次，60 C 真空 12 h | DMF; water | ZrOCl2.8H2O | trimesic acid | F1 | formic acid | nitrilotriacetic acid | 70 | 24 | PXRD 循环后峰位与初始一致；FTIR C-N 1232->1262 cm-1（Pb）、1214（Cr）、1256（Hg）；1570 cm-1 羧酸盐峰增强；XPS N 1s 399.0->399.3 eV（Pb）、O 1s 530.9->530.6 eV；新出现 Pb 4f/Cr 2p/Hg 4f 峰；DFT 电荷密度差显示 O/N/金属间成键 | Zr 浸出<1.8%（5 循环后） | 5 循环后去除仍>97.5%；PXRD 循环后保持；Zr 浸出<1.8%；热稳定至 300 C（TGA）；0.05 M H+ 下吸附<1%（酸脱附窗口） | E:\mzh3\所有正文和附件\第一波markdown\Ultrafast and multiple heavy metal ions capture from wastewater by aminotriacetic acid-functionalized MOF-808.md | P0458 | 10.1016/j.seppur.2025.132483 | 1 | isotherm | 313 | 0.1 | 1.702128 | 44.21053 | 60.91667 | 205.21978 | 1 | 205.21978 | 98.53086 | 5 | 205.21978 | 等温线 | Ultrafast and multiple heavy metal ions capture from wastewater by aminotriacetic acid-functionalized MOF-808 | P0458 | Post-modified MOF
P0154 | P0154_M1 | MOF-808-NTA | M2 | T8 | Zr6 基 MOF-808 经氨基三乙酸（NTA，氨三乙酸二钠盐）后修饰；NTA 置换 Zr6 团簇上的甲酸（HCOOH）调节剂配体；八面体粒径~650 nm 保持 | MOF-808(Zr6O4(OH)4(BTC)2 | Zr | trimesic acid | 1 | 1 | 0 | 0 | 1 | 0 | 0 | 0 | 0 | 1 | NTA-2Na 后合成修饰（PSM）：0.1 g 活化 MOF-808 + 50 mL 0.1 M NTA-2Na（5 mmol），超声 30 min，70 C 24 h N2 条件；NTA 置换 Zr6 团簇上的甲酸配体（1H NMR HCOOH 8.3 ppm 消失、NTA 3.0 ppm 出现）；N 元素分析 24 h 负载 22.8 wt%（6 h 12.7、12 h 19.3、36 h 22.4） | NTA | 0 |  | 0 | No |  |  | 1184 |  | 1.38 | SEM 八面体~650 nm（NTA 接枝后形貌保持）；XRD 峰位与 MOF-808 对齐（结构保持）；TGA 热稳定至 300 C；1H NMR HCOOH 8.3 ppm 消失、NTA 3.0 ppm 出现；FTIR 1232 cm-1 C-N 伸缩；XPS N 1s 399.0 eV 新峰、Zr 3d 移 0.5 eV；BET 1596->1184 m2/g、平均孔径 1.76->1.38 nm；孔容原文未报告具体数值 | vacuum activation; thermal drying | 150 | 12 h | 两步法：(1) MOF-808 按文献合成（ZrOCl2·8H2O + H3BTC + 甲酸调节剂），150 C 活化 12 h；(2) 0.1 g 活化 MOF-808 浸入 50 mL 0.1 M NTA-2Na（5 mmol），超声 30 min，70 C 24 h N2 氛围；离心水洗/无水丙酮洗 3-5 次，60 C 真空 12 h | DMF; water | ZrOCl2.8H2O | trimesic acid | F1 | formic acid | nitrilotriacetic acid | 70 | 24 | PXRD 循环后峰位与初始一致；FTIR C-N 1232->1262 cm-1（Pb）、1214（Cr）、1256（Hg）；1570 cm-1 羧酸盐峰增强；XPS N 1s 399.0->399.3 eV（Pb）、O 1s 530.9->530.6 eV；新出现 Pb 4f/Cr 2p/Hg 4f 峰；DFT 电荷密度差显示 O/N/金属间成键 | Zr 浸出<1.8%（5 循环后） | 5 循环后去除仍>97.5%；PXRD 循环后保持；Zr 浸出<1.8%；热稳定至 300 C（TGA）；0.05 M H+ 下吸附<1%（酸脱附窗口） | E:\mzh3\所有正文和附件\第一波markdown\Ultrafast and multiple heavy metal ions capture from wastewater by aminotriacetic acid-functionalized MOF-808.md | P0458 | 10.1016/j.seppur.2025.132483 | 1 | isotherm | 313 | 0.1 | 11.06383 | 110.5263 | 60.91667 | 205.21978 | 1 | 205.21978 | 98.53086 | 5 | 205.21978 | 等温线 | Ultrafast and multiple heavy metal ions capture from wastewater by aminotriacetic acid-functionalized MOF-808 | P0458 | Post-modified MOF
P0154 | P0154_M1 | MOF-808-NTA | M2 | T8 | Zr6 基 MOF-808 经氨基三乙酸（NTA，氨三乙酸二钠盐）后修饰；NTA 置换 Zr6 团簇上的甲酸（HCOOH）调节剂配体；八面体粒径~650 nm 保持 | MOF-808(Zr6O4(OH)4(BTC)2 | Zr | trimesic acid | 1 | 1 | 0 | 0 | 1 | 0 | 0 | 0 | 0 | 1 | NTA-2Na 后合成修饰（PSM）：0.1 g 活化 MOF-808 + 50 mL 0.1 M NTA-2Na（5 mmol），超声 30 min，70 C 24 h N2 条件；NTA 置换 Zr6 团簇上的甲酸配体（1H NMR HCOOH 8.3 ppm 消失、NTA 3.0 ppm 出现）；N 元素分析 24 h 负载 22.8 wt%（6 h 12.7、12 h 19.3、36 h 22.4） | NTA | 0 |  | 0 | No |  |  | 1184 |  | 1.38 | SEM 八面体~650 nm（NTA 接枝后形貌保持）；XRD 峰位与 MOF-808 对齐（结构保持）；TGA 热稳定至 300 C；1H NMR HCOOH 8.3 ppm 消失、NTA 3.0 ppm 出现；FTIR 1232 cm-1 C-N 伸缩；XPS N 1s 399.0 eV 新峰、Zr 3d 移 0.5 eV；BET 1596->1184 m2/g、平均孔径 1.76->1.38 nm；孔容原文未报告具体数值 | vacuum activation; thermal drying | 150 | 12 h | 两步法：(1) MOF-808 按文献合成（ZrOCl2·8H2O + H3BTC + 甲酸调节剂），150 C 活化 12 h；(2) 0.1 g 活化 MOF-808 浸入 50 mL 0.1 M NTA-2Na（5 mmol），超声 30 min，70 C 24 h N2 氛围；离心水洗/无水丙酮洗 3-5 次，60 C 真空 12 h | DMF; water | ZrOCl2.8H2O | trimesic acid | F1 | formic acid | nitrilotriacetic acid | 70 | 24 | PXRD 循环后峰位与初始一致；FTIR C-N 1232->1262 cm-1（Pb）、1214（Cr）、1256（Hg）；1570 cm-1 羧酸盐峰增强；XPS N 1s 399.0->399.3 eV（Pb）、O 1s 530.9->530.6 eV；新出现 Pb 4f/Cr 2p/Hg 4f 峰；DFT 电荷密度差显示 O/N/金属间成键 | Zr 浸出<1.8%（5 循环后） | 5 循环后去除仍>97.5%；PXRD 循环后保持；Zr 浸出<1.8%；热稳定至 300 C（TGA）；0.05 M H+ 下吸附<1%（酸脱附窗口） | E:\mzh3\所有正文和附件\第一波markdown\Ultrafast and multiple heavy metal ions capture from wastewater by aminotriacetic acid-functionalized MOF-808.md | P0458 | 10.1016/j.seppur.2025.132483 | 1 | isotherm | 313 | 0.1 | 33.19149 | 189.4737 | 60.91667 | 205.21978 | 1 | 205.21978 | 98.53086 | 5 | 205.21978 | 等温线 | Ultrafast and multiple heavy metal ions capture from wastewater by aminotriacetic acid-functionalized MOF-808 | P0458 | Post-modified MOF
P0154 | P0154_M1 | MOF-808-NTA | M2 | T8 | Zr6 基 MOF-808 经氨基三乙酸（NTA，氨三乙酸二钠盐）后修饰；NTA 置换 Zr6 团簇上的甲酸（HCOOH）调节剂配体；八面体粒径~650 nm 保持 | MOF-808(Zr6O4(OH)4(BTC)2 | Zr | trimesic acid | 1 | 1 | 0 | 0 | 1 | 0 | 0 | 0 | 0 | 1 | NTA-2Na 后合成修饰（PSM）：0.1 g 活化 MOF-808 + 50 mL 0.1 M NTA-2Na（5 mmol），超声 30 min，70 C 24 h N2 条件；NTA 置换 Zr6 团簇上的甲酸配体（1H NMR HCOOH 8.3 ppm 消失、NTA 3.0 ppm 出现）；N 元素分析 24 h 负载 22.8 wt%（6 h 12.7、12 h 19.3、36 h 22.4） | NTA | 0 |  | 0 | No |  |  | 1184 |  | 1.38 | SEM 八面体~650 nm（NTA 接枝后形貌保持）；XRD 峰位与 MOF-808 对齐（结构保持）；TGA 热稳定至 300 C；1H NMR HCOOH 8.3 ppm 消失、NTA 3.0 ppm 出现；FTIR 1232 cm-1 C-N 伸缩；XPS N 1s 399.0 eV 新峰、Zr 3d 移 0.5 eV；BET 1596->1184 m2/g、平均孔径 1.76->1.38 nm；孔容原文未报告具体数值 | vacuum activation; thermal drying | 150 | 12 h | 两步法：(1) MOF-808 按文献合成（ZrOCl2·8H2O + H3BTC + 甲酸调节剂），150 C 活化 12 h；(2) 0.1 g 活化 MOF-808 浸入 50 mL 0.1 M NTA-2Na（5 mmol），超声 30 min，70 C 24 h N2 氛围；离心水洗/无水丙酮洗 3-5 次，60 C 真空 12 h | DMF; water | ZrOCl2.8H2O | trimesic acid | F1 | formic acid | nitrilotriacetic acid | 70 | 24 | PXRD 循环后峰位与初始一致；FTIR C-N 1232->1262 cm-1（Pb）、1214（Cr）、1256（Hg）；1570 cm-1 羧酸盐峰增强；XPS N 1s 399.0->399.3 eV（Pb）、O 1s 530.9->530.6 eV；新出现 Pb 4f/Cr 2p/Hg 4f 峰；DFT 电荷密度差显示 O/N/金属间成键 | Zr 浸出<1.8%（5 循环后） | 5 循环后去除仍>97.5%；PXRD 循环后保持；Zr 浸出<1.8%；热稳定至 300 C（TGA）；0.05 M H+ 下吸附<1%（酸脱附窗口） | E:\mzh3\所有正文和附件\第一波markdown\Ultrafast and multiple heavy metal ions capture from wastewater by aminotriacetic acid-functionalized MOF-808.md | P0458 | 10.1016/j.seppur.2025.132483 | 1 | isotherm | 313 | 0.1 | 79.14894 | 228.9474 | 60.91667 | 205.21978 | 1 | 205.21978 | 98.53086 | 5 | 205.21978 | 等温线 | Ultrafast and multiple heavy metal ions capture from wastewater by aminotriacetic acid-functionalized MOF-808 | P0458 | Post-modified MOF
P0154 | P0154_M1 | MOF-808-NTA | M2 | T8 | Zr6 基 MOF-808 经氨基三乙酸（NTA，氨三乙酸二钠盐）后修饰；NTA 置换 Zr6 团簇上的甲酸（HCOOH）调节剂配体；八面体粒径~650 nm 保持 | MOF-808(Zr6O4(OH)4(BTC)2 | Zr | trimesic acid | 1 | 1 | 0 | 0 | 1 | 0 | 0 | 0 | 0 | 1 | NTA-2Na 后合成修饰（PSM）：0.1 g 活化 MOF-808 + 50 mL 0.1 M NTA-2Na（5 mmol），超声 30 min，70 C 24 h N2 条件；NTA 置换 Zr6 团簇上的甲酸配体（1H NMR HCOOH 8.3 ppm 消失、NTA 3.0 ppm 出现）；N 元素分析 24 h 负载 22.8 wt%（6 h 12.7、12 h 19.3、36 h 22.4） | NTA | 0 |  | 0 | No |  |  | 1184 |  | 1.38 | SEM 八面体~650 nm（NTA 接枝后形貌保持）；XRD 峰位与 MOF-808 对齐（结构保持）；TGA 热稳定至 300 C；1H NMR HCOOH 8.3 ppm 消失、NTA 3.0 ppm 出现；FTIR 1232 cm-1 C-N 伸缩；XPS N 1s 399.0 eV 新峰、Zr 3d 移 0.5 eV；BET 1596->1184 m2/g、平均孔径 1.76->1.38 nm；孔容原文未报告具体数值 | vacuum activation; thermal drying | 150 | 12 h | 两步法：(1) MOF-808 按文献合成（ZrOCl2·8H2O + H3BTC + 甲酸调节剂），150 C 活化 12 h；(2) 0.1 g 活化 MOF-808 浸入 50 mL 0.1 M NTA-2Na（5 mmol），超声 30 min，70 C 24 h N2 氛围；离心水洗/无水丙酮洗 3-5 次，60 C 真空 12 h | DMF; water | ZrOCl2.8H2O | trimesic acid | F1 | formic acid | nitrilotriacetic acid | 70 | 24 | PXRD 循环后峰位与初始一致；FTIR C-N 1232->1262 cm-1（Pb）、1214（Cr）、1256（Hg）；1570 cm-1 羧酸盐峰增强；XPS N 1s 399.0->399.3 eV（Pb）、O 1s 530.9->530.6 eV；新出现 Pb 4f/Cr 2p/Hg 4f 峰；DFT 电荷密度差显示 O/N/金属间成键 | Zr 浸出<1.8%（5 循环后） | 5 循环后去除仍>97.5%；PXRD 循环后保持；Zr 浸出<1.8%；热稳定至 300 C（TGA）；0.05 M H+ 下吸附<1%（酸脱附窗口） | E:\mzh3\所有正文和附件\第一波markdown\Ultrafast and multiple heavy metal ions capture from wastewater by aminotriacetic acid-functionalized MOF-808.md | P0458 | 10.1016/j.seppur.2025.132483 | 1 | isotherm | 313 | 0.1 | 177.0213 | 244.7368 | 60.91667 | 205.21978 | 1 | 205.21978 | 98.53086 | 5 | 205.21978 | 等温线 | Ultrafast and multiple heavy metal ions capture from wastewater by aminotriacetic acid-functionalized MOF-808 | P0458 | Post-modified MOF
P0154 | P0154_M1 | MOF-808-NTA | M2 | T8 | Zr6 基 MOF-808 经氨基三乙酸（NTA，氨三乙酸二钠盐）后修饰；NTA 置换 Zr6 团簇上的甲酸（HCOOH）调节剂配体；八面体粒径~650 nm 保持 | MOF-808(Zr6O4(OH)4(BTC)2 | Zr | trimesic acid | 1 | 1 | 0 | 0 | 1 | 0 | 0 | 0 | 0 | 1 | NTA-2Na 后合成修饰（PSM）：0.1 g 活化 MOF-808 + 50 mL 0.1 M NTA-2Na（5 mmol），超声 30 min，70 C 24 h N2 条件；NTA 置换 Zr6 团簇上的甲酸配体（1H NMR HCOOH 8.3 ppm 消失、NTA 3.0 ppm 出现）；N 元素分析 24 h 负载 22.8 wt%（6 h 12.7、12 h 19.3、36 h 22.4） | NTA | 0 |  | 0 | No |  |  | 1184 |  | 1.38 | SEM 八面体~650 nm（NTA 接枝后形貌保持）；XRD 峰位与 MOF-808 对齐（结构保持）；TGA 热稳定至 300 C；1H NMR HCOOH 8.3 ppm 消失、NTA 3.0 ppm 出现；FTIR 1232 cm-1 C-N 伸缩；XPS N 1s 399.0 eV 新峰、Zr 3d 移 0.5 eV；BET 1596->1184 m2/g、平均孔径 1.76->1.38 nm；孔容原文未报告具体数值 | vacuum activation; thermal drying | 150 | 12 h | 两步法：(1) MOF-808 按文献合成（ZrOCl2·8H2O + H3BTC + 甲酸调节剂），150 C 活化 12 h；(2) 0.1 g 活化 MOF-808 浸入 50 mL 0.1 M NTA-2Na（5 mmol），超声 30 min，70 C 24 h N2 氛围；离心水洗/无水丙酮洗 3-5 次，60 C 真空 12 h | DMF; water | ZrOCl2.8H2O | trimesic acid | F1 | formic acid | nitrilotriacetic acid | 70 | 24 | PXRD 循环后峰位与初始一致；FTIR C-N 1232->1262 cm-1（Pb）、1214（Cr）、1256（Hg）；1570 cm-1 羧酸盐峰增强；XPS N 1s 399.0->399.3 eV（Pb）、O 1s 530.9->530.6 eV；新出现 Pb 4f/Cr 2p/Hg 4f 峰；DFT 电荷密度差显示 O/N/金属间成键 | Zr 浸出<1.8%（5 循环后） | 5 循环后去除仍>97.5%；PXRD 循环后保持；Zr 浸出<1.8%；热稳定至 300 C（TGA）；0.05 M H+ 下吸附<1%（酸脱附窗口） | E:\mzh3\所有正文和附件\第一波markdown\Ultrafast and multiple heavy metal ions capture from wastewater by aminotriacetic acid-functionalized MOF-808.md | P0458 | 10.1016/j.seppur.2025.132483 | 1 | kinetics | 298 | 0.1 | 180.21978 | 205.21978 | 4.625 | 198.9086 | 1 | 205.21978 | 98.53086 | 5 | 205.21978 | 动力学 | Ultrafast and multiple heavy metal ions capture from wastewater by aminotriacetic acid-functionalized MOF-808 | P0458 | Post-modified MOF
P0154 | P0154_M1 | MOF-808-NTA | M2 | T8 | Zr6 基 MOF-808 经氨基三乙酸（NTA，氨三乙酸二钠盐）后修饰；NTA 置换 Zr6 团簇上的甲酸（HCOOH）调节剂配体；八面体粒径~650 nm 保持 | MOF-808(Zr6O4(OH)4(BTC)2 | Zr | trimesic acid | 1 | 1 | 0 | 0 | 1 | 0 | 0 | 0 | 0 | 1 | NTA-2Na 后合成修饰（PSM）：0.1 g 活化 MOF-808 + 50 mL 0.1 M NTA-2Na（5 mmol），超声 30 min，70 C 24 h N2 条件；NTA 置换 Zr6 团簇上的甲酸配体（1H NMR HCOOH 8.3 ppm 消失、NTA 3.0 ppm 出现）；N 元素分析 24 h 负载 22.8 wt%（6 h 12.7、12 h 19.3、36 h 22.4） | NTA | 0 |  | 0 | No |  |  | 1184 |  | 1.38 | SEM 八面体~650 nm（NTA 接枝后形貌保持）；XRD 峰位与 MOF-808 对齐（结构保持）；TGA 热稳定至 300 C；1H NMR HCOOH 8.3 ppm 消失、NTA 3.0 ppm 出现；FTIR 1232 cm-1 C-N 伸缩；XPS N 1s 399.0 eV 新峰、Zr 3d 移 0.5 eV；BET 1596->1184 m2/g、平均孔径 1.76->1.38 nm；孔容原文未报告具体数值 | vacuum activation; thermal drying | 150 | 12 h | 两步法：(1) MOF-808 按文献合成（ZrOCl2·8H2O + H3BTC + 甲酸调节剂），150 C 活化 12 h；(2) 0.1 g 活化 MOF-808 浸入 50 mL 0.1 M NTA-2Na（5 mmol），超声 30 min，70 C 24 h N2 氛围；离心水洗/无水丙酮洗 3-5 次，60 C 真空 12 h | DMF; water | ZrOCl2.8H2O | trimesic acid | F1 | formic acid | nitrilotriacetic acid | 70 | 24 | PXRD 循环后峰位与初始一致；FTIR C-N 1232->1262 cm-1（Pb）、1214（Cr）、1256（Hg）；1570 cm-1 羧酸盐峰增强；XPS N 1s 399.0->399.3 eV（Pb）、O 1s 530.9->530.6 eV；新出现 Pb 4f/Cr 2p/Hg 4f 峰；DFT 电荷密度差显示 O/N/金属间成键 | Zr 浸出<1.8%（5 循环后） | 5 循环后去除仍>97.5%；PXRD 循环后保持；Zr 浸出<1.8%；热稳定至 300 C（TGA）；0.05 M H+ 下吸附<1%（酸脱附窗口） | E:\mzh3\所有正文和附件\第一波markdown\Ultrafast and multiple heavy metal ions capture from wastewater by aminotriacetic acid-functionalized MOF-808.md | P0458 | 10.1016/j.seppur.2025.132483 | 1 | kinetics | 298 | 0.1 | 180.21978 | 205.21978 | 9.875 | 203.9575 | 1 | 205.21978 | 98.53086 | 5 | 205.21978 | 动力学 | Ultrafast and multiple heavy metal ions capture from wastewater by aminotriacetic acid-functionalized MOF-808 | P0458 | Post-modified MOF
P0154 | P0154_M1 | MOF-808-NTA | M2 | T8 | Zr6 基 MOF-808 经氨基三乙酸（NTA，氨三乙酸二钠盐）后修饰；NTA 置换 Zr6 团簇上的甲酸（HCOOH）调节剂配体；八面体粒径~650 nm 保持 | MOF-808(Zr6O4(OH)4(BTC)2 | Zr | trimesic acid | 1 | 1 | 0 | 0 | 1 | 0 | 0 | 0 | 0 | 1 | NTA-2Na 后合成修饰（PSM）：0.1 g 活化 MOF-808 + 50 mL 0.1 M NTA-2Na（5 mmol），超声 30 min，70 C 24 h N2 条件；NTA 置换 Zr6 团簇上的甲酸配体（1H NMR HCOOH 8.3 ppm 消失、NTA 3.0 ppm 出现）；N 元素分析 24 h 负载 22.8 wt%（6 h 12.7、12 h 19.3、36 h 22.4） | NTA | 0 |  | 0 | No |  |  | 1184 |  | 1.38 | SEM 八面体~650 nm（NTA 接枝后形貌保持）；XRD 峰位与 MOF-808 对齐（结构保持）；TGA 热稳定至 300 C；1H NMR HCOOH 8.3 ppm 消失、NTA 3.0 ppm 出现；FTIR 1232 cm-1 C-N 伸缩；XPS N 1s 399.0 eV 新峰、Zr 3d 移 0.5 eV；BET 1596->1184 m2/g、平均孔径 1.76->1.38 nm；孔容原文未报告具体数值 | vacuum activation; thermal drying | 150 | 12 h | 两步法：(1) MOF-808 按文献合成（ZrOCl2·8H2O + H3BTC + 甲酸调节剂），150 C 活化 12 h；(2) 0.1 g 活化 MOF-808 浸入 50 mL 0.1 M NTA-2Na（5 mmol），超声 30 min，70 C 24 h N2 氛围；离心水洗/无水丙酮洗 3-5 次，60 C 真空 12 h | DMF; water | ZrOCl2.8H2O | trimesic acid | F1 | formic acid | nitrilotriacetic acid | 70 | 24 | PXRD 循环后峰位与初始一致；FTIR C-N 1232->1262 cm-1（Pb）、1214（Cr）、1256（Hg）；1570 cm-1 羧酸盐峰增强；XPS N 1s 399.0->399.3 eV（Pb）、O 1s 530.9->530.6 eV；新出现 Pb 4f/Cr 2p/Hg 4f 峰；DFT 电荷密度差显示 O/N/金属间成键 | Zr 浸出<1.8%（5 循环后） | 5 循环后去除仍>97.5%；PXRD 循环后保持；Zr 浸出<1.8%；热稳定至 300 C（TGA）；0.05 M H+ 下吸附<1%（酸脱附窗口） | E:\mzh3\所有正文和附件\第一波markdown\Ultrafast and multiple heavy metal ions capture from wastewater by aminotriacetic acid-functionalized MOF-808.md | P0458 | 10.1016/j.seppur.2025.132483 | 1 | kinetics | 298 | 0.1 | 180.21978 | 205.21978 | 19.5 | 203.9575 | 1 | 205.21978 | 98.53086 | 5 | 205.21978 | 动力学 | Ultrafast and multiple heavy metal ions capture from wastewater by aminotriacetic acid-functionalized MOF-808 | P0458 | Post-modified MOF
P0154 | P0154_M1 | MOF-808-NTA | M2 | T8 | Zr6 基 MOF-808 经氨基三乙酸（NTA，氨三乙酸二钠盐）后修饰；NTA 置换 Zr6 团簇上的甲酸（HCOOH）调节剂配体；八面体粒径~650 nm 保持 | MOF-808(Zr6O4(OH)4(BTC)2 | Zr | trimesic acid | 1 | 1 | 0 | 0 | 1 | 0 | 0 | 0 | 0 | 1 | NTA-2Na 后合成修饰（PSM）：0.1 g 活化 MOF-808 + 50 mL 0.1 M NTA-2Na（5 mmol），超声 30 min，70 C 24 h N2 条件；NTA 置换 Zr6 团簇上的甲酸配体（1H NMR HCOOH 8.3 ppm 消失、NTA 3.0 ppm 出现）；N 元素分析 24 h 负载 22.8 wt%（6 h 12.7、12 h 19.3、36 h 22.4） | NTA | 0 |  | 0 | No |  |  | 1184 |  | 1.38 | SEM 八面体~650 nm（NTA 接枝后形貌保持）；XRD 峰位与 MOF-808 对齐（结构保持）；TGA 热稳定至 300 C；1H NMR HCOOH 8.3 ppm 消失、NTA 3.0 ppm 出现；FTIR 1232 cm-1 C-N 伸缩；XPS N 1s 399.0 eV 新峰、Zr 3d 移 0.5 eV；BET 1596->1184 m2/g、平均孔径 1.76->1.38 nm；孔容原文未报告具体数值 | vacuum activation; thermal drying | 150 | 12 h | 两步法：(1) MOF-808 按文献合成（ZrOCl2·8H2O + H3BTC + 甲酸调节剂），150 C 活化 12 h；(2) 0.1 g 活化 MOF-808 浸入 50 mL 0.1 M NTA-2Na（5 mmol），超声 30 min，70 C 24 h N2 氛围；离心水洗/无水丙酮洗 3-5 次，60 C 真空 12 h | DMF; water | ZrOCl2.8H2O | trimesic acid | F1 | formic acid | nitrilotriacetic acid | 70 | 24 | PXRD 循环后峰位与初始一致；FTIR C-N 1232->1262 cm-1（Pb）、1214（Cr）、1256（Hg）；1570 cm-1 羧酸盐峰增强；XPS N 1s 399.0->399.3 eV（Pb）、O 1s 530.9->530.6 eV；新出现 Pb 4f/Cr 2p/Hg 4f 峰；DFT 电荷密度差显示 O/N/金属间成键 | Zr 浸出<1.8%（5 循环后） | 5 循环后去除仍>97.5%；PXRD 循环后保持；Zr 浸出<1.8%；热稳定至 300 C（TGA）；0.05 M H+ 下吸附<1%（酸脱附窗口） | E:\mzh3\所有正文和附件\第一波markdown\Ultrafast and multiple heavy metal ions capture from wastewater by aminotriacetic acid-functionalized MOF-808.md | P0458 | 10.1016/j.seppur.2025.132483 | 1 | kinetics | 298 | 0.1 | 180.21978 | 205.21978 | 30 | 203.9575 | 1 | 205.21978 | 98.53086 | 5 | 205.21978 | 动力学 | Ultrafast and multiple heavy metal ions capture from wastewater by aminotriacetic acid-functionalized MOF-808 | P0458 | Post-modified MOF
P0154 | P0154_M1 | MOF-808-NTA | M2 | T8 | Zr6 基 MOF-808 经氨基三乙酸（NTA，氨三乙酸二钠盐）后修饰；NTA 置换 Zr6 团簇上的甲酸（HCOOH）调节剂配体；八面体粒径~650 nm 保持 | MOF-808(Zr6O4(OH)4(BTC)2 | Zr | trimesic acid | 1 | 1 | 0 | 0 | 1 | 0 | 0 | 0 | 0 | 1 | NTA-2Na 后合成修饰（PSM）：0.1 g 活化 MOF-808 + 50 mL 0.1 M NTA-2Na（5 mmol），超声 30 min，70 C 24 h N2 条件；NTA 置换 Zr6 团簇上的甲酸配体（1H NMR HCOOH 8.3 ppm 消失、NTA 3.0 ppm 出现）；N 元素分析 24 h 负载 22.8 wt%（6 h 12.7、12 h 19.3、36 h 22.4） | NTA | 0 |  | 0 | No |  |  | 1184 |  | 1.38 | SEM 八面体~650 nm（NTA 接枝后形貌保持）；XRD 峰位与 MOF-808 对齐（结构保持）；TGA 热稳定至 300 C；1H NMR HCOOH 8.3 ppm 消失、NTA 3.0 ppm 出现；FTIR 1232 cm-1 C-N 伸缩；XPS N 1s 399.0 eV 新峰、Zr 3d 移 0.5 eV；BET 1596->1184 m2/g、平均孔径 1.76->1.38 nm；孔容原文未报告具体数值 | vacuum activation; thermal drying | 150 | 12 h | 两步法：(1) MOF-808 按文献合成（ZrOCl2·8H2O + H3BTC + 甲酸调节剂），150 C 活化 12 h；(2) 0.1 g 活化 MOF-808 浸入 50 mL 0.1 M NTA-2Na（5 mmol），超声 30 min，70 C 24 h N2 氛围；离心水洗/无水丙酮洗 3-5 次，60 C 真空 12 h | DMF; water | ZrOCl2.8H2O | trimesic acid | F1 | formic acid | nitrilotriacetic acid | 70 | 24 | PXRD 循环后峰位与初始一致；FTIR C-N 1232->1262 cm-1（Pb）、1214（Cr）、1256（Hg）；1570 cm-1 羧酸盐峰增强；XPS N 1s 399.0->399.3 eV（Pb）、O 1s 530.9->530.6 eV；新出现 Pb 4f/Cr 2p/Hg 4f 峰；DFT 电荷密度差显示 O/N/金属间成键 | Zr 浸出<1.8%（5 循环后） | 5 循环后去除仍>97.5%；PXRD 循环后保持；Zr 浸出<1.8%；热稳定至 300 C（TGA）；0.05 M H+ 下吸附<1%（酸脱附窗口） | E:\mzh3\所有正文和附件\第一波markdown\Ultrafast and multiple heavy metal ions capture from wastewater by aminotriacetic acid-functionalized MOF-808.md | P0458 | 10.1016/j.seppur.2025.132483 | 1 | kinetics | 298 | 0.1 | 180.21978 | 205.21978 | 60.91667 | 205.21978 | 1 | 205.21978 | 98.53086 | 5 | 205.21978 | 动力学 | Ultrafast and multiple heavy metal ions capture from wastewater by aminotriacetic acid-functionalized MOF-808 | P0458 | Post-modified MOF
P0154 | P0154_M1 | MOF-808-NTA | M2 | T8 | Zr6 基 MOF-808 经氨基三乙酸（NTA，氨三乙酸二钠盐）后修饰；NTA 置换 Zr6 团簇上的甲酸（HCOOH）调节剂配体；八面体粒径~650 nm 保持 | MOF-808(Zr6O4(OH)4(BTC)2 | Zr | trimesic acid | 1 | 1 | 0 | 0 | 1 | 0 | 0 | 0 | 0 | 1 | NTA-2Na 后合成修饰（PSM）：0.1 g 活化 MOF-808 + 50 mL 0.1 M NTA-2Na（5 mmol），超声 30 min，70 C 24 h N2 条件；NTA 置换 Zr6 团簇上的甲酸配体（1H NMR HCOOH 8.3 ppm 消失、NTA 3.0 ppm 出现）；N 元素分析 24 h 负载 22.8 wt%（6 h 12.7、12 h 19.3、36 h 22.4） | NTA | 0 |  | 0 | No |  |  | 1184 |  | 1.38 | SEM 八面体~650 nm（NTA 接枝后形貌保持）；XRD 峰位与 MOF-808 对齐（结构保持）；TGA 热稳定至 300 C；1H NMR HCOOH 8.3 ppm 消失、NTA 3.0 ppm 出现；FTIR 1232 cm-1 C-N 伸缩；XPS N 1s 399.0 eV 新峰、Zr 3d 移 0.5 eV；BET 1596->1184 m2/g、平均孔径 1.76->1.38 nm；孔容原文未报告具体数值 | vacuum activation; thermal drying | 150 | 12 h | 两步法：(1) MOF-808 按文献合成（ZrOCl2·8H2O + H3BTC + 甲酸调节剂），150 C 活化 12 h；(2) 0.1 g 活化 MOF-808 浸入 50 mL 0.1 M NTA-2Na（5 mmol），超声 30 min，70 C 24 h N2 氛围；离心水洗/无水丙酮洗 3-5 次，60 C 真空 12 h | DMF; water | ZrOCl2.8H2O | trimesic acid | F1 | formic acid | nitrilotriacetic acid | 70 | 24 | PXRD 循环后峰位与初始一致；FTIR C-N 1232->1262 cm-1（Pb）、1214（Cr）、1256（Hg）；1570 cm-1 羧酸盐峰增强；XPS N 1s 399.0->399.3 eV（Pb）、O 1s 530.9->530.6 eV；新出现 Pb 4f/Cr 2p/Hg 4f 峰；DFT 电荷密度差显示 O/N/金属间成键 | Zr 浸出<1.8%（5 循环后） | 5 循环后去除仍>97.5%；PXRD 循环后保持；Zr 浸出<1.8%；热稳定至 300 C（TGA）；0.05 M H+ 下吸附<1%（酸脱附窗口） | E:\mzh3\所有正文和附件\第一波markdown\Ultrafast and multiple heavy metal ions capture from wastewater by aminotriacetic acid-functionalized MOF-808.md | P0458 | 10.1016/j.seppur.2025.132483 | 1 | regeneration | 298 | 0.1 | 180.21978 | 205.21978 | 60.91667 | 205.21978 | 1 | 205.21978 | 98.53086 | 5 | 205.21978 | 循环性 | Ultrafast and multiple heavy metal ions capture from wastewater by aminotriacetic acid-functionalized MOF-808 | P0458 | Post-modified MOF
P0154 | P0154_M1 | MOF-808-NTA | M2 | T8 | Zr6 基 MOF-808 经氨基三乙酸（NTA，氨三乙酸二钠盐）后修饰；NTA 置换 Zr6 团簇上的甲酸（HCOOH）调节剂配体；八面体粒径~650 nm 保持 | MOF-808(Zr6O4(OH)4(BTC)2 | Zr | trimesic acid | 1 | 1 | 0 | 0 | 1 | 0 | 0 | 0 | 0 | 1 | NTA-2Na 后合成修饰（PSM）：0.1 g 活化 MOF-808 + 50 mL 0.1 M NTA-2Na（5 mmol），超声 30 min，70 C 24 h N2 条件；NTA 置换 Zr6 团簇上的甲酸配体（1H NMR HCOOH 8.3 ppm 消失、NTA 3.0 ppm 出现）；N 元素分析 24 h 负载 22.8 wt%（6 h 12.7、12 h 19.3、36 h 22.4） | NTA | 0 |  | 0 | No |  |  | 1184 |  | 1.38 | SEM 八面体~650 nm（NTA 接枝后形貌保持）；XRD 峰位与 MOF-808 对齐（结构保持）；TGA 热稳定至 300 C；1H NMR HCOOH 8.3 ppm 消失、NTA 3.0 ppm 出现；FTIR 1232 cm-1 C-N 伸缩；XPS N 1s 399.0 eV 新峰、Zr 3d 移 0.5 eV；BET 1596->1184 m2/g、平均孔径 1.76->1.38 nm；孔容原文未报告具体数值 | vacuum activation; thermal drying | 150 | 12 h | 两步法：(1) MOF-808 按文献合成（ZrOCl2·8H2O + H3BTC + 甲酸调节剂），150 C 活化 12 h；(2) 0.1 g 活化 MOF-808 浸入 50 mL 0.1 M NTA-2Na（5 mmol），超声 30 min，70 C 24 h N2 氛围；离心水洗/无水丙酮洗 3-5 次，60 C 真空 12 h | DMF; water | ZrOCl2.8H2O | trimesic acid | F1 | formic acid | nitrilotriacetic acid | 70 | 24 | PXRD 循环后峰位与初始一致；FTIR C-N 1232->1262 cm-1（Pb）、1214（Cr）、1256（Hg）；1570 cm-1 羧酸盐峰增强；XPS N 1s 399.0->399.3 eV（Pb）、O 1s 530.9->530.6 eV；新出现 Pb 4f/Cr 2p/Hg 4f 峰；DFT 电荷密度差显示 O/N/金属间成键 | Zr 浸出<1.8%（5 循环后） | 5 循环后去除仍>97.5%；PXRD 循环后保持；Zr 浸出<1.8%；热稳定至 300 C（TGA）；0.05 M H+ 下吸附<1%（酸脱附窗口） | E:\mzh3\所有正文和附件\第一波markdown\Ultrafast and multiple heavy metal ions capture from wastewater by aminotriacetic acid-functionalized MOF-808.md | P0458 | 10.1016/j.seppur.2025.132483 | 1 | regeneration | 298 | 0.1 | 180.21978 | 205.21978 | 60.91667 | 205.21978 | 2 | 202.8541 | 97.39506 | 5 | 205.21978 | 循环性 | Ultrafast and multiple heavy metal ions capture from wastewater by aminotriacetic acid-functionalized MOF-808 | P0458 | Post-modified MOF
P0154 | P0154_M1 | MOF-808-NTA | M2 | T8 | Zr6 基 MOF-808 经氨基三乙酸（NTA，氨三乙酸二钠盐）后修饰；NTA 置换 Zr6 团簇上的甲酸（HCOOH）调节剂配体；八面体粒径~650 nm 保持 | MOF-808(Zr6O4(OH)4(BTC)2 | Zr | trimesic acid | 1 | 1 | 0 | 0 | 1 | 0 | 0 | 0 | 0 | 1 | NTA-2Na 后合成修饰（PSM）：0.1 g 活化 MOF-808 + 50 mL 0.1 M NTA-2Na（5 mmol），超声 30 min，70 C 24 h N2 条件；NTA 置换 Zr6 团簇上的甲酸配体（1H NMR HCOOH 8.3 ppm 消失、NTA 3.0 ppm 出现）；N 元素分析 24 h 负载 22.8 wt%（6 h 12.7、12 h 19.3、36 h 22.4） | NTA | 0 |  | 0 | No |  |  | 1184 |  | 1.38 | SEM 八面体~650 nm（NTA 接枝后形貌保持）；XRD 峰位与 MOF-808 对齐（结构保持）；TGA 热稳定至 300 C；1H NMR HCOOH 8.3 ppm 消失、NTA 3.0 ppm 出现；FTIR 1232 cm-1 C-N 伸缩；XPS N 1s 399.0 eV 新峰、Zr 3d 移 0.5 eV；BET 1596->1184 m2/g、平均孔径 1.76->1.38 nm；孔容原文未报告具体数值 | vacuum activation; thermal drying | 150 | 12 h | 两步法：(1) MOF-808 按文献合成（ZrOCl2·8H2O + H3BTC + 甲酸调节剂），150 C 活化 12 h；(2) 0.1 g 活化 MOF-808 浸入 50 mL 0.1 M NTA-2Na（5 mmol），超声 30 min，70 C 24 h N2 氛围；离心水洗/无水丙酮洗 3-5 次，60 C 真空 12 h | DMF; water | ZrOCl2.8H2O | trimesic acid | F1 | formic acid | nitrilotriacetic acid | 70 | 24 | PXRD 循环后峰位与初始一致；FTIR C-N 1232->1262 cm-1（Pb）、1214（Cr）、1256（Hg）；1570 cm-1 羧酸盐峰增强；XPS N 1s 399.0->399.3 eV（Pb）、O 1s 530.9->530.6 eV；新出现 Pb 4f/Cr 2p/Hg 4f 峰；DFT 电荷密度差显示 O/N/金属间成键 | Zr 浸出<1.8%（5 循环后） | 5 循环后去除仍>97.5%；PXRD 循环后保持；Zr 浸出<1.8%；热稳定至 300 C（TGA）；0.05 M H+ 下吸附<1%（酸脱附窗口） | E:\mzh3\所有正文和附件\第一波markdown\Ultrafast and multiple heavy metal ions capture from wastewater by aminotriacetic acid-functionalized MOF-808.md | P0458 | 10.1016/j.seppur.2025.132483 | 1 | regeneration | 298 | 0.1 | 180.21978 | 205.21978 | 60.91667 | 205.21978 | 3 | 202.2627 | 97.11111 | 5 | 205.21978 | 循环性 | Ultrafast and multiple heavy metal ions capture from wastewater by aminotriacetic acid-functionalized MOF-808 | P0458 | Post-modified MOF
P0154 | P0154_M1 | MOF-808-NTA | M2 | T8 | Zr6 基 MOF-808 经氨基三乙酸（NTA，氨三乙酸二钠盐）后修饰；NTA 置换 Zr6 团簇上的甲酸（HCOOH）调节剂配体；八面体粒径~650 nm 保持 | MOF-808(Zr6O4(OH)4(BTC)2 | Zr | trimesic acid | 1 | 1 | 0 | 0 | 1 | 0 | 0 | 0 | 0 | 1 | NTA-2Na 后合成修饰（PSM）：0.1 g 活化 MOF-808 + 50 mL 0.1 M NTA-2Na（5 mmol），超声 30 min，70 C 24 h N2 条件；NTA 置换 Zr6 团簇上的甲酸配体（1H NMR HCOOH 8.3 ppm 消失、NTA 3.0 ppm 出现）；N 元素分析 24 h 负载 22.8 wt%（6 h 12.7、12 h 19.3、36 h 22.4） | NTA | 0 |  | 0 | No |  |  | 1184 |  | 1.38 | SEM 八面体~650 nm（NTA 接枝后形貌保持）；XRD 峰位与 MOF-808 对齐（结构保持）；TGA 热稳定至 300 C；1H NMR HCOOH 8.3 ppm 消失、NTA 3.0 ppm 出现；FTIR 1232 cm-1 C-N 伸缩；XPS N 1s 399.0 eV 新峰、Zr 3d 移 0.5 eV；BET 1596->1184 m2/g、平均孔径 1.76->1.38 nm；孔容原文未报告具体数值 | vacuum activation; thermal drying | 150 | 12 h | 两步法：(1) MOF-808 按文献合成（ZrOCl2·8H2O + H3BTC + 甲酸调节剂），150 C 活化 12 h；(2) 0.1 g 活化 MOF-808 浸入 50 mL 0.1 M NTA-2Na（5 mmol），超声 30 min，70 C 24 h N2 氛围；离心水洗/无水丙酮洗 3-5 次，60 C 真空 12 h | DMF; water | ZrOCl2.8H2O | trimesic acid | F1 | formic acid | nitrilotriacetic acid | 70 | 24 | PXRD 循环后峰位与初始一致；FTIR C-N 1232->1262 cm-1（Pb）、1214（Cr）、1256（Hg）；1570 cm-1 羧酸盐峰增强；XPS N 1s 399.0->399.3 eV（Pb）、O 1s 530.9->530.6 eV；新出现 Pb 4f/Cr 2p/Hg 4f 峰；DFT 电荷密度差显示 O/N/金属间成键 | Zr 浸出<1.8%（5 循环后） | 5 循环后去除仍>97.5%；PXRD 循环后保持；Zr 浸出<1.8%；热稳定至 300 C（TGA）；0.05 M H+ 下吸附<1%（酸脱附窗口） | E:\mzh3\所有正文和附件\第一波markdown\Ultrafast and multiple heavy metal ions capture from wastewater by aminotriacetic acid-functionalized MOF-808.md | P0458 | 10.1016/j.seppur.2025.132483 | 1 | regeneration | 298 | 0.1 | 180.21978 | 205.21978 | 60.91667 | 205.21978 | 4 | 202.8541 | 97.39506 | 5 | 205.21978 | 循环性 | Ultrafast and multiple heavy metal ions capture from wastewater by aminotriacetic acid-functionalized MOF-808 | P0458 | Post-modified MOF
P0154 | P0154_M1 | MOF-808-NTA | M2 | T8 | Zr6 基 MOF-808 经氨基三乙酸（NTA，氨三乙酸二钠盐）后修饰；NTA 置换 Zr6 团簇上的甲酸（HCOOH）调节剂配体；八面体粒径~650 nm 保持 | MOF-808(Zr6O4(OH)4(BTC)2 | Zr | trimesic acid | 1 | 1 | 0 | 0 | 1 | 0 | 0 | 0 | 0 | 1 | NTA-2Na 后合成修饰（PSM）：0.1 g 活化 MOF-808 + 50 mL 0.1 M NTA-2Na（5 mmol），超声 30 min，70 C 24 h N2 条件；NTA 置换 Zr6 团簇上的甲酸配体（1H NMR HCOOH 8.3 ppm 消失、NTA 3.0 ppm 出现）；N 元素分析 24 h 负载 22.8 wt%（6 h 12.7、12 h 19.3、36 h 22.4） | NTA | 0 |  | 0 | No |  |  | 1184 |  | 1.38 | SEM 八面体~650 nm（NTA 接枝后形貌保持）；XRD 峰位与 MOF-808 对齐（结构保持）；TGA 热稳定至 300 C；1H NMR HCOOH 8.3 ppm 消失、NTA 3.0 ppm 出现；FTIR 1232 cm-1 C-N 伸缩；XPS N 1s 399.0 eV 新峰、Zr 3d 移 0.5 eV；BET 1596->1184 m2/g、平均孔径 1.76->1.38 nm；孔容原文未报告具体数值 | vacuum activation; thermal drying | 150 | 12 h | 两步法：(1) MOF-808 按文献合成（ZrOCl2·8H2O + H3BTC + 甲酸调节剂），150 C 活化 12 h；(2) 0.1 g 活化 MOF-808 浸入 50 mL 0.1 M NTA-2Na（5 mmol），超声 30 min，70 C 24 h N2 氛围；离心水洗/无水丙酮洗 3-5 次，60 C 真空 12 h | DMF; water | ZrOCl2.8H2O | trimesic acid | F1 | formic acid | nitrilotriacetic acid | 70 | 24 | PXRD 循环后峰位与初始一致；FTIR C-N 1232->1262 cm-1（Pb）、1214（Cr）、1256（Hg）；1570 cm-1 羧酸盐峰增强；XPS N 1s 399.0->399.3 eV（Pb）、O 1s 530.9->530.6 eV；新出现 Pb 4f/Cr 2p/Hg 4f 峰；DFT 电荷密度差显示 O/N/金属间成键 | Zr 浸出<1.8%（5 循环后） | 5 循环后去除仍>97.5%；PXRD 循环后保持；Zr 浸出<1.8%；热稳定至 300 C（TGA）；0.05 M H+ 下吸附<1%（酸脱附窗口） | E:\mzh3\所有正文和附件\第一波markdown\Ultrafast and multiple heavy metal ions capture from wastewater by aminotriacetic acid-functionalized MOF-808.md | P0458 | 10.1016/j.seppur.2025.132483 | 1 | regeneration | 298 | 0.1 | 180.21978 | 205.21978 | 60.91667 | 205.21978 | 5 | 200.4885 | 96.25926 | 5 | 205.21978 | 循环性 | Ultrafast and multiple heavy metal ions capture from wastewater by aminotriacetic acid-functionalized MOF-808 | P0458 | Post-modified MOF
P0154 | P0154_M1 | MOF-808-NTA | M2 | T8 | Zr6 基 MOF-808 经氨基三乙酸（NTA，氨三乙酸二钠盐）后修饰；NTA 置换 Zr6 团簇上的甲酸（HCOOH）调节剂配体；八面体粒径~650 nm 保持 | MOF-808(Zr6O4(OH)4(BTC)2 | Zr | trimesic acid | 1 | 1 | 0 | 0 | 1 | 0 | 0 | 0 | 0 | 1 | NTA-2Na 后合成修饰（PSM）：0.1 g 活化 MOF-808 + 50 mL 0.1 M NTA-2Na（5 mmol），超声 30 min，70 C 24 h N2 条件；NTA 置换 Zr6 团簇上的甲酸配体（1H NMR HCOOH 8.3 ppm 消失、NTA 3.0 ppm 出现）；N 元素分析 24 h 负载 22.8 wt%（6 h 12.7、12 h 19.3、36 h 22.4） | NTA | 0 |  | 0 | No |  |  | 1184 |  | 1.38 | SEM 八面体~650 nm（NTA 接枝后形貌保持）；XRD 峰位与 MOF-808 对齐（结构保持）；TGA 热稳定至 300 C；1H NMR HCOOH 8.3 ppm 消失、NTA 3.0 ppm 出现；FTIR 1232 cm-1 C-N 伸缩；XPS N 1s 399.0 eV 新峰、Zr 3d 移 0.5 eV；BET 1596->1184 m2/g、平均孔径 1.76->1.38 nm；孔容原文未报告具体数值 | vacuum activation; thermal drying | 150 | 12 h | 两步法：(1) MOF-808 按文献合成（ZrOCl2·8H2O + H3BTC + 甲酸调节剂），150 C 活化 12 h；(2) 0.1 g 活化 MOF-808 浸入 50 mL 0.1 M NTA-2Na（5 mmol），超声 30 min，70 C 24 h N2 氛围；离心水洗/无水丙酮洗 3-5 次，60 C 真空 12 h | DMF; water | ZrOCl2.8H2O | trimesic acid | F1 | formic acid | nitrilotriacetic acid | 70 | 24 | PXRD 循环后峰位与初始一致；FTIR C-N 1232->1262 cm-1（Pb）、1214（Cr）、1256（Hg）；1570 cm-1 羧酸盐峰增强；XPS N 1s 399.0->399.3 eV（Pb）、O 1s 530.9->530.6 eV；新出现 Pb 4f/Cr 2p/Hg 4f 峰；DFT 电荷密度差显示 O/N/金属间成键 | Zr 浸出<1.8%（5 循环后） | 5 循环后去除仍>97.5%；PXRD 循环后保持；Zr 浸出<1.8%；热稳定至 300 C（TGA）；0.05 M H+ 下吸附<1%（酸脱附窗口） | E:\mzh3\所有正文和附件\第一波markdown\Ultrafast and multiple heavy metal ions capture from wastewater by aminotriacetic acid-functionalized MOF-808.md | P0458 | 10.1016/j.seppur.2025.132483 | 1 | ph | 298 | 0.1 | 180.21978 | 205.21978 | 60.91667 | 205.21978 | 1 | 205.21978 | 98.53086 | 2 | 4.288175 | pH | Ultrafast and multiple heavy metal ions capture from wastewater by aminotriacetic acid-functionalized MOF-808 | P0458 | Post-modified MOF
P0154 | P0154_M1 | MOF-808-NTA | M2 | T8 | Zr6 基 MOF-808 经氨基三乙酸（NTA，氨三乙酸二钠盐）后修饰；NTA 置换 Zr6 团簇上的甲酸（HCOOH）调节剂配体；八面体粒径~650 nm 保持 | MOF-808(Zr6O4(OH)4(BTC)2 | Zr | trimesic acid | 1 | 1 | 0 | 0 | 1 | 0 | 0 | 0 | 0 | 1 | NTA-2Na 后合成修饰（PSM）：0.1 g 活化 MOF-808 + 50 mL 0.1 M NTA-2Na（5 mmol），超声 30 min，70 C 24 h N2 条件；NTA 置换 Zr6 团簇上的甲酸配体（1H NMR HCOOH 8.3 ppm 消失、NTA 3.0 ppm 出现）；N 元素分析 24 h 负载 22.8 wt%（6 h 12.7、12 h 19.3、36 h 22.4） | NTA | 0 |  | 0 | No |  |  | 1184 |  | 1.38 | SEM 八面体~650 nm（NTA 接枝后形貌保持）；XRD 峰位与 MOF-808 对齐（结构保持）；TGA 热稳定至 300 C；1H NMR HCOOH 8.3 ppm 消失、NTA 3.0 ppm 出现；FTIR 1232 cm-1 C-N 伸缩；XPS N 1s 399.0 eV 新峰、Zr 3d 移 0.5 eV；BET 1596->1184 m2/g、平均孔径 1.76->1.38 nm；孔容原文未报告具体数值 | vacuum activation; thermal drying | 150 | 12 h | 两步法：(1) MOF-808 按文献合成（ZrOCl2·8H2O + H3BTC + 甲酸调节剂），150 C 活化 12 h；(2) 0.1 g 活化 MOF-808 浸入 50 mL 0.1 M NTA-2Na（5 mmol），超声 30 min，70 C 24 h N2 氛围；离心水洗/无水丙酮洗 3-5 次，60 C 真空 12 h | DMF; water | ZrOCl2.8H2O | trimesic acid | F1 | formic acid | nitrilotriacetic acid | 70 | 24 | PXRD 循环后峰位与初始一致；FTIR C-N 1232->1262 cm-1（Pb）、1214（Cr）、1256（Hg）；1570 cm-1 羧酸盐峰增强；XPS N 1s 399.0->399.3 eV（Pb）、O 1s 530.9->530.6 eV；新出现 Pb 4f/Cr 2p/Hg 4f 峰；DFT 电荷密度差显示 O/N/金属间成键 | Zr 浸出<1.8%（5 循环后） | 5 循环后去除仍>97.5%；PXRD 循环后保持；Zr 浸出<1.8%；热稳定至 300 C（TGA）；0.05 M H+ 下吸附<1%（酸脱附窗口） | E:\mzh3\所有正文和附件\第一波markdown\Ultrafast and multiple heavy metal ions capture from wastewater by aminotriacetic acid-functionalized MOF-808.md | P0458 | 10.1016/j.seppur.2025.132483 | 1 | ph | 298 | 0.1 | 180.21978 | 205.21978 | 60.91667 | 205.21978 | 1 | 205.21978 | 98.53086 | 3 | 49.00771 | pH | Ultrafast and multiple heavy metal ions capture from wastewater by aminotriacetic acid-functionalized MOF-808 | P0458 | Post-modified MOF
P0154 | P0154_M1 | MOF-808-NTA | M2 | T8 | Zr6 基 MOF-808 经氨基三乙酸（NTA，氨三乙酸二钠盐）后修饰；NTA 置换 Zr6 团簇上的甲酸（HCOOH）调节剂配体；八面体粒径~650 nm 保持 | MOF-808(Zr6O4(OH)4(BTC)2 | Zr | trimesic acid | 1 | 1 | 0 | 0 | 1 | 0 | 0 | 0 | 0 | 1 | NTA-2Na 后合成修饰（PSM）：0.1 g 活化 MOF-808 + 50 mL 0.1 M NTA-2Na（5 mmol），超声 30 min，70 C 24 h N2 条件；NTA 置换 Zr6 团簇上的甲酸配体（1H NMR HCOOH 8.3 ppm 消失、NTA 3.0 ppm 出现）；N 元素分析 24 h 负载 22.8 wt%（6 h 12.7、12 h 19.3、36 h 22.4） | NTA | 0 |  | 0 | No |  |  | 1184 |  | 1.38 | SEM 八面体~650 nm（NTA 接枝后形貌保持）；XRD 峰位与 MOF-808 对齐（结构保持）；TGA 热稳定至 300 C；1H NMR HCOOH 8.3 ppm 消失、NTA 3.0 ppm 出现；FTIR 1232 cm-1 C-N 伸缩；XPS N 1s 399.0 eV 新峰、Zr 3d 移 0.5 eV；BET 1596->1184 m2/g、平均孔径 1.76->1.38 nm；孔容原文未报告具体数值 | vacuum activation; thermal drying | 150 | 12 h | 两步法：(1) MOF-808 按文献合成（ZrOCl2·8H2O + H3BTC + 甲酸调节剂），150 C 活化 12 h；(2) 0.1 g 活化 MOF-808 浸入 50 mL 0.1 M NTA-2Na（5 mmol），超声 30 min，70 C 24 h N2 氛围；离心水洗/无水丙酮洗 3-5 次，60 C 真空 12 h | DMF; water | ZrOCl2.8H2O | trimesic acid | F1 | formic acid | nitrilotriacetic acid | 70 | 24 | PXRD 循环后峰位与初始一致；FTIR C-N 1232->1262 cm-1（Pb）、1214（Cr）、1256（Hg）；1570 cm-1 羧酸盐峰增强；XPS N 1s 399.0->399.3 eV（Pb）、O 1s 530.9->530.6 eV；新出现 Pb 4f/Cr 2p/Hg 4f 峰；DFT 电荷密度差显示 O/N/金属间成键 | Zr 浸出<1.8%（5 循环后） | 5 循环后去除仍>97.5%；PXRD 循环后保持；Zr 浸出<1.8%；热稳定至 300 C（TGA）；0.05 M H+ 下吸附<1%（酸脱附窗口） | E:\mzh3\所有正文和附件\第一波markdown\Ultrafast and multiple heavy metal ions capture from wastewater by aminotriacetic acid-functionalized MOF-808.md | P0458 | 10.1016/j.seppur.2025.132483 | 1 | ph | 298 | 0.1 | 180.21978 | 205.21978 | 60.91667 | 205.21978 | 1 | 205.21978 | 98.53086 | 4 | 184.3915 | pH | Ultrafast and multiple heavy metal ions capture from wastewater by aminotriacetic acid-functionalized MOF-808 | P0458 | Post-modified MOF
P0154 | P0154_M1 | MOF-808-NTA | M2 | T8 | Zr6 基 MOF-808 经氨基三乙酸（NTA，氨三乙酸二钠盐）后修饰；NTA 置换 Zr6 团簇上的甲酸（HCOOH）调节剂配体；八面体粒径~650 nm 保持 | MOF-808(Zr6O4(OH)4(BTC)2 | Zr | trimesic acid | 1 | 1 | 0 | 0 | 1 | 0 | 0 | 0 | 0 | 1 | NTA-2Na 后合成修饰（PSM）：0.1 g 活化 MOF-808 + 50 mL 0.1 M NTA-2Na（5 mmol），超声 30 min，70 C 24 h N2 条件；NTA 置换 Zr6 团簇上的甲酸配体（1H NMR HCOOH 8.3 ppm 消失、NTA 3.0 ppm 出现）；N 元素分析 24 h 负载 22.8 wt%（6 h 12.7、12 h 19.3、36 h 22.4） | NTA | 0 |  | 0 | No |  |  | 1184 |  | 1.38 | SEM 八面体~650 nm（NTA 接枝后形貌保持）；XRD 峰位与 MOF-808 对齐（结构保持）；TGA 热稳定至 300 C；1H NMR HCOOH 8.3 ppm 消失、NTA 3.0 ppm 出现；FTIR 1232 cm-1 C-N 伸缩；XPS N 1s 399.0 eV 新峰、Zr 3d 移 0.5 eV；BET 1596->1184 m2/g、平均孔径 1.76->1.38 nm；孔容原文未报告具体数值 | vacuum activation; thermal drying | 150 | 12 h | 两步法：(1) MOF-808 按文献合成（ZrOCl2·8H2O + H3BTC + 甲酸调节剂），150 C 活化 12 h；(2) 0.1 g 活化 MOF-808 浸入 50 mL 0.1 M NTA-2Na（5 mmol），超声 30 min，70 C 24 h N2 氛围；离心水洗/无水丙酮洗 3-5 次，60 C 真空 12 h | DMF; water | ZrOCl2.8H2O | trimesic acid | F1 | formic acid | nitrilotriacetic acid | 70 | 24 | PXRD 循环后峰位与初始一致；FTIR C-N 1232->1262 cm-1（Pb）、1214（Cr）、1256（Hg）；1570 cm-1 羧酸盐峰增强；XPS N 1s 399.0->399.3 eV（Pb）、O 1s 530.9->530.6 eV；新出现 Pb 4f/Cr 2p/Hg 4f 峰；DFT 电荷密度差显示 O/N/金属间成键 | Zr 浸出<1.8%（5 循环后） | 5 循环后去除仍>97.5%；PXRD 循环后保持；Zr 浸出<1.8%；热稳定至 300 C（TGA）；0.05 M H+ 下吸附<1%（酸脱附窗口） | E:\mzh3\所有正文和附件\第一波markdown\Ultrafast and multiple heavy metal ions capture from wastewater by aminotriacetic acid-functionalized MOF-808.md | P0458 | 10.1016/j.seppur.2025.132483 | 1 | ph | 298 | 0.1 | 180.21978 | 205.21978 | 60.91667 | 205.21978 | 1 | 205.21978 | 98.53086 | 5 | 205.21978 | pH | Ultrafast and multiple heavy metal ions capture from wastewater by aminotriacetic acid-functionalized MOF-808 | P0458 | Post-modified MOF
P0154 | P0154_M1 | MOF-808-NTA | M2 | T8 | Zr6 基 MOF-808 经氨基三乙酸（NTA，氨三乙酸二钠盐）后修饰；NTA 置换 Zr6 团簇上的甲酸（HCOOH）调节剂配体；八面体粒径~650 nm 保持 | MOF-808(Zr6O4(OH)4(BTC)2 | Zr | trimesic acid | 1 | 1 | 0 | 0 | 1 | 0 | 0 | 0 | 0 | 1 | NTA-2Na 后合成修饰（PSM）：0.1 g 活化 MOF-808 + 50 mL 0.1 M NTA-2Na（5 mmol），超声 30 min，70 C 24 h N2 条件；NTA 置换 Zr6 团簇上的甲酸配体（1H NMR HCOOH 8.3 ppm 消失、NTA 3.0 ppm 出现）；N 元素分析 24 h 负载 22.8 wt%（6 h 12.7、12 h 19.3、36 h 22.4） | NTA | 0 |  | 0 | No |  |  | 1184 |  | 1.38 | SEM 八面体~650 nm（NTA 接枝后形貌保持）；XRD 峰位与 MOF-808 对齐（结构保持）；TGA 热稳定至 300 C；1H NMR HCOOH 8.3 ppm 消失、NTA 3.0 ppm 出现；FTIR 1232 cm-1 C-N 伸缩；XPS N 1s 399.0 eV 新峰、Zr 3d 移 0.5 eV；BET 1596->1184 m2/g、平均孔径 1.76->1.38 nm；孔容原文未报告具体数值 | vacuum activation; thermal drying | 150 | 12 h | 两步法：(1) MOF-808 按文献合成（ZrOCl2·8H2O + H3BTC + 甲酸调节剂），150 C 活化 12 h；(2) 0.1 g 活化 MOF-808 浸入 50 mL 0.1 M NTA-2Na（5 mmol），超声 30 min，70 C 24 h N2 氛围；离心水洗/无水丙酮洗 3-5 次，60 C 真空 12 h | DMF; water | ZrOCl2.8H2O | trimesic acid | F1 | formic acid | nitrilotriacetic acid | 70 | 24 | PXRD 循环后峰位与初始一致；FTIR C-N 1232->1262 cm-1（Pb）、1214（Cr）、1256（Hg）；1570 cm-1 羧酸盐峰增强；XPS N 1s 399.0->399.3 eV（Pb）、O 1s 530.9->530.6 eV；新出现 Pb 4f/Cr 2p/Hg 4f 峰；DFT 电荷密度差显示 O/N/金属间成键 | Zr 浸出<1.8%（5 循环后） | 5 循环后去除仍>97.5%；PXRD 循环后保持；Zr 浸出<1.8%；热稳定至 300 C（TGA）；0.05 M H+ 下吸附<1%（酸脱附窗口） | E:\mzh3\所有正文和附件\第一波markdown\Ultrafast and multiple heavy metal ions capture from wastewater by aminotriacetic acid-functionalized MOF-808.md | P0458 | 10.1016/j.seppur.2025.132483 | 1 | ph | 298 | 0.1 | 180.21978 | 205.21978 | 60.91667 | 205.21978 | 1 | 205.21978 | 98.53086 | 6 | 205.21978 | pH | Ultrafast and multiple heavy metal ions capture from wastewater by aminotriacetic acid-functionalized MOF-808 | P0458 | Post-modified MOF
P0154 | P0154_M1 | MOF-808-NTA | M2 | T8 | Zr6 基 MOF-808 经氨基三乙酸（NTA，氨三乙酸二钠盐）后修饰；NTA 置换 Zr6 团簇上的甲酸（HCOOH）调节剂配体；八面体粒径~650 nm 保持 | MOF-808(Zr6O4(OH)4(BTC)2 | Zr | trimesic acid | 1 | 1 | 0 | 0 | 1 | 0 | 0 | 0 | 0 | 1 | NTA-2Na 后合成修饰（PSM）：0.1 g 活化 MOF-808 + 50 mL 0.1 M NTA-2Na（5 mmol），超声 30 min，70 C 24 h N2 条件；NTA 置换 Zr6 团簇上的甲酸配体（1H NMR HCOOH 8.3 ppm 消失、NTA 3.0 ppm 出现）；N 元素分析 24 h 负载 22.8 wt%（6 h 12.7、12 h 19.3、36 h 22.4） | NTA | 0 |  | 0 | No |  |  | 1184 |  | 1.38 | SEM 八面体~650 nm（NTA 接枝后形貌保持）；XRD 峰位与 MOF-808 对齐（结构保持）；TGA 热稳定至 300 C；1H NMR HCOOH 8.3 ppm 消失、NTA 3.0 ppm 出现；FTIR 1232 cm-1 C-N 伸缩；XPS N 1s 399.0 eV 新峰、Zr 3d 移 0.5 eV；BET 1596->1184 m2/g、平均孔径 1.76->1.38 nm；孔容原文未报告具体数值 | vacuum activation; thermal drying | 150 | 12 h | 两步法：(1) MOF-808 按文献合成（ZrOCl2·8H2O + H3BTC + 甲酸调节剂），150 C 活化 12 h；(2) 0.1 g 活化 MOF-808 浸入 50 mL 0.1 M NTA-2Na（5 mmol），超声 30 min，70 C 24 h N2 氛围；离心水洗/无水丙酮洗 3-5 次，60 C 真空 12 h | DMF; water | ZrOCl2.8H2O | trimesic acid | F1 | formic acid | nitrilotriacetic acid | 70 | 24 | PXRD 循环后峰位与初始一致；FTIR C-N 1232->1262 cm-1（Pb）、1214（Cr）、1256（Hg）；1570 cm-1 羧酸盐峰增强；XPS N 1s 399.0->399.3 eV（Pb）、O 1s 530.9->530.6 eV；新出现 Pb 4f/Cr 2p/Hg 4f 峰；DFT 电荷密度差显示 O/N/金属间成键 | Zr 浸出<1.8%（5 循环后） | 5 循环后去除仍>97.5%；PXRD 循环后保持；Zr 浸出<1.8%；热稳定至 300 C（TGA）；0.05 M H+ 下吸附<1%（酸脱附窗口） | E:\mzh3\所有正文和附件\第一波markdown\Ultrafast and multiple heavy metal ions capture from wastewater by aminotriacetic acid-functionalized MOF-808.md | P0458 | 10.1016/j.seppur.2025.132483 | 1 | ph | 298 | 0.1 | 180.21978 | 205.21978 | 60.91667 | 205.21978 | 1 | 205.21978 | 98.53086 | 7 | 202.7694 | pH | Ultrafast and multiple heavy metal ions capture from wastewater by aminotriacetic acid-functionalized MOF-808 | P0458 | Post-modified MOF
P0155 | P0155_M1 | Cu-BTC@STD | M1 |  | Cu(II) 基 MOF（Cu3(BTC)2 / HKUST-1 / Basolite C300）；商业 Sigma 直接使用（Cu-BTC@STD）；实验室微波合成 Cu-BTC@140/160 作对比；IUPAC Type-I 微孔等温线，bimodal 孔径分布 | Cu-BTC / HKUST-1(Cu2+ + H3BTC | Cu | trimesic acid | 1 | 0 | 0 | 0 | 1 | 0 | 0 | 0 | 0 | 0 |  |  | 0 |  | 0 | No |  |  | 714 | 0.242 | 0.7 | XRD 2theta=11.7/13.4/19.0 deg（HKUST-1 特征）；FTIR 1650 cm-1 不对称 COO-、1370 对称 COO-、750 doublet Cu-O；N2 吸附 -196 C Type-I 等温线（微孔主导）；微孔面积占 88.7%（@STD）；bimodal 孔径分布 5.9+8.04 A（0.59+0.804 nm）；N2 ASAP 2420，脱气 200 C 12 h，BET P/P0=0.05-0.30 | vacuum activation | 200 | 12 h | （实验室合成 Cu-BTC@140/160 作对比；CSV 数据用商业 Cu-BTC@STD）微波合成：6 mmol Cu(NO3)2·3H2O + 4 mmol H3BTC + 15 mL 1:1 乙醇/水，Anton Paar Monowave 400，10 min@100-175 C；真空过滤、1:1 乙醇/水洗 3×10 mL、150 C 烘箱过夜干燥；140 C 产率 32%、160 C 产率 86% | ethanol | Cu(NO3)2.3H2O | trimesic acid | F1 |  |  | 140 | 10 | 未做吸附后表征 | 未报告 | 未做循环稳定性；pH<3 几乎不吸附（结构未破坏，仅 H3O+ 竞争） | E:\mzh3\所有正文和附件\第一波markdown\Understanding the Mechanism for Adsorption of Pb(II) Ions by Cu-BTC Metal–Organic Frameworks.md | P0462 | 10.3390/molecules28145443 | 1 | kinetics | 298 | 1 | 668.0702 | 832.8358 | 5.092127 | 576.3547 |  |  |  | 5 | 832.8358 | 动力学 | Understanding the Mechanism for Adsorption of Pb(II) Ions by Cu-BTC Metal–Organic Frameworks | P0462 | Single MOF
P0155 | P0155_M1 | Cu-BTC@STD | M1 |  | Cu(II) 基 MOF（Cu3(BTC)2 / HKUST-1 / Basolite C300）；商业 Sigma 直接使用（Cu-BTC@STD）；实验室微波合成 Cu-BTC@140/160 作对比；IUPAC Type-I 微孔等温线，bimodal 孔径分布 | Cu-BTC / HKUST-1(Cu2+ + H3BTC | Cu | trimesic acid | 1 | 0 | 0 | 0 | 1 | 0 | 0 | 0 | 0 | 0 |  |  | 0 |  | 0 | No |  |  | 714 | 0.242 | 0.7 | XRD 2theta=11.7/13.4/19.0 deg（HKUST-1 特征）；FTIR 1650 cm-1 不对称 COO-、1370 对称 COO-、750 doublet Cu-O；N2 吸附 -196 C Type-I 等温线（微孔主导）；微孔面积占 88.7%（@STD）；bimodal 孔径分布 5.9+8.04 A（0.59+0.804 nm）；N2 ASAP 2420，脱气 200 C 12 h，BET P/P0=0.05-0.30 | vacuum activation | 200 | 12 h | （实验室合成 Cu-BTC@140/160 作对比；CSV 数据用商业 Cu-BTC@STD）微波合成：6 mmol Cu(NO3)2·3H2O + 4 mmol H3BTC + 15 mL 1:1 乙醇/水，Anton Paar Monowave 400，10 min@100-175 C；真空过滤、1:1 乙醇/水洗 3×10 mL、150 C 烘箱过夜干燥；140 C 产率 32%、160 C 产率 86% | ethanol | Cu(NO3)2.3H2O | trimesic acid | F1 |  |  | 140 | 10 | 未做吸附后表征 | 未报告 | 未做循环稳定性；pH<3 几乎不吸附（结构未破坏，仅 H3O+ 竞争） | E:\mzh3\所有正文和附件\第一波markdown\Understanding the Mechanism for Adsorption of Pb(II) Ions by Cu-BTC Metal–Organic Frameworks.md | P0462 | 10.3390/molecules28145443 | 1 | kinetics | 298 | 1 | 668.0702 | 832.8358 | 14.20436 | 671.6749 |  |  |  | 5 | 832.8358 | 动力学 | Understanding the Mechanism for Adsorption of Pb(II) Ions by Cu-BTC Metal–Organic Frameworks | P0462 | Single MOF
P0155 | P0155_M1 | Cu-BTC@STD | M1 |  | Cu(II) 基 MOF（Cu3(BTC)2 / HKUST-1 / Basolite C300）；商业 Sigma 直接使用（Cu-BTC@STD）；实验室微波合成 Cu-BTC@140/160 作对比；IUPAC Type-I 微孔等温线，bimodal 孔径分布 | Cu-BTC / HKUST-1(Cu2+ + H3BTC | Cu | trimesic acid | 1 | 0 | 0 | 0 | 1 | 0 | 0 | 0 | 0 | 0 |  |  | 0 |  | 0 | No |  |  | 714 | 0.242 | 0.7 | XRD 2theta=11.7/13.4/19.0 deg（HKUST-1 特征）；FTIR 1650 cm-1 不对称 COO-、1370 对称 COO-、750 doublet Cu-O；N2 吸附 -196 C Type-I 等温线（微孔主导）；微孔面积占 88.7%（@STD）；bimodal 孔径分布 5.9+8.04 A（0.59+0.804 nm）；N2 ASAP 2420，脱气 200 C 12 h，BET P/P0=0.05-0.30 | vacuum activation | 200 | 12 h | （实验室合成 Cu-BTC@140/160 作对比；CSV 数据用商业 Cu-BTC@STD）微波合成：6 mmol Cu(NO3)2·3H2O + 4 mmol H3BTC + 15 mL 1:1 乙醇/水，Anton Paar Monowave 400，10 min@100-175 C；真空过滤、1:1 乙醇/水洗 3×10 mL、150 C 烘箱过夜干燥；140 C 产率 32%、160 C 产率 86% | ethanol | Cu(NO3)2.3H2O | trimesic acid | F1 |  |  | 140 | 10 | 未做吸附后表征 | 未报告 | 未做循环稳定性；pH<3 几乎不吸附（结构未破坏，仅 H3O+ 竞争） | E:\mzh3\所有正文和附件\第一波markdown\Understanding the Mechanism for Adsorption of Pb(II) Ions by Cu-BTC Metal–Organic Frameworks.md | P0462 | 10.3390/molecules28145443 | 1 | kinetics | 298 | 1 | 668.0702 | 832.8358 | 30.55276 | 753.6946 |  |  |  | 5 | 832.8358 | 动力学 | Understanding the Mechanism for Adsorption of Pb(II) Ions by Cu-BTC Metal–Organic Frameworks | P0462 | Single MOF
P0155 | P0155_M1 | Cu-BTC@STD | M1 |  | Cu(II) 基 MOF（Cu3(BTC)2 / HKUST-1 / Basolite C300）；商业 Sigma 直接使用（Cu-BTC@STD）；实验室微波合成 Cu-BTC@140/160 作对比；IUPAC Type-I 微孔等温线，bimodal 孔径分布 | Cu-BTC / HKUST-1(Cu2+ + H3BTC | Cu | trimesic acid | 1 | 0 | 0 | 0 | 1 | 0 | 0 | 0 | 0 | 0 |  |  | 0 |  | 0 | No |  |  | 714 | 0.242 | 0.7 | XRD 2theta=11.7/13.4/19.0 deg（HKUST-1 特征）；FTIR 1650 cm-1 不对称 COO-、1370 对称 COO-、750 doublet Cu-O；N2 吸附 -196 C Type-I 等温线（微孔主导）；微孔面积占 88.7%（@STD）；bimodal 孔径分布 5.9+8.04 A（0.59+0.804 nm）；N2 ASAP 2420，脱气 200 C 12 h，BET P/P0=0.05-0.30 | vacuum activation | 200 | 12 h | （实验室合成 Cu-BTC@140/160 作对比；CSV 数据用商业 Cu-BTC@STD）微波合成：6 mmol Cu(NO3)2·3H2O + 4 mmol H3BTC + 15 mL 1:1 乙醇/水，Anton Paar Monowave 400，10 min@100-175 C；真空过滤、1:1 乙醇/水洗 3×10 mL、150 C 烘箱过夜干燥；140 C 产率 32%、160 C 产率 86% | ethanol | Cu(NO3)2.3H2O | trimesic acid | F1 |  |  | 140 | 10 | 未做吸附后表征 | 未报告 | 未做循环稳定性；pH<3 几乎不吸附（结构未破坏，仅 H3O+ 竞争） | E:\mzh3\所有正文和附件\第一波markdown\Understanding the Mechanism for Adsorption of Pb(II) Ions by Cu-BTC Metal–Organic Frameworks.md | P0462 | 10.3390/molecules28145443 | 1 | kinetics | 298 | 1 | 668.0702 | 832.8358 | 60.30151 | 826.8473 |  |  |  | 5 | 832.8358 | 动力学 | Understanding the Mechanism for Adsorption of Pb(II) Ions by Cu-BTC Metal–Organic Frameworks | P0462 | Single MOF
P0155 | P0155_M1 | Cu-BTC@STD | M1 |  | Cu(II) 基 MOF（Cu3(BTC)2 / HKUST-1 / Basolite C300）；商业 Sigma 直接使用（Cu-BTC@STD）；实验室微波合成 Cu-BTC@140/160 作对比；IUPAC Type-I 微孔等温线，bimodal 孔径分布 | Cu-BTC / HKUST-1(Cu2+ + H3BTC | Cu | trimesic acid | 1 | 0 | 0 | 0 | 1 | 0 | 0 | 0 | 0 | 0 |  |  | 0 |  | 0 | No |  |  | 714 | 0.242 | 0.7 | XRD 2theta=11.7/13.4/19.0 deg（HKUST-1 特征）；FTIR 1650 cm-1 不对称 COO-、1370 对称 COO-、750 doublet Cu-O；N2 吸附 -196 C Type-I 等温线（微孔主导）；微孔面积占 88.7%（@STD）；bimodal 孔径分布 5.9+8.04 A（0.59+0.804 nm）；N2 ASAP 2420，脱气 200 C 12 h，BET P/P0=0.05-0.30 | vacuum activation | 200 | 12 h | （实验室合成 Cu-BTC@140/160 作对比；CSV 数据用商业 Cu-BTC@STD）微波合成：6 mmol Cu(NO3)2·3H2O + 4 mmol H3BTC + 15 mL 1:1 乙醇/水，Anton Paar Monowave 400，10 min@100-175 C；真空过滤、1:1 乙醇/水洗 3×10 mL、150 C 烘箱过夜干燥；140 C 产率 32%、160 C 产率 86% | ethanol | Cu(NO3)2.3H2O | trimesic acid | F1 |  |  | 140 | 10 | 未做吸附后表征 | 未报告 | 未做循环稳定性；pH<3 几乎不吸附（结构未破坏，仅 H3O+ 竞争） | E:\mzh3\所有正文和附件\第一波markdown\Understanding the Mechanism for Adsorption of Pb(II) Ions by Cu-BTC Metal–Organic Frameworks.md | P0462 | 10.3390/molecules28145443 | 1 | kinetics | 298 | 1 | 668.0702 | 832.8358 | 119.799 | 844.5813 |  |  |  | 5 | 832.8358 | 动力学 | Understanding the Mechanism for Adsorption of Pb(II) Ions by Cu-BTC Metal–Organic Frameworks | P0462 | Single MOF
P0155 | P0155_M1 | Cu-BTC@STD | M1 |  | Cu(II) 基 MOF（Cu3(BTC)2 / HKUST-1 / Basolite C300）；商业 Sigma 直接使用（Cu-BTC@STD）；实验室微波合成 Cu-BTC@140/160 作对比；IUPAC Type-I 微孔等温线，bimodal 孔径分布 | Cu-BTC / HKUST-1(Cu2+ + H3BTC | Cu | trimesic acid | 1 | 0 | 0 | 0 | 1 | 0 | 0 | 0 | 0 | 0 |  |  | 0 |  | 0 | No |  |  | 714 | 0.242 | 0.7 | XRD 2theta=11.7/13.4/19.0 deg（HKUST-1 特征）；FTIR 1650 cm-1 不对称 COO-、1370 对称 COO-、750 doublet Cu-O；N2 吸附 -196 C Type-I 等温线（微孔主导）；微孔面积占 88.7%（@STD）；bimodal 孔径分布 5.9+8.04 A（0.59+0.804 nm）；N2 ASAP 2420，脱气 200 C 12 h，BET P/P0=0.05-0.30 | vacuum activation | 200 | 12 h | （实验室合成 Cu-BTC@140/160 作对比；CSV 数据用商业 Cu-BTC@STD）微波合成：6 mmol Cu(NO3)2·3H2O + 4 mmol H3BTC + 15 mL 1:1 乙醇/水，Anton Paar Monowave 400，10 min@100-175 C；真空过滤、1:1 乙醇/水洗 3×10 mL、150 C 烘箱过夜干燥；140 C 产率 32%、160 C 产率 86% | ethanol | Cu(NO3)2.3H2O | trimesic acid | F1 |  |  | 140 | 10 | 未做吸附后表征 | 未报告 | 未做循环稳定性；pH<3 几乎不吸附（结构未破坏，仅 H3O+ 竞争） | E:\mzh3\所有正文和附件\第一波markdown\Understanding the Mechanism for Adsorption of Pb(II) Ions by Cu-BTC Metal–Organic Frameworks.md | P0462 | 10.3390/molecules28145443 | 1 | kinetics | 298 | 1 | 668.0702 | 832.8358 | 150.3518 | 809.1133 |  |  |  | 5 | 832.8358 | 动力学 | Understanding the Mechanism for Adsorption of Pb(II) Ions by Cu-BTC Metal–Organic Frameworks | P0462 | Single MOF
P0155 | P0155_M1 | Cu-BTC@STD | M1 |  | Cu(II) 基 MOF（Cu3(BTC)2 / HKUST-1 / Basolite C300）；商业 Sigma 直接使用（Cu-BTC@STD）；实验室微波合成 Cu-BTC@140/160 作对比；IUPAC Type-I 微孔等温线，bimodal 孔径分布 | Cu-BTC / HKUST-1(Cu2+ + H3BTC | Cu | trimesic acid | 1 | 0 | 0 | 0 | 1 | 0 | 0 | 0 | 0 | 0 |  |  | 0 |  | 0 | No |  |  | 714 | 0.242 | 0.7 | XRD 2theta=11.7/13.4/19.0 deg（HKUST-1 特征）；FTIR 1650 cm-1 不对称 COO-、1370 对称 COO-、750 doublet Cu-O；N2 吸附 -196 C Type-I 等温线（微孔主导）；微孔面积占 88.7%（@STD）；bimodal 孔径分布 5.9+8.04 A（0.59+0.804 nm）；N2 ASAP 2420，脱气 200 C 12 h，BET P/P0=0.05-0.30 | vacuum activation | 200 | 12 h | （实验室合成 Cu-BTC@140/160 作对比；CSV 数据用商业 Cu-BTC@STD）微波合成：6 mmol Cu(NO3)2·3H2O + 4 mmol H3BTC + 15 mL 1:1 乙醇/水，Anton Paar Monowave 400，10 min@100-175 C；真空过滤、1:1 乙醇/水洗 3×10 mL、150 C 烘箱过夜干燥；140 C 产率 32%、160 C 产率 86% | ethanol | Cu(NO3)2.3H2O | trimesic acid | F1 |  |  | 140 | 10 | 未做吸附后表征 | 未报告 | 未做循环稳定性；pH<3 几乎不吸附（结构未破坏，仅 H3O+ 竞争） | E:\mzh3\所有正文和附件\第一波markdown\Understanding the Mechanism for Adsorption of Pb(II) Ions by Cu-BTC Metal–Organic Frameworks.md | P0462 | 10.3390/molecules28145443 | 1 | isotherm | 298 | 1 | 15.4386 | 282.0896 | 150.3518 | 809.1133 |  |  |  | 5 | 832.8358 | 等温线 | Understanding the Mechanism for Adsorption of Pb(II) Ions by Cu-BTC Metal–Organic Frameworks | P0462 | Single MOF
P0155 | P0155_M1 | Cu-BTC@STD | M1 |  | Cu(II) 基 MOF（Cu3(BTC)2 / HKUST-1 / Basolite C300）；商业 Sigma 直接使用（Cu-BTC@STD）；实验室微波合成 Cu-BTC@140/160 作对比；IUPAC Type-I 微孔等温线，bimodal 孔径分布 | Cu-BTC / HKUST-1(Cu2+ + H3BTC | Cu | trimesic acid | 1 | 0 | 0 | 0 | 1 | 0 | 0 | 0 | 0 | 0 |  |  | 0 |  | 0 | No |  |  | 714 | 0.242 | 0.7 | XRD 2theta=11.7/13.4/19.0 deg（HKUST-1 特征）；FTIR 1650 cm-1 不对称 COO-、1370 对称 COO-、750 doublet Cu-O；N2 吸附 -196 C Type-I 等温线（微孔主导）；微孔面积占 88.7%（@STD）；bimodal 孔径分布 5.9+8.04 A（0.59+0.804 nm）；N2 ASAP 2420，脱气 200 C 12 h，BET P/P0=0.05-0.30 | vacuum activation | 200 | 12 h | （实验室合成 Cu-BTC@140/160 作对比；CSV 数据用商业 Cu-BTC@STD）微波合成：6 mmol Cu(NO3)2·3H2O + 4 mmol H3BTC + 15 mL 1:1 乙醇/水，Anton Paar Monowave 400，10 min@100-175 C；真空过滤、1:1 乙醇/水洗 3×10 mL、150 C 烘箱过夜干燥；140 C 产率 32%、160 C 产率 86% | ethanol | Cu(NO3)2.3H2O | trimesic acid | F1 |  |  | 140 | 10 | 未做吸附后表征 | 未报告 | 未做循环稳定性；pH<3 几乎不吸附（结构未破坏，仅 H3O+ 竞争） | E:\mzh3\所有正文和附件\第一波markdown\Understanding the Mechanism for Adsorption of Pb(II) Ions by Cu-BTC Metal–Organic Frameworks.md | P0462 | 10.3390/molecules28145443 | 1 | isotherm | 298 | 1 | 26.66667 | 474.6269 | 150.3518 | 809.1133 |  |  |  | 5 | 832.8358 | 等温线 | Understanding the Mechanism for Adsorption of Pb(II) Ions by Cu-BTC Metal–Organic Frameworks | P0462 | Single MOF
P0155 | P0155_M1 | Cu-BTC@STD | M1 |  | Cu(II) 基 MOF（Cu3(BTC)2 / HKUST-1 / Basolite C300）；商业 Sigma 直接使用（Cu-BTC@STD）；实验室微波合成 Cu-BTC@140/160 作对比；IUPAC Type-I 微孔等温线，bimodal 孔径分布 | Cu-BTC / HKUST-1(Cu2+ + H3BTC | Cu | trimesic acid | 1 | 0 | 0 | 0 | 1 | 0 | 0 | 0 | 0 | 0 |  |  | 0 |  | 0 | No |  |  | 714 | 0.242 | 0.7 | XRD 2theta=11.7/13.4/19.0 deg（HKUST-1 特征）；FTIR 1650 cm-1 不对称 COO-、1370 对称 COO-、750 doublet Cu-O；N2 吸附 -196 C Type-I 等温线（微孔主导）；微孔面积占 88.7%（@STD）；bimodal 孔径分布 5.9+8.04 A（0.59+0.804 nm）；N2 ASAP 2420，脱气 200 C 12 h，BET P/P0=0.05-0.30 | vacuum activation | 200 | 12 h | （实验室合成 Cu-BTC@140/160 作对比；CSV 数据用商业 Cu-BTC@STD）微波合成：6 mmol Cu(NO3)2·3H2O + 4 mmol H3BTC + 15 mL 1:1 乙醇/水，Anton Paar Monowave 400，10 min@100-175 C；真空过滤、1:1 乙醇/水洗 3×10 mL、150 C 烘箱过夜干燥；140 C 产率 32%、160 C 产率 86% | ethanol | Cu(NO3)2.3H2O | trimesic acid | F1 |  |  | 140 | 10 | 未做吸附后表征 | 未报告 | 未做循环稳定性；pH<3 几乎不吸附（结构未破坏，仅 H3O+ 竞争） | E:\mzh3\所有正文和附件\第一波markdown\Understanding the Mechanism for Adsorption of Pb(II) Ions by Cu-BTC Metal–Organic Frameworks.md | P0462 | 10.3390/molecules28145443 | 1 | isotherm | 298 | 1 | 39.29825 | 772.3881 | 150.3518 | 809.1133 |  |  |  | 5 | 832.8358 | 等温线 | Understanding the Mechanism for Adsorption of Pb(II) Ions by Cu-BTC Metal–Organic Frameworks | P0462 | Single MOF
P0155 | P0155_M1 | Cu-BTC@STD | M1 |  | Cu(II) 基 MOF（Cu3(BTC)2 / HKUST-1 / Basolite C300）；商业 Sigma 直接使用（Cu-BTC@STD）；实验室微波合成 Cu-BTC@140/160 作对比；IUPAC Type-I 微孔等温线，bimodal 孔径分布 | Cu-BTC / HKUST-1(Cu2+ + H3BTC | Cu | trimesic acid | 1 | 0 | 0 | 0 | 1 | 0 | 0 | 0 | 0 | 0 |  |  | 0 |  | 0 | No |  |  | 714 | 0.242 | 0.7 | XRD 2theta=11.7/13.4/19.0 deg（HKUST-1 特征）；FTIR 1650 cm-1 不对称 COO-、1370 对称 COO-、750 doublet Cu-O；N2 吸附 -196 C Type-I 等温线（微孔主导）；微孔面积占 88.7%（@STD）；bimodal 孔径分布 5.9+8.04 A（0.59+0.804 nm）；N2 ASAP 2420，脱气 200 C 12 h，BET P/P0=0.05-0.30 | vacuum activation | 200 | 12 h | （实验室合成 Cu-BTC@140/160 作对比；CSV 数据用商业 Cu-BTC@STD）微波合成：6 mmol Cu(NO3)2·3H2O + 4 mmol H3BTC + 15 mL 1:1 乙醇/水，Anton Paar Monowave 400，10 min@100-175 C；真空过滤、1:1 乙醇/水洗 3×10 mL、150 C 烘箱过夜干燥；140 C 产率 32%、160 C 产率 86% | ethanol | Cu(NO3)2.3H2O | trimesic acid | F1 |  |  | 140 | 10 | 未做吸附后表征 | 未报告 | 未做循环稳定性；pH<3 几乎不吸附（结构未破坏，仅 H3O+ 竞争） | E:\mzh3\所有正文和附件\第一波markdown\Understanding the Mechanism for Adsorption of Pb(II) Ions by Cu-BTC Metal–Organic Frameworks.md | P0462 | 10.3390/molecules28145443 | 1 | isotherm | 298 | 1 | 181.0526 | 817.1642 | 150.3518 | 809.1133 |  |  |  | 5 | 832.8358 | 等温线 | Understanding the Mechanism for Adsorption of Pb(II) Ions by Cu-BTC Metal–Organic Frameworks | P0462 | Single MOF
P0155 | P0155_M1 | Cu-BTC@STD | M1 |  | Cu(II) 基 MOF（Cu3(BTC)2 / HKUST-1 / Basolite C300）；商业 Sigma 直接使用（Cu-BTC@STD）；实验室微波合成 Cu-BTC@140/160 作对比；IUPAC Type-I 微孔等温线，bimodal 孔径分布 | Cu-BTC / HKUST-1(Cu2+ + H3BTC | Cu | trimesic acid | 1 | 0 | 0 | 0 | 1 | 0 | 0 | 0 | 0 | 0 |  |  | 0 |  | 0 | No |  |  | 714 | 0.242 | 0.7 | XRD 2theta=11.7/13.4/19.0 deg（HKUST-1 特征）；FTIR 1650 cm-1 不对称 COO-、1370 对称 COO-、750 doublet Cu-O；N2 吸附 -196 C Type-I 等温线（微孔主导）；微孔面积占 88.7%（@STD）；bimodal 孔径分布 5.9+8.04 A（0.59+0.804 nm）；N2 ASAP 2420，脱气 200 C 12 h，BET P/P0=0.05-0.30 | vacuum activation | 200 | 12 h | （实验室合成 Cu-BTC@140/160 作对比；CSV 数据用商业 Cu-BTC@STD）微波合成：6 mmol Cu(NO3)2·3H2O + 4 mmol H3BTC + 15 mL 1:1 乙醇/水，Anton Paar Monowave 400，10 min@100-175 C；真空过滤、1:1 乙醇/水洗 3×10 mL、150 C 烘箱过夜干燥；140 C 产率 32%、160 C 产率 86% | ethanol | Cu(NO3)2.3H2O | trimesic acid | F1 |  |  | 140 | 10 | 未做吸附后表征 | 未报告 | 未做循环稳定性；pH<3 几乎不吸附（结构未破坏，仅 H3O+ 竞争） | E:\mzh3\所有正文和附件\第一波markdown\Understanding the Mechanism for Adsorption of Pb(II) Ions by Cu-BTC Metal–Organic Frameworks.md | P0462 | 10.3390/molecules28145443 | 1 | isotherm | 298 | 1 | 374.7368 | 828.3582 | 150.3518 | 809.1133 |  |  |  | 5 | 832.8358 | 等温线 | Understanding the Mechanism for Adsorption of Pb(II) Ions by Cu-BTC Metal–Organic Frameworks | P0462 | Single MOF
P0155 | P0155_M1 | Cu-BTC@STD | M1 |  | Cu(II) 基 MOF（Cu3(BTC)2 / HKUST-1 / Basolite C300）；商业 Sigma 直接使用（Cu-BTC@STD）；实验室微波合成 Cu-BTC@140/160 作对比；IUPAC Type-I 微孔等温线，bimodal 孔径分布 | Cu-BTC / HKUST-1(Cu2+ + H3BTC | Cu | trimesic acid | 1 | 0 | 0 | 0 | 1 | 0 | 0 | 0 | 0 | 0 |  |  | 0 |  | 0 | No |  |  | 714 | 0.242 | 0.7 | XRD 2theta=11.7/13.4/19.0 deg（HKUST-1 特征）；FTIR 1650 cm-1 不对称 COO-、1370 对称 COO-、750 doublet Cu-O；N2 吸附 -196 C Type-I 等温线（微孔主导）；微孔面积占 88.7%（@STD）；bimodal 孔径分布 5.9+8.04 A（0.59+0.804 nm）；N2 ASAP 2420，脱气 200 C 12 h，BET P/P0=0.05-0.30 | vacuum activation | 200 | 12 h | （实验室合成 Cu-BTC@140/160 作对比；CSV 数据用商业 Cu-BTC@STD）微波合成：6 mmol Cu(NO3)2·3H2O + 4 mmol H3BTC + 15 mL 1:1 乙醇/水，Anton Paar Monowave 400，10 min@100-175 C；真空过滤、1:1 乙醇/水洗 3×10 mL、150 C 烘箱过夜干燥；140 C 产率 32%、160 C 产率 86% | ethanol | Cu(NO3)2.3H2O | trimesic acid | F1 |  |  | 140 | 10 | 未做吸附后表征 | 未报告 | 未做循环稳定性；pH<3 几乎不吸附（结构未破坏，仅 H3O+ 竞争） | E:\mzh3\所有正文和附件\第一波markdown\Understanding the Mechanism for Adsorption of Pb(II) Ions by Cu-BTC Metal–Organic Frameworks.md | P0462 | 10.3390/molecules28145443 | 1 | isotherm | 298 | 1 | 668.0702 | 832.8358 | 150.3518 | 809.1133 |  |  |  | 5 | 832.8358 | 等温线 | Understanding the Mechanism for Adsorption of Pb(II) Ions by Cu-BTC Metal–Organic Frameworks | P0462 | Single MOF
P0155 | P0155_M1 | Cu-BTC@STD | M1 |  | Cu(II) 基 MOF（Cu3(BTC)2 / HKUST-1 / Basolite C300）；商业 Sigma 直接使用（Cu-BTC@STD）；实验室微波合成 Cu-BTC@140/160 作对比；IUPAC Type-I 微孔等温线，bimodal 孔径分布 | Cu-BTC / HKUST-1(Cu2+ + H3BTC | Cu | trimesic acid | 1 | 0 | 0 | 0 | 1 | 0 | 0 | 0 | 0 | 0 |  |  | 0 |  | 0 | No |  |  | 714 | 0.242 | 0.7 | XRD 2theta=11.7/13.4/19.0 deg（HKUST-1 特征）；FTIR 1650 cm-1 不对称 COO-、1370 对称 COO-、750 doublet Cu-O；N2 吸附 -196 C Type-I 等温线（微孔主导）；微孔面积占 88.7%（@STD）；bimodal 孔径分布 5.9+8.04 A（0.59+0.804 nm）；N2 ASAP 2420，脱气 200 C 12 h，BET P/P0=0.05-0.30 | vacuum activation | 200 | 12 h | （实验室合成 Cu-BTC@140/160 作对比；CSV 数据用商业 Cu-BTC@STD）微波合成：6 mmol Cu(NO3)2·3H2O + 4 mmol H3BTC + 15 mL 1:1 乙醇/水，Anton Paar Monowave 400，10 min@100-175 C；真空过滤、1:1 乙醇/水洗 3×10 mL、150 C 烘箱过夜干燥；140 C 产率 32%、160 C 产率 86% | ethanol | Cu(NO3)2.3H2O | trimesic acid | F1 |  |  | 140 | 10 | 未做吸附后表征 | 未报告 | 未做循环稳定性；pH<3 几乎不吸附（结构未破坏，仅 H3O+ 竞争） | E:\mzh3\所有正文和附件\第一波markdown\Understanding the Mechanism for Adsorption of Pb(II) Ions by Cu-BTC Metal–Organic Frameworks.md | P0462 | 10.3390/molecules28145443 | 1 | ph | 298 | 1 | 668.0702 | 832.8358 | 150.3518 | 809.1133 |  |  |  | 2 | 2.531416 | pH | Understanding the Mechanism for Adsorption of Pb(II) Ions by Cu-BTC Metal–Organic Frameworks | P0462 | Single MOF
P0155 | P0155_M1 | Cu-BTC@STD | M1 |  | Cu(II) 基 MOF（Cu3(BTC)2 / HKUST-1 / Basolite C300）；商业 Sigma 直接使用（Cu-BTC@STD）；实验室微波合成 Cu-BTC@140/160 作对比；IUPAC Type-I 微孔等温线，bimodal 孔径分布 | Cu-BTC / HKUST-1(Cu2+ + H3BTC | Cu | trimesic acid | 1 | 0 | 0 | 0 | 1 | 0 | 0 | 0 | 0 | 0 |  |  | 0 |  | 0 | No |  |  | 714 | 0.242 | 0.7 | XRD 2theta=11.7/13.4/19.0 deg（HKUST-1 特征）；FTIR 1650 cm-1 不对称 COO-、1370 对称 COO-、750 doublet Cu-O；N2 吸附 -196 C Type-I 等温线（微孔主导）；微孔面积占 88.7%（@STD）；bimodal 孔径分布 5.9+8.04 A（0.59+0.804 nm）；N2 ASAP 2420，脱气 200 C 12 h，BET P/P0=0.05-0.30 | vacuum activation | 200 | 12 h | （实验室合成 Cu-BTC@140/160 作对比；CSV 数据用商业 Cu-BTC@STD）微波合成：6 mmol Cu(NO3)2·3H2O + 4 mmol H3BTC + 15 mL 1:1 乙醇/水，Anton Paar Monowave 400，10 min@100-175 C；真空过滤、1:1 乙醇/水洗 3×10 mL、150 C 烘箱过夜干燥；140 C 产率 32%、160 C 产率 86% | ethanol | Cu(NO3)2.3H2O | trimesic acid | F1 |  |  | 140 | 10 | 未做吸附后表征 | 未报告 | 未做循环稳定性；pH<3 几乎不吸附（结构未破坏，仅 H3O+ 竞争） | E:\mzh3\所有正文和附件\第一波markdown\Understanding the Mechanism for Adsorption of Pb(II) Ions by Cu-BTC Metal–Organic Frameworks.md | P0462 | 10.3390/molecules28145443 | 1 | ph | 298 | 1 | 668.0702 | 832.8358 | 150.3518 | 809.1133 |  |  |  | 3 | 810.0531 | pH | Understanding the Mechanism for Adsorption of Pb(II) Ions by Cu-BTC Metal–Organic Frameworks | P0462 | Single MOF
P0155 | P0155_M1 | Cu-BTC@STD | M1 |  | Cu(II) 基 MOF（Cu3(BTC)2 / HKUST-1 / Basolite C300）；商业 Sigma 直接使用（Cu-BTC@STD）；实验室微波合成 Cu-BTC@140/160 作对比；IUPAC Type-I 微孔等温线，bimodal 孔径分布 | Cu-BTC / HKUST-1(Cu2+ + H3BTC | Cu | trimesic acid | 1 | 0 | 0 | 0 | 1 | 0 | 0 | 0 | 0 | 0 |  |  | 0 |  | 0 | No |  |  | 714 | 0.242 | 0.7 | XRD 2theta=11.7/13.4/19.0 deg（HKUST-1 特征）；FTIR 1650 cm-1 不对称 COO-、1370 对称 COO-、750 doublet Cu-O；N2 吸附 -196 C Type-I 等温线（微孔主导）；微孔面积占 88.7%（@STD）；bimodal 孔径分布 5.9+8.04 A（0.59+0.804 nm）；N2 ASAP 2420，脱气 200 C 12 h，BET P/P0=0.05-0.30 | vacuum activation | 200 | 12 h | （实验室合成 Cu-BTC@140/160 作对比；CSV 数据用商业 Cu-BTC@STD）微波合成：6 mmol Cu(NO3)2·3H2O + 4 mmol H3BTC + 15 mL 1:1 乙醇/水，Anton Paar Monowave 400，10 min@100-175 C；真空过滤、1:1 乙醇/水洗 3×10 mL、150 C 烘箱过夜干燥；140 C 产率 32%、160 C 产率 86% | ethanol | Cu(NO3)2.3H2O | trimesic acid | F1 |  |  | 140 | 10 | 未做吸附后表征 | 未报告 | 未做循环稳定性；pH<3 几乎不吸附（结构未破坏，仅 H3O+ 竞争） | E:\mzh3\所有正文和附件\第一波markdown\Understanding the Mechanism for Adsorption of Pb(II) Ions by Cu-BTC Metal–Organic Frameworks.md | P0462 | 10.3390/molecules28145443 | 1 | ph | 298 | 1 | 668.0702 | 832.8358 | 150.3518 | 809.1133 |  |  |  | 4 | 815.1159 | pH | Understanding the Mechanism for Adsorption of Pb(II) Ions by Cu-BTC Metal–Organic Frameworks | P0462 | Single MOF
P0155 | P0155_M1 | Cu-BTC@STD | M1 |  | Cu(II) 基 MOF（Cu3(BTC)2 / HKUST-1 / Basolite C300）；商业 Sigma 直接使用（Cu-BTC@STD）；实验室微波合成 Cu-BTC@140/160 作对比；IUPAC Type-I 微孔等温线，bimodal 孔径分布 | Cu-BTC / HKUST-1(Cu2+ + H3BTC | Cu | trimesic acid | 1 | 0 | 0 | 0 | 1 | 0 | 0 | 0 | 0 | 0 |  |  | 0 |  | 0 | No |  |  | 714 | 0.242 | 0.7 | XRD 2theta=11.7/13.4/19.0 deg（HKUST-1 特征）；FTIR 1650 cm-1 不对称 COO-、1370 对称 COO-、750 doublet Cu-O；N2 吸附 -196 C Type-I 等温线（微孔主导）；微孔面积占 88.7%（@STD）；bimodal 孔径分布 5.9+8.04 A（0.59+0.804 nm）；N2 ASAP 2420，脱气 200 C 12 h，BET P/P0=0.05-0.30 | vacuum activation | 200 | 12 h | （实验室合成 Cu-BTC@140/160 作对比；CSV 数据用商业 Cu-BTC@STD）微波合成：6 mmol Cu(NO3)2·3H2O + 4 mmol H3BTC + 15 mL 1:1 乙醇/水，Anton Paar Monowave 400，10 min@100-175 C；真空过滤、1:1 乙醇/水洗 3×10 mL、150 C 烘箱过夜干燥；140 C 产率 32%、160 C 产率 86% | ethanol | Cu(NO3)2.3H2O | trimesic acid | F1 |  |  | 140 | 10 | 未做吸附后表征 | 未报告 | 未做循环稳定性；pH<3 几乎不吸附（结构未破坏，仅 H3O+ 竞争） | E:\mzh3\所有正文和附件\第一波markdown\Understanding the Mechanism for Adsorption of Pb(II) Ions by Cu-BTC Metal–Organic Frameworks.md | P0462 | 10.3390/molecules28145443 | 1 | ph | 298 | 1 | 668.0702 | 832.8358 | 150.3518 | 809.1133 |  |  |  | 5 | 832.8358 | pH | Understanding the Mechanism for Adsorption of Pb(II) Ions by Cu-BTC Metal–Organic Frameworks | P0462 | Single MOF
P0155 | P0155_M1 | Cu-BTC@STD | M1 |  | Cu(II) 基 MOF（Cu3(BTC)2 / HKUST-1 / Basolite C300）；商业 Sigma 直接使用（Cu-BTC@STD）；实验室微波合成 Cu-BTC@140/160 作对比；IUPAC Type-I 微孔等温线，bimodal 孔径分布 | Cu-BTC / HKUST-1(Cu2+ + H3BTC | Cu | trimesic acid | 1 | 0 | 0 | 0 | 1 | 0 | 0 | 0 | 0 | 0 |  |  | 0 |  | 0 | No |  |  | 714 | 0.242 | 0.7 | XRD 2theta=11.7/13.4/19.0 deg（HKUST-1 特征）；FTIR 1650 cm-1 不对称 COO-、1370 对称 COO-、750 doublet Cu-O；N2 吸附 -196 C Type-I 等温线（微孔主导）；微孔面积占 88.7%（@STD）；bimodal 孔径分布 5.9+8.04 A（0.59+0.804 nm）；N2 ASAP 2420，脱气 200 C 12 h，BET P/P0=0.05-0.30 | vacuum activation | 200 | 12 h | （实验室合成 Cu-BTC@140/160 作对比；CSV 数据用商业 Cu-BTC@STD）微波合成：6 mmol Cu(NO3)2·3H2O + 4 mmol H3BTC + 15 mL 1:1 乙醇/水，Anton Paar Monowave 400，10 min@100-175 C；真空过滤、1:1 乙醇/水洗 3×10 mL、150 C 烘箱过夜干燥；140 C 产率 32%、160 C 产率 86% | ethanol | Cu(NO3)2.3H2O | trimesic acid | F1 |  |  | 140 | 10 | 未做吸附后表征 | 未报告 | 未做循环稳定性；pH<3 几乎不吸附（结构未破坏，仅 H3O+ 竞争） | E:\mzh3\所有正文和附件\第一波markdown\Understanding the Mechanism for Adsorption of Pb(II) Ions by Cu-BTC Metal–Organic Frameworks.md | P0462 | 10.3390/molecules28145443 | 1 | ph | 298 | 1 | 668.0702 | 832.8358 | 150.3518 | 809.1133 |  |  |  | 6 | 777.1447 | pH | Understanding the Mechanism for Adsorption of Pb(II) Ions by Cu-BTC Metal–Organic Frameworks | P0462 | Single MOF
P0155 | P0155_M1 | Cu-BTC@STD | M1 |  | Cu(II) 基 MOF（Cu3(BTC)2 / HKUST-1 / Basolite C300）；商业 Sigma 直接使用（Cu-BTC@STD）；实验室微波合成 Cu-BTC@140/160 作对比；IUPAC Type-I 微孔等温线，bimodal 孔径分布 | Cu-BTC / HKUST-1(Cu2+ + H3BTC | Cu | trimesic acid | 1 | 0 | 0 | 0 | 1 | 0 | 0 | 0 | 0 | 0 |  |  | 0 |  | 0 | No |  |  | 714 | 0.242 | 0.7 | XRD 2theta=11.7/13.4/19.0 deg（HKUST-1 特征）；FTIR 1650 cm-1 不对称 COO-、1370 对称 COO-、750 doublet Cu-O；N2 吸附 -196 C Type-I 等温线（微孔主导）；微孔面积占 88.7%（@STD）；bimodal 孔径分布 5.9+8.04 A（0.59+0.804 nm）；N2 ASAP 2420，脱气 200 C 12 h，BET P/P0=0.05-0.30 | vacuum activation | 200 | 12 h | （实验室合成 Cu-BTC@140/160 作对比；CSV 数据用商业 Cu-BTC@STD）微波合成：6 mmol Cu(NO3)2·3H2O + 4 mmol H3BTC + 15 mL 1:1 乙醇/水，Anton Paar Monowave 400，10 min@100-175 C；真空过滤、1:1 乙醇/水洗 3×10 mL、150 C 烘箱过夜干燥；140 C 产率 32%、160 C 产率 86% | ethanol | Cu(NO3)2.3H2O | trimesic acid | F1 |  |  | 140 | 10 | 未做吸附后表征 | 未报告 | 未做循环稳定性；pH<3 几乎不吸附（结构未破坏，仅 H3O+ 竞争） | E:\mzh3\所有正文和附件\第一波markdown\Understanding the Mechanism for Adsorption of Pb(II) Ions by Cu-BTC Metal–Organic Frameworks.md | P0462 | 10.3390/molecules28145443 | 1 | ph | 298 | 1 | 668.0702 | 832.8358 | 150.3518 | 809.1133 |  |  |  | 7 | 779.6761 | pH | Understanding the Mechanism for Adsorption of Pb(II) Ions by Cu-BTC Metal–Organic Frameworks | P0462 | Single MOF
P0156 | P0156_M1 | HKUST-1@Urea | M2 | T8 | Cu(II) 基 HKUST-1（Cu3(BTC)2）经熔融尿素后合成修饰（PSM）；尿素引入 -NH2 与 C=O 官能团；部分无定形化、微孔被堵塞、转为微孔+介孔混合结构；粒径由~10 μm 降至~2 μm | HKUST-1(Cu(NO3)2·3H2O + H3BTC | Cu | trimesic acid | 1 | 1 | 0 | 0 | 1 | 1 | 0 | 0 | 0 | 1 | 熔融尿素后合成修饰（PSM）：尿素加热熔融，加入活化 HKUST-1 晶体持续搅拌至均匀；自然冷却至室温；水洗/甲醇洗去除过量尿素；60°C 干燥；150°C 真空 24 h | urea | 0 |  | 0 | No |  |  | 90 | 0.23 | 12.7 | XRD HKUST-1@Urea 峰变宽变弱（部分无定形化）但骨架峰位保持；SEM HKUST-1 多面体~10 μm、@Urea ~2 μm 聚集并出现介孔；FTIR 3434 N-H、2920 C-H、1444 C-N、1371 N-H 弯曲、727 N-C-N；1H NMR BTC 芳氢 8.2-8.8 ppm 保持、新增 5.5-6.5 ppm -NH2；TGA 300-400°C 骨架分解 44.83%；N2 -196°C 3H-2000PS1，脱气 150°C 2 h | vacuum activation; thermal drying | 150 | 24 h | 两步法：(1) HKUST-1 水热——H3BTC 溶于 EtOH/DMF 1:1、Cu(NO3)2·3H2O 溶于水，混合搅拌 10 min，100°C 10 h；甲醇 70°C 洗 3 h；60°C 干燥；150°C 真空 24 h；(2) 熔融尿素修饰——尿素熔融，加入 HKUST-1 搅拌均匀，自然冷却，水洗/甲醇洗，60°C 干燥，150°C 真空 24 h | no solvent | Cu(NO3)2.3H2O | trimesic acid | F1 |  |  | 150 | 24 | 5 循环后 XRD 骨架保持（@Urea 峰更锐、强度更高，尿素修饰增强水稳定性、减少 Cu2+ 浸出；原始 HKUST-1 循环后峰变宽变弱）；XPS 新出现 Pb 4f；O 1s 结合能位移（Pb-O）；N 1s 位移（Pb-N）；Cu 2p 基本不变；FTIR/XRD 新鲜 vs 循环后对比 | 原文称尿素修饰减少 Cu2+ 浸出（未给具体数值） | pH<4 结构不稳定、pH 7 Pb 沉淀；5 循环后 @Urea 保持 >90% 去除（正文摘要）；XRD 循环后骨架保持；TGA 300-400°C 分解 | E:\mzh3\所有正文和附件\第一波markdown\Urea-functionalized HKUST-1 metal–organic framework for high-performance lead adsorption.md | P0465 | 10.1039/d5ra07320k | 1 | ph | 298 | 1 | 109.9355 | 378.2818 | 75.39683 | 402.4823 | 1 | 402.4823 | 87.37864 | 4 | 359.7316 | pH | View Article Online View Journal ¦ View Issue | P0465 | Post-modified MOF
P0156 | P0156_M1 | HKUST-1@Urea | M2 | T8 | Cu(II) 基 HKUST-1（Cu3(BTC)2）经熔融尿素后合成修饰（PSM）；尿素引入 -NH2 与 C=O 官能团；部分无定形化、微孔被堵塞、转为微孔+介孔混合结构；粒径由~10 μm 降至~2 μm | HKUST-1(Cu(NO3)2·3H2O + H3BTC | Cu | trimesic acid | 1 | 1 | 0 | 0 | 1 | 1 | 0 | 0 | 0 | 1 | 熔融尿素后合成修饰（PSM）：尿素加热熔融，加入活化 HKUST-1 晶体持续搅拌至均匀；自然冷却至室温；水洗/甲醇洗去除过量尿素；60°C 干燥；150°C 真空 24 h | urea | 0 |  | 0 | No |  |  | 90 | 0.23 | 12.7 | XRD HKUST-1@Urea 峰变宽变弱（部分无定形化）但骨架峰位保持；SEM HKUST-1 多面体~10 μm、@Urea ~2 μm 聚集并出现介孔；FTIR 3434 N-H、2920 C-H、1444 C-N、1371 N-H 弯曲、727 N-C-N；1H NMR BTC 芳氢 8.2-8.8 ppm 保持、新增 5.5-6.5 ppm -NH2；TGA 300-400°C 骨架分解 44.83%；N2 -196°C 3H-2000PS1，脱气 150°C 2 h | vacuum activation; thermal drying | 150 | 24 h | 两步法：(1) HKUST-1 水热——H3BTC 溶于 EtOH/DMF 1:1、Cu(NO3)2·3H2O 溶于水，混合搅拌 10 min，100°C 10 h；甲醇 70°C 洗 3 h；60°C 干燥；150°C 真空 24 h；(2) 熔融尿素修饰——尿素熔融，加入 HKUST-1 搅拌均匀，自然冷却，水洗/甲醇洗，60°C 干燥，150°C 真空 24 h | no solvent | Cu(NO3)2.3H2O | trimesic acid | F1 |  |  | 150 | 24 | 5 循环后 XRD 骨架保持（@Urea 峰更锐、强度更高，尿素修饰增强水稳定性、减少 Cu2+ 浸出；原始 HKUST-1 循环后峰变宽变弱）；XPS 新出现 Pb 4f；O 1s 结合能位移（Pb-O）；N 1s 位移（Pb-N）；Cu 2p 基本不变；FTIR/XRD 新鲜 vs 循环后对比 | 原文称尿素修饰减少 Cu2+ 浸出（未给具体数值） | pH<4 结构不稳定、pH 7 Pb 沉淀；5 循环后 @Urea 保持 >90% 去除（正文摘要）；XRD 循环后骨架保持；TGA 300-400°C 分解 | E:\mzh3\所有正文和附件\第一波markdown\Urea-functionalized HKUST-1 metal–organic framework for high-performance lead adsorption.md | P0465 | 10.1039/d5ra07320k | 1 | ph | 298 | 1 | 109.9355 | 378.2818 | 75.39683 | 402.4823 | 1 | 402.4823 | 87.37864 | 5 | 402.4823 | pH | View Article Online View Journal ¦ View Issue | P0465 | Post-modified MOF
P0156 | P0156_M1 | HKUST-1@Urea | M2 | T8 | Cu(II) 基 HKUST-1（Cu3(BTC)2）经熔融尿素后合成修饰（PSM）；尿素引入 -NH2 与 C=O 官能团；部分无定形化、微孔被堵塞、转为微孔+介孔混合结构；粒径由~10 μm 降至~2 μm | HKUST-1(Cu(NO3)2·3H2O + H3BTC | Cu | trimesic acid | 1 | 1 | 0 | 0 | 1 | 1 | 0 | 0 | 0 | 1 | 熔融尿素后合成修饰（PSM）：尿素加热熔融，加入活化 HKUST-1 晶体持续搅拌至均匀；自然冷却至室温；水洗/甲醇洗去除过量尿素；60°C 干燥；150°C 真空 24 h | urea | 0 |  | 0 | No |  |  | 90 | 0.23 | 12.7 | XRD HKUST-1@Urea 峰变宽变弱（部分无定形化）但骨架峰位保持；SEM HKUST-1 多面体~10 μm、@Urea ~2 μm 聚集并出现介孔；FTIR 3434 N-H、2920 C-H、1444 C-N、1371 N-H 弯曲、727 N-C-N；1H NMR BTC 芳氢 8.2-8.8 ppm 保持、新增 5.5-6.5 ppm -NH2；TGA 300-400°C 骨架分解 44.83%；N2 -196°C 3H-2000PS1，脱气 150°C 2 h | vacuum activation; thermal drying | 150 | 24 h | 两步法：(1) HKUST-1 水热——H3BTC 溶于 EtOH/DMF 1:1、Cu(NO3)2·3H2O 溶于水，混合搅拌 10 min，100°C 10 h；甲醇 70°C 洗 3 h；60°C 干燥；150°C 真空 24 h；(2) 熔融尿素修饰——尿素熔融，加入 HKUST-1 搅拌均匀，自然冷却，水洗/甲醇洗，60°C 干燥，150°C 真空 24 h | no solvent | Cu(NO3)2.3H2O | trimesic acid | F1 |  |  | 150 | 24 | 5 循环后 XRD 骨架保持（@Urea 峰更锐、强度更高，尿素修饰增强水稳定性、减少 Cu2+ 浸出；原始 HKUST-1 循环后峰变宽变弱）；XPS 新出现 Pb 4f；O 1s 结合能位移（Pb-O）；N 1s 位移（Pb-N）；Cu 2p 基本不变；FTIR/XRD 新鲜 vs 循环后对比 | 原文称尿素修饰减少 Cu2+ 浸出（未给具体数值） | pH<4 结构不稳定、pH 7 Pb 沉淀；5 循环后 @Urea 保持 >90% 去除（正文摘要）；XRD 循环后骨架保持；TGA 300-400°C 分解 | E:\mzh3\所有正文和附件\第一波markdown\Urea-functionalized HKUST-1 metal–organic framework for high-performance lead adsorption.md | P0465 | 10.1039/d5ra07320k | 1 | ph | 298 | 1 | 109.9355 | 378.2818 | 75.39683 | 402.4823 | 1 | 402.4823 | 87.37864 | 6 | 383.7137 | pH | View Article Online View Journal ¦ View Issue | P0465 | Post-modified MOF
P0156 | P0156_M1 | HKUST-1@Urea | M2 | T8 | Cu(II) 基 HKUST-1（Cu3(BTC)2）经熔融尿素后合成修饰（PSM）；尿素引入 -NH2 与 C=O 官能团；部分无定形化、微孔被堵塞、转为微孔+介孔混合结构；粒径由~10 μm 降至~2 μm | HKUST-1(Cu(NO3)2·3H2O + H3BTC | Cu | trimesic acid | 1 | 1 | 0 | 0 | 1 | 1 | 0 | 0 | 0 | 1 | 熔融尿素后合成修饰（PSM）：尿素加热熔融，加入活化 HKUST-1 晶体持续搅拌至均匀；自然冷却至室温；水洗/甲醇洗去除过量尿素；60°C 干燥；150°C 真空 24 h | urea | 0 |  | 0 | No |  |  | 90 | 0.23 | 12.7 | XRD HKUST-1@Urea 峰变宽变弱（部分无定形化）但骨架峰位保持；SEM HKUST-1 多面体~10 μm、@Urea ~2 μm 聚集并出现介孔；FTIR 3434 N-H、2920 C-H、1444 C-N、1371 N-H 弯曲、727 N-C-N；1H NMR BTC 芳氢 8.2-8.8 ppm 保持、新增 5.5-6.5 ppm -NH2；TGA 300-400°C 骨架分解 44.83%；N2 -196°C 3H-2000PS1，脱气 150°C 2 h | vacuum activation; thermal drying | 150 | 24 h | 两步法：(1) HKUST-1 水热——H3BTC 溶于 EtOH/DMF 1:1、Cu(NO3)2·3H2O 溶于水，混合搅拌 10 min，100°C 10 h；甲醇 70°C 洗 3 h；60°C 干燥；150°C 真空 24 h；(2) 熔融尿素修饰——尿素熔融，加入 HKUST-1 搅拌均匀，自然冷却，水洗/甲醇洗，60°C 干燥，150°C 真空 24 h | no solvent | Cu(NO3)2.3H2O | trimesic acid | F1 |  |  | 150 | 24 | 5 循环后 XRD 骨架保持（@Urea 峰更锐、强度更高，尿素修饰增强水稳定性、减少 Cu2+ 浸出；原始 HKUST-1 循环后峰变宽变弱）；XPS 新出现 Pb 4f；O 1s 结合能位移（Pb-O）；N 1s 位移（Pb-N）；Cu 2p 基本不变；FTIR/XRD 新鲜 vs 循环后对比 | 原文称尿素修饰减少 Cu2+ 浸出（未给具体数值） | pH<4 结构不稳定、pH 7 Pb 沉淀；5 循环后 @Urea 保持 >90% 去除（正文摘要）；XRD 循环后骨架保持；TGA 300-400°C 分解 | E:\mzh3\所有正文和附件\第一波markdown\Urea-functionalized HKUST-1 metal–organic framework for high-performance lead adsorption.md | P0465 | 10.1039/d5ra07320k | 1 | kinetics | 298 | 0.5 | 109.9355 | 378.2818 | 15.2381 | 378.0004 | 1 | 402.4823 | 87.37864 | 5 | 402.4823 | 动力学 | View Article Online View Journal ¦ View Issue | P0465 | Post-modified MOF
P0156 | P0156_M1 | HKUST-1@Urea | M2 | T8 | Cu(II) 基 HKUST-1（Cu3(BTC)2）经熔融尿素后合成修饰（PSM）；尿素引入 -NH2 与 C=O 官能团；部分无定形化、微孔被堵塞、转为微孔+介孔混合结构；粒径由~10 μm 降至~2 μm | HKUST-1(Cu(NO3)2·3H2O + H3BTC | Cu | trimesic acid | 1 | 1 | 0 | 0 | 1 | 1 | 0 | 0 | 0 | 1 | 熔融尿素后合成修饰（PSM）：尿素加热熔融，加入活化 HKUST-1 晶体持续搅拌至均匀；自然冷却至室温；水洗/甲醇洗去除过量尿素；60°C 干燥；150°C 真空 24 h | urea | 0 |  | 0 | No |  |  | 90 | 0.23 | 12.7 | XRD HKUST-1@Urea 峰变宽变弱（部分无定形化）但骨架峰位保持；SEM HKUST-1 多面体~10 μm、@Urea ~2 μm 聚集并出现介孔；FTIR 3434 N-H、2920 C-H、1444 C-N、1371 N-H 弯曲、727 N-C-N；1H NMR BTC 芳氢 8.2-8.8 ppm 保持、新增 5.5-6.5 ppm -NH2；TGA 300-400°C 骨架分解 44.83%；N2 -196°C 3H-2000PS1，脱气 150°C 2 h | vacuum activation; thermal drying | 150 | 24 h | 两步法：(1) HKUST-1 水热——H3BTC 溶于 EtOH/DMF 1:1、Cu(NO3)2·3H2O 溶于水，混合搅拌 10 min，100°C 10 h；甲醇 70°C 洗 3 h；60°C 干燥；150°C 真空 24 h；(2) 熔融尿素修饰——尿素熔融，加入 HKUST-1 搅拌均匀，自然冷却，水洗/甲醇洗，60°C 干燥，150°C 真空 24 h | no solvent | Cu(NO3)2.3H2O | trimesic acid | F1 |  |  | 150 | 24 | 5 循环后 XRD 骨架保持（@Urea 峰更锐、强度更高，尿素修饰增强水稳定性、减少 Cu2+ 浸出；原始 HKUST-1 循环后峰变宽变弱）；XPS 新出现 Pb 4f；O 1s 结合能位移（Pb-O）；N 1s 位移（Pb-N）；Cu 2p 基本不变；FTIR/XRD 新鲜 vs 循环后对比 | 原文称尿素修饰减少 Cu2+ 浸出（未给具体数值） | pH<4 结构不稳定、pH 7 Pb 沉淀；5 循环后 @Urea 保持 >90% 去除（正文摘要）；XRD 循环后骨架保持；TGA 300-400°C 分解 | E:\mzh3\所有正文和附件\第一波markdown\Urea-functionalized HKUST-1 metal–organic framework for high-performance lead adsorption.md | P0465 | 10.1039/d5ra07320k | 1 | kinetics | 298 | 0.5 | 109.9355 | 378.2818 | 30 | 389.7518 | 1 | 402.4823 | 87.37864 | 5 | 402.4823 | 动力学 | View Article Online View Journal ¦ View Issue | P0465 | Post-modified MOF
P0156 | P0156_M1 | HKUST-1@Urea | M2 | T8 | Cu(II) 基 HKUST-1（Cu3(BTC)2）经熔融尿素后合成修饰（PSM）；尿素引入 -NH2 与 C=O 官能团；部分无定形化、微孔被堵塞、转为微孔+介孔混合结构；粒径由~10 μm 降至~2 μm | HKUST-1(Cu(NO3)2·3H2O + H3BTC | Cu | trimesic acid | 1 | 1 | 0 | 0 | 1 | 1 | 0 | 0 | 0 | 1 | 熔融尿素后合成修饰（PSM）：尿素加热熔融，加入活化 HKUST-1 晶体持续搅拌至均匀；自然冷却至室温；水洗/甲醇洗去除过量尿素；60°C 干燥；150°C 真空 24 h | urea | 0 |  | 0 | No |  |  | 90 | 0.23 | 12.7 | XRD HKUST-1@Urea 峰变宽变弱（部分无定形化）但骨架峰位保持；SEM HKUST-1 多面体~10 μm、@Urea ~2 μm 聚集并出现介孔；FTIR 3434 N-H、2920 C-H、1444 C-N、1371 N-H 弯曲、727 N-C-N；1H NMR BTC 芳氢 8.2-8.8 ppm 保持、新增 5.5-6.5 ppm -NH2；TGA 300-400°C 骨架分解 44.83%；N2 -196°C 3H-2000PS1，脱气 150°C 2 h | vacuum activation; thermal drying | 150 | 24 h | 两步法：(1) HKUST-1 水热——H3BTC 溶于 EtOH/DMF 1:1、Cu(NO3)2·3H2O 溶于水，混合搅拌 10 min，100°C 10 h；甲醇 70°C 洗 3 h；60°C 干燥；150°C 真空 24 h；(2) 熔融尿素修饰——尿素熔融，加入 HKUST-1 搅拌均匀，自然冷却，水洗/甲醇洗，60°C 干燥，150°C 真空 24 h | no solvent | Cu(NO3)2.3H2O | trimesic acid | F1 |  |  | 150 | 24 | 5 循环后 XRD 骨架保持（@Urea 峰更锐、强度更高，尿素修饰增强水稳定性、减少 Cu2+ 浸出；原始 HKUST-1 循环后峰变宽变弱）；XPS 新出现 Pb 4f；O 1s 结合能位移（Pb-O）；N 1s 位移（Pb-N）；Cu 2p 基本不变；FTIR/XRD 新鲜 vs 循环后对比 | 原文称尿素修饰减少 Cu2+ 浸出（未给具体数值） | pH<4 结构不稳定、pH 7 Pb 沉淀；5 循环后 @Urea 保持 >90% 去除（正文摘要）；XRD 循环后骨架保持；TGA 300-400°C 分解 | E:\mzh3\所有正文和附件\第一波markdown\Urea-functionalized HKUST-1 metal–organic framework for high-performance lead adsorption.md | P0465 | 10.1039/d5ra07320k | 1 | kinetics | 298 | 0.5 | 109.9355 | 378.2818 | 45.07937 | 396.6067 | 1 | 402.4823 | 87.37864 | 5 | 402.4823 | 动力学 | View Article Online View Journal ¦ View Issue | P0465 | Post-modified MOF
P0156 | P0156_M1 | HKUST-1@Urea | M2 | T8 | Cu(II) 基 HKUST-1（Cu3(BTC)2）经熔融尿素后合成修饰（PSM）；尿素引入 -NH2 与 C=O 官能团；部分无定形化、微孔被堵塞、转为微孔+介孔混合结构；粒径由~10 μm 降至~2 μm | HKUST-1(Cu(NO3)2·3H2O + H3BTC | Cu | trimesic acid | 1 | 1 | 0 | 0 | 1 | 1 | 0 | 0 | 0 | 1 | 熔融尿素后合成修饰（PSM）：尿素加热熔融，加入活化 HKUST-1 晶体持续搅拌至均匀；自然冷却至室温；水洗/甲醇洗去除过量尿素；60°C 干燥；150°C 真空 24 h | urea | 0 |  | 0 | No |  |  | 90 | 0.23 | 12.7 | XRD HKUST-1@Urea 峰变宽变弱（部分无定形化）但骨架峰位保持；SEM HKUST-1 多面体~10 μm、@Urea ~2 μm 聚集并出现介孔；FTIR 3434 N-H、2920 C-H、1444 C-N、1371 N-H 弯曲、727 N-C-N；1H NMR BTC 芳氢 8.2-8.8 ppm 保持、新增 5.5-6.5 ppm -NH2；TGA 300-400°C 骨架分解 44.83%；N2 -196°C 3H-2000PS1，脱气 150°C 2 h | vacuum activation; thermal drying | 150 | 24 h | 两步法：(1) HKUST-1 水热——H3BTC 溶于 EtOH/DMF 1:1、Cu(NO3)2·3H2O 溶于水，混合搅拌 10 min，100°C 10 h；甲醇 70°C 洗 3 h；60°C 干燥；150°C 真空 24 h；(2) 熔融尿素修饰——尿素熔融，加入 HKUST-1 搅拌均匀，自然冷却，水洗/甲醇洗，60°C 干燥，150°C 真空 24 h | no solvent | Cu(NO3)2.3H2O | trimesic acid | F1 |  |  | 150 | 24 | 5 循环后 XRD 骨架保持（@Urea 峰更锐、强度更高，尿素修饰增强水稳定性、减少 Cu2+ 浸出；原始 HKUST-1 循环后峰变宽变弱）；XPS 新出现 Pb 4f；O 1s 结合能位移（Pb-O）；N 1s 位移（Pb-N）；Cu 2p 基本不变；FTIR/XRD 新鲜 vs 循环后对比 | 原文称尿素修饰减少 Cu2+ 浸出（未给具体数值） | pH<4 结构不稳定、pH 7 Pb 沉淀；5 循环后 @Urea 保持 >90% 去除（正文摘要）；XRD 循环后骨架保持；TGA 300-400°C 分解 | E:\mzh3\所有正文和附件\第一波markdown\Urea-functionalized HKUST-1 metal–organic framework for high-performance lead adsorption.md | P0465 | 10.1039/d5ra07320k | 1 | kinetics | 298 | 0.5 | 109.9355 | 378.2818 | 60.31746 | 400.5238 | 1 | 402.4823 | 87.37864 | 5 | 402.4823 | 动力学 | View Article Online View Journal ¦ View Issue | P0465 | Post-modified MOF
P0156 | P0156_M1 | HKUST-1@Urea | M2 | T8 | Cu(II) 基 HKUST-1（Cu3(BTC)2）经熔融尿素后合成修饰（PSM）；尿素引入 -NH2 与 C=O 官能团；部分无定形化、微孔被堵塞、转为微孔+介孔混合结构；粒径由~10 μm 降至~2 μm | HKUST-1(Cu(NO3)2·3H2O + H3BTC | Cu | trimesic acid | 1 | 1 | 0 | 0 | 1 | 1 | 0 | 0 | 0 | 1 | 熔融尿素后合成修饰（PSM）：尿素加热熔融，加入活化 HKUST-1 晶体持续搅拌至均匀；自然冷却至室温；水洗/甲醇洗去除过量尿素；60°C 干燥；150°C 真空 24 h | urea | 0 |  | 0 | No |  |  | 90 | 0.23 | 12.7 | XRD HKUST-1@Urea 峰变宽变弱（部分无定形化）但骨架峰位保持；SEM HKUST-1 多面体~10 μm、@Urea ~2 μm 聚集并出现介孔；FTIR 3434 N-H、2920 C-H、1444 C-N、1371 N-H 弯曲、727 N-C-N；1H NMR BTC 芳氢 8.2-8.8 ppm 保持、新增 5.5-6.5 ppm -NH2；TGA 300-400°C 骨架分解 44.83%；N2 -196°C 3H-2000PS1，脱气 150°C 2 h | vacuum activation; thermal drying | 150 | 24 h | 两步法：(1) HKUST-1 水热——H3BTC 溶于 EtOH/DMF 1:1、Cu(NO3)2·3H2O 溶于水，混合搅拌 10 min，100°C 10 h；甲醇 70°C 洗 3 h；60°C 干燥；150°C 真空 24 h；(2) 熔融尿素修饰——尿素熔融，加入 HKUST-1 搅拌均匀，自然冷却，水洗/甲醇洗，60°C 干燥，150°C 真空 24 h | no solvent | Cu(NO3)2.3H2O | trimesic acid | F1 |  |  | 150 | 24 | 5 循环后 XRD 骨架保持（@Urea 峰更锐、强度更高，尿素修饰增强水稳定性、减少 Cu2+ 浸出；原始 HKUST-1 循环后峰变宽变弱）；XPS 新出现 Pb 4f；O 1s 结合能位移（Pb-O）；N 1s 位移（Pb-N）；Cu 2p 基本不变；FTIR/XRD 新鲜 vs 循环后对比 | 原文称尿素修饰减少 Cu2+ 浸出（未给具体数值） | pH<4 结构不稳定、pH 7 Pb 沉淀；5 循环后 @Urea 保持 >90% 去除（正文摘要）；XRD 循环后骨架保持；TGA 300-400°C 分解 | E:\mzh3\所有正文和附件\第一波markdown\Urea-functionalized HKUST-1 metal–organic framework for high-performance lead adsorption.md | P0465 | 10.1039/d5ra07320k | 1 | kinetics | 298 | 0.5 | 109.9355 | 378.2818 | 75.39683 | 402.4823 | 1 | 402.4823 | 87.37864 | 5 | 402.4823 | 动力学 | View Article Online View Journal ¦ View Issue | P0465 | Post-modified MOF
P0156 | P0156_M1 | HKUST-1@Urea | M2 | T8 | Cu(II) 基 HKUST-1（Cu3(BTC)2）经熔融尿素后合成修饰（PSM）；尿素引入 -NH2 与 C=O 官能团；部分无定形化、微孔被堵塞、转为微孔+介孔混合结构；粒径由~10 μm 降至~2 μm | HKUST-1(Cu(NO3)2·3H2O + H3BTC | Cu | trimesic acid | 1 | 1 | 0 | 0 | 1 | 1 | 0 | 0 | 0 | 1 | 熔融尿素后合成修饰（PSM）：尿素加热熔融，加入活化 HKUST-1 晶体持续搅拌至均匀；自然冷却至室温；水洗/甲醇洗去除过量尿素；60°C 干燥；150°C 真空 24 h | urea | 0 |  | 0 | No |  |  | 90 | 0.23 | 12.7 | XRD HKUST-1@Urea 峰变宽变弱（部分无定形化）但骨架峰位保持；SEM HKUST-1 多面体~10 μm、@Urea ~2 μm 聚集并出现介孔；FTIR 3434 N-H、2920 C-H、1444 C-N、1371 N-H 弯曲、727 N-C-N；1H NMR BTC 芳氢 8.2-8.8 ppm 保持、新增 5.5-6.5 ppm -NH2；TGA 300-400°C 骨架分解 44.83%；N2 -196°C 3H-2000PS1，脱气 150°C 2 h | vacuum activation; thermal drying | 150 | 24 h | 两步法：(1) HKUST-1 水热——H3BTC 溶于 EtOH/DMF 1:1、Cu(NO3)2·3H2O 溶于水，混合搅拌 10 min，100°C 10 h；甲醇 70°C 洗 3 h；60°C 干燥；150°C 真空 24 h；(2) 熔融尿素修饰——尿素熔融，加入 HKUST-1 搅拌均匀，自然冷却，水洗/甲醇洗，60°C 干燥，150°C 真空 24 h | no solvent | Cu(NO3)2.3H2O | trimesic acid | F1 |  |  | 150 | 24 | 5 循环后 XRD 骨架保持（@Urea 峰更锐、强度更高，尿素修饰增强水稳定性、减少 Cu2+ 浸出；原始 HKUST-1 循环后峰变宽变弱）；XPS 新出现 Pb 4f；O 1s 结合能位移（Pb-O）；N 1s 位移（Pb-N）；Cu 2p 基本不变；FTIR/XRD 新鲜 vs 循环后对比 | 原文称尿素修饰减少 Cu2+ 浸出（未给具体数值） | pH<4 结构不稳定、pH 7 Pb 沉淀；5 循环后 @Urea 保持 >90% 去除（正文摘要）；XRD 循环后骨架保持；TGA 300-400°C 分解 | E:\mzh3\所有正文和附件\第一波markdown\Urea-functionalized HKUST-1 metal–organic framework for high-performance lead adsorption.md | P0465 | 10.1039/d5ra07320k | 1 | cm | 298 | 0.5 | 11.87097 | 399.648 | 75.39683 | 402.4823 | 1 | 402.4823 | 87.37864 | 5 | 402.4823 | MOF加入浓度 | View Article Online View Journal ¦ View Issue | P0465 | Post-modified MOF
P0156 | P0156_M1 | HKUST-1@Urea | M2 | T8 | Cu(II) 基 HKUST-1（Cu3(BTC)2）经熔融尿素后合成修饰（PSM）；尿素引入 -NH2 与 C=O 官能团；部分无定形化、微孔被堵塞、转为微孔+介孔混合结构；粒径由~10 μm 降至~2 μm | HKUST-1(Cu(NO3)2·3H2O + H3BTC | Cu | trimesic acid | 1 | 1 | 0 | 0 | 1 | 1 | 0 | 0 | 0 | 1 | 熔融尿素后合成修饰（PSM）：尿素加热熔融，加入活化 HKUST-1 晶体持续搅拌至均匀；自然冷却至室温；水洗/甲醇洗去除过量尿素；60°C 干燥；150°C 真空 24 h | urea | 0 |  | 0 | No |  |  | 90 | 0.23 | 12.7 | XRD HKUST-1@Urea 峰变宽变弱（部分无定形化）但骨架峰位保持；SEM HKUST-1 多面体~10 μm、@Urea ~2 μm 聚集并出现介孔；FTIR 3434 N-H、2920 C-H、1444 C-N、1371 N-H 弯曲、727 N-C-N；1H NMR BTC 芳氢 8.2-8.8 ppm 保持、新增 5.5-6.5 ppm -NH2；TGA 300-400°C 骨架分解 44.83%；N2 -196°C 3H-2000PS1，脱气 150°C 2 h | vacuum activation; thermal drying | 150 | 24 h | 两步法：(1) HKUST-1 水热——H3BTC 溶于 EtOH/DMF 1:1、Cu(NO3)2·3H2O 溶于水，混合搅拌 10 min，100°C 10 h；甲醇 70°C 洗 3 h；60°C 干燥；150°C 真空 24 h；(2) 熔融尿素修饰——尿素熔融，加入 HKUST-1 搅拌均匀，自然冷却，水洗/甲醇洗，60°C 干燥，150°C 真空 24 h | no solvent | Cu(NO3)2.3H2O | trimesic acid | F1 |  |  | 150 | 24 | 5 循环后 XRD 骨架保持（@Urea 峰更锐、强度更高，尿素修饰增强水稳定性、减少 Cu2+ 浸出；原始 HKUST-1 循环后峰变宽变弱）；XPS 新出现 Pb 4f；O 1s 结合能位移（Pb-O）；N 1s 位移（Pb-N）；Cu 2p 基本不变；FTIR/XRD 新鲜 vs 循环后对比 | 原文称尿素修饰减少 Cu2+ 浸出（未给具体数值） | pH<4 结构不稳定、pH 7 Pb 沉淀；5 循环后 @Urea 保持 >90% 去除（正文摘要）；XRD 循环后骨架保持；TGA 300-400°C 分解 | E:\mzh3\所有正文和附件\第一波markdown\Urea-functionalized HKUST-1 metal–organic framework for high-performance lead adsorption.md | P0465 | 10.1039/d5ra07320k | 1 | cm | 298 | 0.5 | 11.87097 | 400.5927 | 75.39683 | 402.4823 | 1 | 402.4823 | 87.37864 | 5 | 402.4823 | MOF加入浓度 | View Article Online View Journal ¦ View Issue | P0465 | Post-modified MOF
P0156 | P0156_M1 | HKUST-1@Urea | M2 | T8 | Cu(II) 基 HKUST-1（Cu3(BTC)2）经熔融尿素后合成修饰（PSM）；尿素引入 -NH2 与 C=O 官能团；部分无定形化、微孔被堵塞、转为微孔+介孔混合结构；粒径由~10 μm 降至~2 μm | HKUST-1(Cu(NO3)2·3H2O + H3BTC | Cu | trimesic acid | 1 | 1 | 0 | 0 | 1 | 1 | 0 | 0 | 0 | 1 | 熔融尿素后合成修饰（PSM）：尿素加热熔融，加入活化 HKUST-1 晶体持续搅拌至均匀；自然冷却至室温；水洗/甲醇洗去除过量尿素；60°C 干燥；150°C 真空 24 h | urea | 0 |  | 0 | No |  |  | 90 | 0.23 | 12.7 | XRD HKUST-1@Urea 峰变宽变弱（部分无定形化）但骨架峰位保持；SEM HKUST-1 多面体~10 μm、@Urea ~2 μm 聚集并出现介孔；FTIR 3434 N-H、2920 C-H、1444 C-N、1371 N-H 弯曲、727 N-C-N；1H NMR BTC 芳氢 8.2-8.8 ppm 保持、新增 5.5-6.5 ppm -NH2；TGA 300-400°C 骨架分解 44.83%；N2 -196°C 3H-2000PS1，脱气 150°C 2 h | vacuum activation; thermal drying | 150 | 24 h | 两步法：(1) HKUST-1 水热——H3BTC 溶于 EtOH/DMF 1:1、Cu(NO3)2·3H2O 溶于水，混合搅拌 10 min，100°C 10 h；甲醇 70°C 洗 3 h；60°C 干燥；150°C 真空 24 h；(2) 熔融尿素修饰——尿素熔融，加入 HKUST-1 搅拌均匀，自然冷却，水洗/甲醇洗，60°C 干燥，150°C 真空 24 h | no solvent | Cu(NO3)2.3H2O | trimesic acid | F1 |  |  | 150 | 24 | 5 循环后 XRD 骨架保持（@Urea 峰更锐、强度更高，尿素修饰增强水稳定性、减少 Cu2+ 浸出；原始 HKUST-1 循环后峰变宽变弱）；XPS 新出现 Pb 4f；O 1s 结合能位移（Pb-O）；N 1s 位移（Pb-N）；Cu 2p 基本不变；FTIR/XRD 新鲜 vs 循环后对比 | 原文称尿素修饰减少 Cu2+ 浸出（未给具体数值） | pH<4 结构不稳定、pH 7 Pb 沉淀；5 循环后 @Urea 保持 >90% 去除（正文摘要）；XRD 循环后骨架保持；TGA 300-400°C 分解 | E:\mzh3\所有正文和附件\第一波markdown\Urea-functionalized HKUST-1 metal–organic framework for high-performance lead adsorption.md | P0465 | 10.1039/d5ra07320k | 1 | cm | 298 | 0.5 | 11.87097 | 400.5927 | 75.39683 | 402.4823 | 1 | 402.4823 | 87.37864 | 5 | 402.4823 | MOF加入浓度 | View Article Online View Journal ¦ View Issue | P0465 | Post-modified MOF
P0156 | P0156_M1 | HKUST-1@Urea | M2 | T8 | Cu(II) 基 HKUST-1（Cu3(BTC)2）经熔融尿素后合成修饰（PSM）；尿素引入 -NH2 与 C=O 官能团；部分无定形化、微孔被堵塞、转为微孔+介孔混合结构；粒径由~10 μm 降至~2 μm | HKUST-1(Cu(NO3)2·3H2O + H3BTC | Cu | trimesic acid | 1 | 1 | 0 | 0 | 1 | 1 | 0 | 0 | 0 | 1 | 熔融尿素后合成修饰（PSM）：尿素加热熔融，加入活化 HKUST-1 晶体持续搅拌至均匀；自然冷却至室温；水洗/甲醇洗去除过量尿素；60°C 干燥；150°C 真空 24 h | urea | 0 |  | 0 | No |  |  | 90 | 0.23 | 12.7 | XRD HKUST-1@Urea 峰变宽变弱（部分无定形化）但骨架峰位保持；SEM HKUST-1 多面体~10 μm、@Urea ~2 μm 聚集并出现介孔；FTIR 3434 N-H、2920 C-H、1444 C-N、1371 N-H 弯曲、727 N-C-N；1H NMR BTC 芳氢 8.2-8.8 ppm 保持、新增 5.5-6.5 ppm -NH2；TGA 300-400°C 骨架分解 44.83%；N2 -196°C 3H-2000PS1，脱气 150°C 2 h | vacuum activation; thermal drying | 150 | 24 h | 两步法：(1) HKUST-1 水热——H3BTC 溶于 EtOH/DMF 1:1、Cu(NO3)2·3H2O 溶于水，混合搅拌 10 min，100°C 10 h；甲醇 70°C 洗 3 h；60°C 干燥；150°C 真空 24 h；(2) 熔融尿素修饰——尿素熔融，加入 HKUST-1 搅拌均匀，自然冷却，水洗/甲醇洗，60°C 干燥，150°C 真空 24 h | no solvent | Cu(NO3)2.3H2O | trimesic acid | F1 |  |  | 150 | 24 | 5 循环后 XRD 骨架保持（@Urea 峰更锐、强度更高，尿素修饰增强水稳定性、减少 Cu2+ 浸出；原始 HKUST-1 循环后峰变宽变弱）；XPS 新出现 Pb 4f；O 1s 结合能位移（Pb-O）；N 1s 位移（Pb-N）；Cu 2p 基本不变；FTIR/XRD 新鲜 vs 循环后对比 | 原文称尿素修饰减少 Cu2+ 浸出（未给具体数值） | pH<4 结构不稳定、pH 7 Pb 沉淀；5 循环后 @Urea 保持 >90% 去除（正文摘要）；XRD 循环后骨架保持；TGA 300-400°C 分解 | E:\mzh3\所有正文和附件\第一波markdown\Urea-functionalized HKUST-1 metal–organic framework for high-performance lead adsorption.md | P0465 | 10.1039/d5ra07320k | 1 | cm | 298 | 0.5 | 11.87097 | 402.4823 | 75.39683 | 402.4823 | 1 | 402.4823 | 87.37864 | 5 | 402.4823 | MOF加入浓度 | View Article Online View Journal ¦ View Issue | P0465 | Post-modified MOF
P0156 | P0156_M1 | HKUST-1@Urea | M2 | T8 | Cu(II) 基 HKUST-1（Cu3(BTC)2）经熔融尿素后合成修饰（PSM）；尿素引入 -NH2 与 C=O 官能团；部分无定形化、微孔被堵塞、转为微孔+介孔混合结构；粒径由~10 μm 降至~2 μm | HKUST-1(Cu(NO3)2·3H2O + H3BTC | Cu | trimesic acid | 1 | 1 | 0 | 0 | 1 | 1 | 0 | 0 | 0 | 1 | 熔融尿素后合成修饰（PSM）：尿素加热熔融，加入活化 HKUST-1 晶体持续搅拌至均匀；自然冷却至室温；水洗/甲醇洗去除过量尿素；60°C 干燥；150°C 真空 24 h | urea | 0 |  | 0 | No |  |  | 90 | 0.23 | 12.7 | XRD HKUST-1@Urea 峰变宽变弱（部分无定形化）但骨架峰位保持；SEM HKUST-1 多面体~10 μm、@Urea ~2 μm 聚集并出现介孔；FTIR 3434 N-H、2920 C-H、1444 C-N、1371 N-H 弯曲、727 N-C-N；1H NMR BTC 芳氢 8.2-8.8 ppm 保持、新增 5.5-6.5 ppm -NH2；TGA 300-400°C 骨架分解 44.83%；N2 -196°C 3H-2000PS1，脱气 150°C 2 h | vacuum activation; thermal drying | 150 | 24 h | 两步法：(1) HKUST-1 水热——H3BTC 溶于 EtOH/DMF 1:1、Cu(NO3)2·3H2O 溶于水，混合搅拌 10 min，100°C 10 h；甲醇 70°C 洗 3 h；60°C 干燥；150°C 真空 24 h；(2) 熔融尿素修饰——尿素熔融，加入 HKUST-1 搅拌均匀，自然冷却，水洗/甲醇洗，60°C 干燥，150°C 真空 24 h | no solvent | Cu(NO3)2.3H2O | trimesic acid | F1 |  |  | 150 | 24 | 5 循环后 XRD 骨架保持（@Urea 峰更锐、强度更高，尿素修饰增强水稳定性、减少 Cu2+ 浸出；原始 HKUST-1 循环后峰变宽变弱）；XPS 新出现 Pb 4f；O 1s 结合能位移（Pb-O）；N 1s 位移（Pb-N）；Cu 2p 基本不变；FTIR/XRD 新鲜 vs 循环后对比 | 原文称尿素修饰减少 Cu2+ 浸出（未给具体数值） | pH<4 结构不稳定、pH 7 Pb 沉淀；5 循环后 @Urea 保持 >90% 去除（正文摘要）；XRD 循环后骨架保持；TGA 300-400°C 分解 | E:\mzh3\所有正文和附件\第一波markdown\Urea-functionalized HKUST-1 metal–organic framework for high-performance lead adsorption.md | P0465 | 10.1039/d5ra07320k | 1 | isotherm | 298 | 0.5 | 10.06452 | 319.9078 | 75.39683 | 402.4823 | 1 | 402.4823 | 87.37864 | 5 | 402.4823 | 等温线 | View Article Online View Journal ¦ View Issue | P0465 | Post-modified MOF
P0156 | P0156_M1 | HKUST-1@Urea | M2 | T8 | Cu(II) 基 HKUST-1（Cu3(BTC)2）经熔融尿素后合成修饰（PSM）；尿素引入 -NH2 与 C=O 官能团；部分无定形化、微孔被堵塞、转为微孔+介孔混合结构；粒径由~10 μm 降至~2 μm | HKUST-1(Cu(NO3)2·3H2O + H3BTC | Cu | trimesic acid | 1 | 1 | 0 | 0 | 1 | 1 | 0 | 0 | 0 | 1 | 熔融尿素后合成修饰（PSM）：尿素加热熔融，加入活化 HKUST-1 晶体持续搅拌至均匀；自然冷却至室温；水洗/甲醇洗去除过量尿素；60°C 干燥；150°C 真空 24 h | urea | 0 |  | 0 | No |  |  | 90 | 0.23 | 12.7 | XRD HKUST-1@Urea 峰变宽变弱（部分无定形化）但骨架峰位保持；SEM HKUST-1 多面体~10 μm、@Urea ~2 μm 聚集并出现介孔；FTIR 3434 N-H、2920 C-H、1444 C-N、1371 N-H 弯曲、727 N-C-N；1H NMR BTC 芳氢 8.2-8.8 ppm 保持、新增 5.5-6.5 ppm -NH2；TGA 300-400°C 骨架分解 44.83%；N2 -196°C 3H-2000PS1，脱气 150°C 2 h | vacuum activation; thermal drying | 150 | 24 h | 两步法：(1) HKUST-1 水热——H3BTC 溶于 EtOH/DMF 1:1、Cu(NO3)2·3H2O 溶于水，混合搅拌 10 min，100°C 10 h；甲醇 70°C 洗 3 h；60°C 干燥；150°C 真空 24 h；(2) 熔融尿素修饰——尿素熔融，加入 HKUST-1 搅拌均匀，自然冷却，水洗/甲醇洗，60°C 干燥，150°C 真空 24 h | no solvent | Cu(NO3)2.3H2O | trimesic acid | F1 |  |  | 150 | 24 | 5 循环后 XRD 骨架保持（@Urea 峰更锐、强度更高，尿素修饰增强水稳定性、减少 Cu2+ 浸出；原始 HKUST-1 循环后峰变宽变弱）；XPS 新出现 Pb 4f；O 1s 结合能位移（Pb-O）；N 1s 位移（Pb-N）；Cu 2p 基本不变；FTIR/XRD 新鲜 vs 循环后对比 | 原文称尿素修饰减少 Cu2+ 浸出（未给具体数值） | pH<4 结构不稳定、pH 7 Pb 沉淀；5 循环后 @Urea 保持 >90% 去除（正文摘要）；XRD 循环后骨架保持；TGA 300-400°C 分解 | E:\mzh3\所有正文和附件\第一波markdown\Urea-functionalized HKUST-1 metal–organic framework for high-performance lead adsorption.md | P0465 | 10.1039/d5ra07320k | 1 | isotherm | 298 | 0.5 | 11.87097 | 402.4823 | 75.39683 | 402.4823 | 1 | 402.4823 | 87.37864 | 5 | 402.4823 | 等温线 | View Article Online View Journal ¦ View Issue | P0465 | Post-modified MOF
P0156 | P0156_M1 | HKUST-1@Urea | M2 | T8 | Cu(II) 基 HKUST-1（Cu3(BTC)2）经熔融尿素后合成修饰（PSM）；尿素引入 -NH2 与 C=O 官能团；部分无定形化、微孔被堵塞、转为微孔+介孔混合结构；粒径由~10 μm 降至~2 μm | HKUST-1(Cu(NO3)2·3H2O + H3BTC | Cu | trimesic acid | 1 | 1 | 0 | 0 | 1 | 1 | 0 | 0 | 0 | 1 | 熔融尿素后合成修饰（PSM）：尿素加热熔融，加入活化 HKUST-1 晶体持续搅拌至均匀；自然冷却至室温；水洗/甲醇洗去除过量尿素；60°C 干燥；150°C 真空 24 h | urea | 0 |  | 0 | No |  |  | 90 | 0.23 | 12.7 | XRD HKUST-1@Urea 峰变宽变弱（部分无定形化）但骨架峰位保持；SEM HKUST-1 多面体~10 μm、@Urea ~2 μm 聚集并出现介孔；FTIR 3434 N-H、2920 C-H、1444 C-N、1371 N-H 弯曲、727 N-C-N；1H NMR BTC 芳氢 8.2-8.8 ppm 保持、新增 5.5-6.5 ppm -NH2；TGA 300-400°C 骨架分解 44.83%；N2 -196°C 3H-2000PS1，脱气 150°C 2 h | vacuum activation; thermal drying | 150 | 24 h | 两步法：(1) HKUST-1 水热——H3BTC 溶于 EtOH/DMF 1:1、Cu(NO3)2·3H2O 溶于水，混合搅拌 10 min，100°C 10 h；甲醇 70°C 洗 3 h；60°C 干燥；150°C 真空 24 h；(2) 熔融尿素修饰——尿素熔融，加入 HKUST-1 搅拌均匀，自然冷却，水洗/甲醇洗，60°C 干燥，150°C 真空 24 h | no solvent | Cu(NO3)2.3H2O | trimesic acid | F1 |  |  | 150 | 24 | 5 循环后 XRD 骨架保持（@Urea 峰更锐、强度更高，尿素修饰增强水稳定性、减少 Cu2+ 浸出；原始 HKUST-1 循环后峰变宽变弱）；XPS 新出现 Pb 4f；O 1s 结合能位移（Pb-O）；N 1s 位移（Pb-N）；Cu 2p 基本不变；FTIR/XRD 新鲜 vs 循环后对比 | 原文称尿素修饰减少 Cu2+ 浸出（未给具体数值） | pH<4 结构不稳定、pH 7 Pb 沉淀；5 循环后 @Urea 保持 >90% 去除（正文摘要）；XRD 循环后骨架保持；TGA 300-400°C 分解 | E:\mzh3\所有正文和附件\第一波markdown\Urea-functionalized HKUST-1 metal–organic framework for high-performance lead adsorption.md | P0465 | 10.1039/d5ra07320k | 1 | isotherm | 298 | 0.5 | 60.90323 | 378.6508 | 75.39683 | 402.4823 | 1 | 402.4823 | 87.37864 | 5 | 402.4823 | 等温线 | View Article Online View Journal ¦ View Issue | P0465 | Post-modified MOF
P0156 | P0156_M1 | HKUST-1@Urea | M2 | T8 | Cu(II) 基 HKUST-1（Cu3(BTC)2）经熔融尿素后合成修饰（PSM）；尿素引入 -NH2 与 C=O 官能团；部分无定形化、微孔被堵塞、转为微孔+介孔混合结构；粒径由~10 μm 降至~2 μm | HKUST-1(Cu(NO3)2·3H2O + H3BTC | Cu | trimesic acid | 1 | 1 | 0 | 0 | 1 | 1 | 0 | 0 | 0 | 1 | 熔融尿素后合成修饰（PSM）：尿素加热熔融，加入活化 HKUST-1 晶体持续搅拌至均匀；自然冷却至室温；水洗/甲醇洗去除过量尿素；60°C 干燥；150°C 真空 24 h | urea | 0 |  | 0 | No |  |  | 90 | 0.23 | 12.7 | XRD HKUST-1@Urea 峰变宽变弱（部分无定形化）但骨架峰位保持；SEM HKUST-1 多面体~10 μm、@Urea ~2 μm 聚集并出现介孔；FTIR 3434 N-H、2920 C-H、1444 C-N、1371 N-H 弯曲、727 N-C-N；1H NMR BTC 芳氢 8.2-8.8 ppm 保持、新增 5.5-6.5 ppm -NH2；TGA 300-400°C 骨架分解 44.83%；N2 -196°C 3H-2000PS1，脱气 150°C 2 h | vacuum activation; thermal drying | 150 | 24 h | 两步法：(1) HKUST-1 水热——H3BTC 溶于 EtOH/DMF 1:1、Cu(NO3)2·3H2O 溶于水，混合搅拌 10 min，100°C 10 h；甲醇 70°C 洗 3 h；60°C 干燥；150°C 真空 24 h；(2) 熔融尿素修饰——尿素熔融，加入 HKUST-1 搅拌均匀，自然冷却，水洗/甲醇洗，60°C 干燥，150°C 真空 24 h | no solvent | Cu(NO3)2.3H2O | trimesic acid | F1 |  |  | 150 | 24 | 5 循环后 XRD 骨架保持（@Urea 峰更锐、强度更高，尿素修饰增强水稳定性、减少 Cu2+ 浸出；原始 HKUST-1 循环后峰变宽变弱）；XPS 新出现 Pb 4f；O 1s 结合能位移（Pb-O）；N 1s 位移（Pb-N）；Cu 2p 基本不变；FTIR/XRD 新鲜 vs 循环后对比 | 原文称尿素修饰减少 Cu2+ 浸出（未给具体数值） | pH<4 结构不稳定、pH 7 Pb 沉淀；5 循环后 @Urea 保持 >90% 去除（正文摘要）；XRD 循环后骨架保持；TGA 300-400°C 分解 | E:\mzh3\所有正文和附件\第一波markdown\Urea-functionalized HKUST-1 metal–organic framework for high-performance lead adsorption.md | P0465 | 10.1039/d5ra07320k | 1 | isotherm | 298 | 0.5 | 109.9355 | 378.2818 | 75.39683 | 402.4823 | 1 | 402.4823 | 87.37864 | 5 | 402.4823 | 等温线 | View Article Online View Journal ¦ View Issue | P0465 | Post-modified MOF
P0156 | P0156_M1 | HKUST-1@Urea | M2 | T8 | Cu(II) 基 HKUST-1（Cu3(BTC)2）经熔融尿素后合成修饰（PSM）；尿素引入 -NH2 与 C=O 官能团；部分无定形化、微孔被堵塞、转为微孔+介孔混合结构；粒径由~10 μm 降至~2 μm | HKUST-1(Cu(NO3)2·3H2O + H3BTC | Cu | trimesic acid | 1 | 1 | 0 | 0 | 1 | 1 | 0 | 0 | 0 | 1 | 熔融尿素后合成修饰（PSM）：尿素加热熔融，加入活化 HKUST-1 晶体持续搅拌至均匀；自然冷却至室温；水洗/甲醇洗去除过量尿素；60°C 干燥；150°C 真空 24 h | urea | 0 |  | 0 | No |  |  | 90 | 0.23 | 12.7 | XRD HKUST-1@Urea 峰变宽变弱（部分无定形化）但骨架峰位保持；SEM HKUST-1 多面体~10 μm、@Urea ~2 μm 聚集并出现介孔；FTIR 3434 N-H、2920 C-H、1444 C-N、1371 N-H 弯曲、727 N-C-N；1H NMR BTC 芳氢 8.2-8.8 ppm 保持、新增 5.5-6.5 ppm -NH2；TGA 300-400°C 骨架分解 44.83%；N2 -196°C 3H-2000PS1，脱气 150°C 2 h | vacuum activation; thermal drying | 150 | 24 h | 两步法：(1) HKUST-1 水热——H3BTC 溶于 EtOH/DMF 1:1、Cu(NO3)2·3H2O 溶于水，混合搅拌 10 min，100°C 10 h；甲醇 70°C 洗 3 h；60°C 干燥；150°C 真空 24 h；(2) 熔融尿素修饰——尿素熔融，加入 HKUST-1 搅拌均匀，自然冷却，水洗/甲醇洗，60°C 干燥，150°C 真空 24 h | no solvent | Cu(NO3)2.3H2O | trimesic acid | F1 |  |  | 150 | 24 | 5 循环后 XRD 骨架保持（@Urea 峰更锐、强度更高，尿素修饰增强水稳定性、减少 Cu2+ 浸出；原始 HKUST-1 循环后峰变宽变弱）；XPS 新出现 Pb 4f；O 1s 结合能位移（Pb-O）；N 1s 位移（Pb-N）；Cu 2p 基本不变；FTIR/XRD 新鲜 vs 循环后对比 | 原文称尿素修饰减少 Cu2+ 浸出（未给具体数值） | pH<4 结构不稳定、pH 7 Pb 沉淀；5 循环后 @Urea 保持 >90% 去除（正文摘要）；XRD 循环后骨架保持；TGA 300-400°C 分解 | E:\mzh3\所有正文和附件\第一波markdown\Urea-functionalized HKUST-1 metal–organic framework for high-performance lead adsorption.md | P0465 | 10.1039/d5ra07320k | 1 | regeneration | 298 | 0.5 | 109.9355 | 378.2818 | 75.39683 | 402.4823 | 1 | 402.4823 | 87.37864 | 5 | 402.4823 | 循环性 | View Article Online View Journal ¦ View Issue | P0465 | Post-modified MOF
P0156 | P0156_M1 | HKUST-1@Urea | M2 | T8 | Cu(II) 基 HKUST-1（Cu3(BTC)2）经熔融尿素后合成修饰（PSM）；尿素引入 -NH2 与 C=O 官能团；部分无定形化、微孔被堵塞、转为微孔+介孔混合结构；粒径由~10 μm 降至~2 μm | HKUST-1(Cu(NO3)2·3H2O + H3BTC | Cu | trimesic acid | 1 | 1 | 0 | 0 | 1 | 1 | 0 | 0 | 0 | 1 | 熔融尿素后合成修饰（PSM）：尿素加热熔融，加入活化 HKUST-1 晶体持续搅拌至均匀；自然冷却至室温；水洗/甲醇洗去除过量尿素；60°C 干燥；150°C 真空 24 h | urea | 0 |  | 0 | No |  |  | 90 | 0.23 | 12.7 | XRD HKUST-1@Urea 峰变宽变弱（部分无定形化）但骨架峰位保持；SEM HKUST-1 多面体~10 μm、@Urea ~2 μm 聚集并出现介孔；FTIR 3434 N-H、2920 C-H、1444 C-N、1371 N-H 弯曲、727 N-C-N；1H NMR BTC 芳氢 8.2-8.8 ppm 保持、新增 5.5-6.5 ppm -NH2；TGA 300-400°C 骨架分解 44.83%；N2 -196°C 3H-2000PS1，脱气 150°C 2 h | vacuum activation; thermal drying | 150 | 24 h | 两步法：(1) HKUST-1 水热——H3BTC 溶于 EtOH/DMF 1:1、Cu(NO3)2·3H2O 溶于水，混合搅拌 10 min，100°C 10 h；甲醇 70°C 洗 3 h；60°C 干燥；150°C 真空 24 h；(2) 熔融尿素修饰——尿素熔融，加入 HKUST-1 搅拌均匀，自然冷却，水洗/甲醇洗，60°C 干燥，150°C 真空 24 h | no solvent | Cu(NO3)2.3H2O | trimesic acid | F1 |  |  | 150 | 24 | 5 循环后 XRD 骨架保持（@Urea 峰更锐、强度更高，尿素修饰增强水稳定性、减少 Cu2+ 浸出；原始 HKUST-1 循环后峰变宽变弱）；XPS 新出现 Pb 4f；O 1s 结合能位移（Pb-O）；N 1s 位移（Pb-N）；Cu 2p 基本不变；FTIR/XRD 新鲜 vs 循环后对比 | 原文称尿素修饰减少 Cu2+ 浸出（未给具体数值） | pH<4 结构不稳定、pH 7 Pb 沉淀；5 循环后 @Urea 保持 >90% 去除（正文摘要）；XRD 循环后骨架保持；TGA 300-400°C 分解 | E:\mzh3\所有正文和附件\第一波markdown\Urea-functionalized HKUST-1 metal–organic framework for high-performance lead adsorption.md | P0465 | 10.1039/d5ra07320k | 1 | regeneration | 298 | 0.5 | 109.9355 | 378.2818 | 75.39683 | 402.4823 | 2 | 336.52 | 73.05825 | 5 | 402.4823 | 循环性 | View Article Online View Journal ¦ View Issue | P0465 | Post-modified MOF
P0156 | P0156_M1 | HKUST-1@Urea | M2 | T8 | Cu(II) 基 HKUST-1（Cu3(BTC)2）经熔融尿素后合成修饰（PSM）；尿素引入 -NH2 与 C=O 官能团；部分无定形化、微孔被堵塞、转为微孔+介孔混合结构；粒径由~10 μm 降至~2 μm | HKUST-1(Cu(NO3)2·3H2O + H3BTC | Cu | trimesic acid | 1 | 1 | 0 | 0 | 1 | 1 | 0 | 0 | 0 | 1 | 熔融尿素后合成修饰（PSM）：尿素加热熔融，加入活化 HKUST-1 晶体持续搅拌至均匀；自然冷却至室温；水洗/甲醇洗去除过量尿素；60°C 干燥；150°C 真空 24 h | urea | 0 |  | 0 | No |  |  | 90 | 0.23 | 12.7 | XRD HKUST-1@Urea 峰变宽变弱（部分无定形化）但骨架峰位保持；SEM HKUST-1 多面体~10 μm、@Urea ~2 μm 聚集并出现介孔；FTIR 3434 N-H、2920 C-H、1444 C-N、1371 N-H 弯曲、727 N-C-N；1H NMR BTC 芳氢 8.2-8.8 ppm 保持、新增 5.5-6.5 ppm -NH2；TGA 300-400°C 骨架分解 44.83%；N2 -196°C 3H-2000PS1，脱气 150°C 2 h | vacuum activation; thermal drying | 150 | 24 h | 两步法：(1) HKUST-1 水热——H3BTC 溶于 EtOH/DMF 1:1、Cu(NO3)2·3H2O 溶于水，混合搅拌 10 min，100°C 10 h；甲醇 70°C 洗 3 h；60°C 干燥；150°C 真空 24 h；(2) 熔融尿素修饰——尿素熔融，加入 HKUST-1 搅拌均匀，自然冷却，水洗/甲醇洗，60°C 干燥，150°C 真空 24 h | no solvent | Cu(NO3)2.3H2O | trimesic acid | F1 |  |  | 150 | 24 | 5 循环后 XRD 骨架保持（@Urea 峰更锐、强度更高，尿素修饰增强水稳定性、减少 Cu2+ 浸出；原始 HKUST-1 循环后峰变宽变弱）；XPS 新出现 Pb 4f；O 1s 结合能位移（Pb-O）；N 1s 位移（Pb-N）；Cu 2p 基本不变；FTIR/XRD 新鲜 vs 循环后对比 | 原文称尿素修饰减少 Cu2+ 浸出（未给具体数值） | pH<4 结构不稳定、pH 7 Pb 沉淀；5 循环后 @Urea 保持 >90% 去除（正文摘要）；XRD 循环后骨架保持；TGA 300-400°C 分解 | E:\mzh3\所有正文和附件\第一波markdown\Urea-functionalized HKUST-1 metal–organic framework for high-performance lead adsorption.md | P0465 | 10.1039/d5ra07320k | 1 | regeneration | 298 | 0.5 | 109.9355 | 378.2818 | 75.39683 | 402.4823 | 3 | 290.6817 | 63.1068 | 5 | 402.4823 | 循环性 | View Article Online View Journal ¦ View Issue | P0465 | Post-modified MOF
P0156 | P0156_M1 | HKUST-1@Urea | M2 | T8 | Cu(II) 基 HKUST-1（Cu3(BTC)2）经熔融尿素后合成修饰（PSM）；尿素引入 -NH2 与 C=O 官能团；部分无定形化、微孔被堵塞、转为微孔+介孔混合结构；粒径由~10 μm 降至~2 μm | HKUST-1(Cu(NO3)2·3H2O + H3BTC | Cu | trimesic acid | 1 | 1 | 0 | 0 | 1 | 1 | 0 | 0 | 0 | 1 | 熔融尿素后合成修饰（PSM）：尿素加热熔融，加入活化 HKUST-1 晶体持续搅拌至均匀；自然冷却至室温；水洗/甲醇洗去除过量尿素；60°C 干燥；150°C 真空 24 h | urea | 0 |  | 0 | No |  |  | 90 | 0.23 | 12.7 | XRD HKUST-1@Urea 峰变宽变弱（部分无定形化）但骨架峰位保持；SEM HKUST-1 多面体~10 μm、@Urea ~2 μm 聚集并出现介孔；FTIR 3434 N-H、2920 C-H、1444 C-N、1371 N-H 弯曲、727 N-C-N；1H NMR BTC 芳氢 8.2-8.8 ppm 保持、新增 5.5-6.5 ppm -NH2；TGA 300-400°C 骨架分解 44.83%；N2 -196°C 3H-2000PS1，脱气 150°C 2 h | vacuum activation; thermal drying | 150 | 24 h | 两步法：(1) HKUST-1 水热——H3BTC 溶于 EtOH/DMF 1:1、Cu(NO3)2·3H2O 溶于水，混合搅拌 10 min，100°C 10 h；甲醇 70°C 洗 3 h；60°C 干燥；150°C 真空 24 h；(2) 熔融尿素修饰——尿素熔融，加入 HKUST-1 搅拌均匀，自然冷却，水洗/甲醇洗，60°C 干燥，150°C 真空 24 h | no solvent | Cu(NO3)2.3H2O | trimesic acid | F1 |  |  | 150 | 24 | 5 循环后 XRD 骨架保持（@Urea 峰更锐、强度更高，尿素修饰增强水稳定性、减少 Cu2+ 浸出；原始 HKUST-1 循环后峰变宽变弱）；XPS 新出现 Pb 4f；O 1s 结合能位移（Pb-O）；N 1s 位移（Pb-N）；Cu 2p 基本不变；FTIR/XRD 新鲜 vs 循环后对比 | 原文称尿素修饰减少 Cu2+ 浸出（未给具体数值） | pH<4 结构不稳定、pH 7 Pb 沉淀；5 循环后 @Urea 保持 >90% 去除（正文摘要）；XRD 循环后骨架保持；TGA 300-400°C 分解 | E:\mzh3\所有正文和附件\第一波markdown\Urea-functionalized HKUST-1 metal–organic framework for high-performance lead adsorption.md | P0465 | 10.1039/d5ra07320k | 1 | regeneration | 298 | 0.5 | 109.9355 | 378.2818 | 75.39683 | 402.4823 | 4 | 238.1354 | 51.69903 | 5 | 402.4823 | 循环性 | View Article Online View Journal ¦ View Issue | P0465 | Post-modified MOF
P0156 | P0156_M1 | HKUST-1@Urea | M2 | T8 | Cu(II) 基 HKUST-1（Cu3(BTC)2）经熔融尿素后合成修饰（PSM）；尿素引入 -NH2 与 C=O 官能团；部分无定形化、微孔被堵塞、转为微孔+介孔混合结构；粒径由~10 μm 降至~2 μm | HKUST-1(Cu(NO3)2·3H2O + H3BTC | Cu | trimesic acid | 1 | 1 | 0 | 0 | 1 | 1 | 0 | 0 | 0 | 1 | 熔融尿素后合成修饰（PSM）：尿素加热熔融，加入活化 HKUST-1 晶体持续搅拌至均匀；自然冷却至室温；水洗/甲醇洗去除过量尿素；60°C 干燥；150°C 真空 24 h | urea | 0 |  | 0 | No |  |  | 90 | 0.23 | 12.7 | XRD HKUST-1@Urea 峰变宽变弱（部分无定形化）但骨架峰位保持；SEM HKUST-1 多面体~10 μm、@Urea ~2 μm 聚集并出现介孔；FTIR 3434 N-H、2920 C-H、1444 C-N、1371 N-H 弯曲、727 N-C-N；1H NMR BTC 芳氢 8.2-8.8 ppm 保持、新增 5.5-6.5 ppm -NH2；TGA 300-400°C 骨架分解 44.83%；N2 -196°C 3H-2000PS1，脱气 150°C 2 h | vacuum activation; thermal drying | 150 | 24 h | 两步法：(1) HKUST-1 水热——H3BTC 溶于 EtOH/DMF 1:1、Cu(NO3)2·3H2O 溶于水，混合搅拌 10 min，100°C 10 h；甲醇 70°C 洗 3 h；60°C 干燥；150°C 真空 24 h；(2) 熔融尿素修饰——尿素熔融，加入 HKUST-1 搅拌均匀，自然冷却，水洗/甲醇洗，60°C 干燥，150°C 真空 24 h | no solvent | Cu(NO3)2.3H2O | trimesic acid | F1 |  |  | 150 | 24 | 5 循环后 XRD 骨架保持（@Urea 峰更锐、强度更高，尿素修饰增强水稳定性、减少 Cu2+ 浸出；原始 HKUST-1 循环后峰变宽变弱）；XPS 新出现 Pb 4f；O 1s 结合能位移（Pb-O）；N 1s 位移（Pb-N）；Cu 2p 基本不变；FTIR/XRD 新鲜 vs 循环后对比 | 原文称尿素修饰减少 Cu2+ 浸出（未给具体数值） | pH<4 结构不稳定、pH 7 Pb 沉淀；5 循环后 @Urea 保持 >90% 去除（正文摘要）；XRD 循环后骨架保持；TGA 300-400°C 分解 | E:\mzh3\所有正文和附件\第一波markdown\Urea-functionalized HKUST-1 metal–organic framework for high-performance lead adsorption.md | P0465 | 10.1039/d5ra07320k | 1 | regeneration | 298 | 0.5 | 109.9355 | 378.2818 | 75.39683 | 402.4823 | 5 | 202.3592 | 43.93204 | 5 | 402.4823 | 循环性 | View Article Online View Journal ¦ View Issue | P0465 | Post-modified MOF
P0157 | P0157_M1 | Fe-MOF@PANI | M6 | T7 | 废物 PET 瓶衍生 Fe-MOF（Fe-BDC/MIL 族，Fe(III) 桨轮 + BDC 二羧酸）接枝聚苯胺（PANI）导电聚合物复合；纺锤形 Fe-MOF 均匀分布于 PANI 表面；介孔 3-10 nm；Fe-MOF 单独对 Pb/Cd 弱吸附，PANI 复合后显著提升 | Fe-MOF | Fe | terephthalic acid | 1 | 1 | 0 | 0 | 1 | 1 | 0 | 0 | 0 | 0 |  | polyaniline | 1 | polyacrylonitrile | 0 | No |  |  | 112.54 |  | 6.5 | PXRD：PANI 20.36/25.71°（020/200 苯环/醌环）；Fe-MOF 9-22°（001/101 MIL 族）；@PANI 保留两者峰但 Fe-MOF 峰位移、低强度峰消失；SEM Fe-MOF 纺锤形、@PANI PANI 颗粒修饰；EDX C/O/Fe 均匀、@PANI 新增 N；FTIR 1525/1381/550 cm-1（MIL BDC/Fe-O）+ 1564/1487/1130/3445/806（PANI）+ 2825/2938（C-H）；XPS C 1s 284.1/285.2/288.0、N 1s 399.1 吡啶/400.8 吡咯、O 1s 531.1 C=O/532.6 C-O、Fe 2p 711.8/725.7 | vacuum activation | 80 | 12 h | 三步法：(1) Fe-MOF 水热——废 PET 瓶碎片 + FeCl3·6H2O + CH3COOH in DMF，160°C 12 h，水洗/乙醇洗，80°C 真空 12 h；(2) PANI 氧化聚合——苯胺+APS in HCl 水溶液，RT 24 h，水洗，80°C 真空 24 h；(3) Fe-MOF@PANI 复合——Fe-MOF 超声分散 1 h + PANI 摇床 1 h，离心水洗，60°C 真空 12 h | water | FeCl3.6H2O | terephthalic acid | F1 | acetic acid | polyaniline | 60 | 12 | 未报告吸附后 XPS/XRD 对比（DFT 计算 Pb 与 O 强亲和、与 N 排斥；Hirshfeld 电荷 Pb 0.879 vs Cd 0.716） | 原文未报告 Fe 浸出具体数值 | 4 循环有效，第 4 循环后容量显著下降（再生中质量损失）；急性毒性 D. magna：<1.0 g/L 死亡率<10%、1.25 g/L 97%、1.50 g/L 92% | E:\mzh3\所有正文和附件\第一波markdown\Utilization of waste PET-derived metal–organic framework grafted polyaniline composite for heavy metal adsorption from aqueous solution.md | P0467 | 10.1016/j.jiec.2024.10.011 | 1 | kinetics | 298 | 0.45 | 8.968105 | 259.4787 | 17.23519 | 121.3333 | 1 | 204.6957 | 78.88727 | 6 | 197.3494 | 动力学 | Utilization of waste PET-derived metal–organic framework grafted polyaniline composite for heavy metal adsorption from aqueous solution | P0467 | Post-modified MOF; Other composite
P0157 | P0157_M1 | Fe-MOF@PANI | M6 | T7 | 废物 PET 瓶衍生 Fe-MOF（Fe-BDC/MIL 族，Fe(III) 桨轮 + BDC 二羧酸）接枝聚苯胺（PANI）导电聚合物复合；纺锤形 Fe-MOF 均匀分布于 PANI 表面；介孔 3-10 nm；Fe-MOF 单独对 Pb/Cd 弱吸附，PANI 复合后显著提升 | Fe-MOF | Fe | terephthalic acid | 1 | 1 | 0 | 0 | 1 | 1 | 0 | 0 | 0 | 0 |  | polyaniline | 1 | polyacrylonitrile | 0 | No |  |  | 112.54 |  | 6.5 | PXRD：PANI 20.36/25.71°（020/200 苯环/醌环）；Fe-MOF 9-22°（001/101 MIL 族）；@PANI 保留两者峰但 Fe-MOF 峰位移、低强度峰消失；SEM Fe-MOF 纺锤形、@PANI PANI 颗粒修饰；EDX C/O/Fe 均匀、@PANI 新增 N；FTIR 1525/1381/550 cm-1（MIL BDC/Fe-O）+ 1564/1487/1130/3445/806（PANI）+ 2825/2938（C-H）；XPS C 1s 284.1/285.2/288.0、N 1s 399.1 吡啶/400.8 吡咯、O 1s 531.1 C=O/532.6 C-O、Fe 2p 711.8/725.7 | vacuum activation | 80 | 12 h | 三步法：(1) Fe-MOF 水热——废 PET 瓶碎片 + FeCl3·6H2O + CH3COOH in DMF，160°C 12 h，水洗/乙醇洗，80°C 真空 12 h；(2) PANI 氧化聚合——苯胺+APS in HCl 水溶液，RT 24 h，水洗，80°C 真空 24 h；(3) Fe-MOF@PANI 复合——Fe-MOF 超声分散 1 h + PANI 摇床 1 h，离心水洗，60°C 真空 12 h | water | FeCl3.6H2O | terephthalic acid | F1 | acetic acid | polyaniline | 60 | 12 | 未报告吸附后 XPS/XRD 对比（DFT 计算 Pb 与 O 强亲和、与 N 排斥；Hirshfeld 电荷 Pb 0.879 vs Cd 0.716） | 原文未报告 Fe 浸出具体数值 | 4 循环有效，第 4 循环后容量显著下降（再生中质量损失）；急性毒性 D. magna：<1.0 g/L 死亡率<10%、1.25 g/L 97%、1.50 g/L 92% | E:\mzh3\所有正文和附件\第一波markdown\Utilization of waste PET-derived metal–organic framework grafted polyaniline composite for heavy metal adsorption from aqueous solution.md | P0467 | 10.1016/j.jiec.2024.10.011 | 1 | kinetics | 298 | 0.45 | 8.968105 | 259.4787 | 17.23519 | 168.9333 | 1 | 204.6957 | 78.88727 | 6 | 197.3494 | 动力学 | Utilization of waste PET-derived metal–organic framework grafted polyaniline composite for heavy metal adsorption from aqueous solution | P0467 | Post-modified MOF; Other composite
P0157 | P0157_M1 | Fe-MOF@PANI | M6 | T7 | 废物 PET 瓶衍生 Fe-MOF（Fe-BDC/MIL 族，Fe(III) 桨轮 + BDC 二羧酸）接枝聚苯胺（PANI）导电聚合物复合；纺锤形 Fe-MOF 均匀分布于 PANI 表面；介孔 3-10 nm；Fe-MOF 单独对 Pb/Cd 弱吸附，PANI 复合后显著提升 | Fe-MOF | Fe | terephthalic acid | 1 | 1 | 0 | 0 | 1 | 1 | 0 | 0 | 0 | 0 |  | polyaniline | 1 | polyacrylonitrile | 0 | No |  |  | 112.54 |  | 6.5 | PXRD：PANI 20.36/25.71°（020/200 苯环/醌环）；Fe-MOF 9-22°（001/101 MIL 族）；@PANI 保留两者峰但 Fe-MOF 峰位移、低强度峰消失；SEM Fe-MOF 纺锤形、@PANI PANI 颗粒修饰；EDX C/O/Fe 均匀、@PANI 新增 N；FTIR 1525/1381/550 cm-1（MIL BDC/Fe-O）+ 1564/1487/1130/3445/806（PANI）+ 2825/2938（C-H）；XPS C 1s 284.1/285.2/288.0、N 1s 399.1 吡啶/400.8 吡咯、O 1s 531.1 C=O/532.6 C-O、Fe 2p 711.8/725.7 | vacuum activation | 80 | 12 h | 三步法：(1) Fe-MOF 水热——废 PET 瓶碎片 + FeCl3·6H2O + CH3COOH in DMF，160°C 12 h，水洗/乙醇洗，80°C 真空 12 h；(2) PANI 氧化聚合——苯胺+APS in HCl 水溶液，RT 24 h，水洗，80°C 真空 24 h；(3) Fe-MOF@PANI 复合——Fe-MOF 超声分散 1 h + PANI 摇床 1 h，离心水洗，60°C 真空 12 h | water | FeCl3.6H2O | terephthalic acid | F1 | acetic acid | polyaniline | 60 | 12 | 未报告吸附后 XPS/XRD 对比（DFT 计算 Pb 与 O 强亲和、与 N 排斥；Hirshfeld 电荷 Pb 0.879 vs Cd 0.716） | 原文未报告 Fe 浸出具体数值 | 4 循环有效，第 4 循环后容量显著下降（再生中质量损失）；急性毒性 D. magna：<1.0 g/L 死亡率<10%、1.25 g/L 97%、1.50 g/L 92% | E:\mzh3\所有正文和附件\第一波markdown\Utilization of waste PET-derived metal–organic framework grafted polyaniline composite for heavy metal adsorption from aqueous solution.md | P0467 | 10.1016/j.jiec.2024.10.011 | 1 | kinetics | 298 | 0.45 | 8.968105 | 259.4787 | 31.59785 | 197.8667 | 1 | 204.6957 | 78.88727 | 6 | 197.3494 | 动力学 | Utilization of waste PET-derived metal–organic framework grafted polyaniline composite for heavy metal adsorption from aqueous solution | P0467 | Post-modified MOF; Other composite
P0157 | P0157_M1 | Fe-MOF@PANI | M6 | T7 | 废物 PET 瓶衍生 Fe-MOF（Fe-BDC/MIL 族，Fe(III) 桨轮 + BDC 二羧酸）接枝聚苯胺（PANI）导电聚合物复合；纺锤形 Fe-MOF 均匀分布于 PANI 表面；介孔 3-10 nm；Fe-MOF 单独对 Pb/Cd 弱吸附，PANI 复合后显著提升 | Fe-MOF | Fe | terephthalic acid | 1 | 1 | 0 | 0 | 1 | 1 | 0 | 0 | 0 | 0 |  | polyaniline | 1 | polyacrylonitrile | 0 | No |  |  | 112.54 |  | 6.5 | PXRD：PANI 20.36/25.71°（020/200 苯环/醌环）；Fe-MOF 9-22°（001/101 MIL 族）；@PANI 保留两者峰但 Fe-MOF 峰位移、低强度峰消失；SEM Fe-MOF 纺锤形、@PANI PANI 颗粒修饰；EDX C/O/Fe 均匀、@PANI 新增 N；FTIR 1525/1381/550 cm-1（MIL BDC/Fe-O）+ 1564/1487/1130/3445/806（PANI）+ 2825/2938（C-H）；XPS C 1s 284.1/285.2/288.0、N 1s 399.1 吡啶/400.8 吡咯、O 1s 531.1 C=O/532.6 C-O、Fe 2p 711.8/725.7 | vacuum activation | 80 | 12 h | 三步法：(1) Fe-MOF 水热——废 PET 瓶碎片 + FeCl3·6H2O + CH3COOH in DMF，160°C 12 h，水洗/乙醇洗，80°C 真空 12 h；(2) PANI 氧化聚合——苯胺+APS in HCl 水溶液，RT 24 h，水洗，80°C 真空 24 h；(3) Fe-MOF@PANI 复合——Fe-MOF 超声分散 1 h + PANI 摇床 1 h，离心水洗，60°C 真空 12 h | water | FeCl3.6H2O | terephthalic acid | F1 | acetic acid | polyaniline | 60 | 12 | 未报告吸附后 XPS/XRD 对比（DFT 计算 Pb 与 O 强亲和、与 N 排斥；Hirshfeld 电荷 Pb 0.879 vs Cd 0.716） | 原文未报告 Fe 浸出具体数值 | 4 循环有效，第 4 循环后容量显著下降（再生中质量损失）；急性毒性 D. magna：<1.0 g/L 死亡率<10%、1.25 g/L 97%、1.50 g/L 92% | E:\mzh3\所有正文和附件\第一波markdown\Utilization of waste PET-derived metal–organic framework grafted polyaniline composite for heavy metal adsorption from aqueous solution.md | P0467 | 10.1016/j.jiec.2024.10.011 | 1 | kinetics | 298 | 0.45 | 8.968105 | 259.4787 | 241.2926 | 198.3333 | 1 | 204.6957 | 78.88727 | 6 | 197.3494 | 动力学 | Utilization of waste PET-derived metal–organic framework grafted polyaniline composite for heavy metal adsorption from aqueous solution | P0467 | Post-modified MOF; Other composite
P0157 | P0157_M1 | Fe-MOF@PANI | M6 | T7 | 废物 PET 瓶衍生 Fe-MOF（Fe-BDC/MIL 族，Fe(III) 桨轮 + BDC 二羧酸）接枝聚苯胺（PANI）导电聚合物复合；纺锤形 Fe-MOF 均匀分布于 PANI 表面；介孔 3-10 nm；Fe-MOF 单独对 Pb/Cd 弱吸附，PANI 复合后显著提升 | Fe-MOF | Fe | terephthalic acid | 1 | 1 | 0 | 0 | 1 | 1 | 0 | 0 | 0 | 0 |  | polyaniline | 1 | polyacrylonitrile | 0 | No |  |  | 112.54 |  | 6.5 | PXRD：PANI 20.36/25.71°（020/200 苯环/醌环）；Fe-MOF 9-22°（001/101 MIL 族）；@PANI 保留两者峰但 Fe-MOF 峰位移、低强度峰消失；SEM Fe-MOF 纺锤形、@PANI PANI 颗粒修饰；EDX C/O/Fe 均匀、@PANI 新增 N；FTIR 1525/1381/550 cm-1（MIL BDC/Fe-O）+ 1564/1487/1130/3445/806（PANI）+ 2825/2938（C-H）；XPS C 1s 284.1/285.2/288.0、N 1s 399.1 吡啶/400.8 吡咯、O 1s 531.1 C=O/532.6 C-O、Fe 2p 711.8/725.7 | vacuum activation | 80 | 12 h | 三步法：(1) Fe-MOF 水热——废 PET 瓶碎片 + FeCl3·6H2O + CH3COOH in DMF，160°C 12 h，水洗/乙醇洗，80°C 真空 12 h；(2) PANI 氧化聚合——苯胺+APS in HCl 水溶液，RT 24 h，水洗，80°C 真空 24 h；(3) Fe-MOF@PANI 复合——Fe-MOF 超声分散 1 h + PANI 摇床 1 h，离心水洗，60°C 真空 12 h | water | FeCl3.6H2O | terephthalic acid | F1 | acetic acid | polyaniline | 60 | 12 | 未报告吸附后 XPS/XRD 对比（DFT 计算 Pb 与 O 强亲和、与 N 排斥；Hirshfeld 电荷 Pb 0.879 vs Cd 0.716） | 原文未报告 Fe 浸出具体数值 | 4 循环有效，第 4 循环后容量显著下降（再生中质量损失）；急性毒性 D. magna：<1.0 g/L 死亡率<10%、1.25 g/L 97%、1.50 g/L 92% | E:\mzh3\所有正文和附件\第一波markdown\Utilization of waste PET-derived metal–organic framework grafted polyaniline composite for heavy metal adsorption from aqueous solution.md | P0467 | 10.1016/j.jiec.2024.10.011 | 1 | kinetics | 298 | 0.45 | 8.968105 | 259.4787 | 361.939 | 198.3333 | 1 | 204.6957 | 78.88727 | 6 | 197.3494 | 动力学 | Utilization of waste PET-derived metal–organic framework grafted polyaniline composite for heavy metal adsorption from aqueous solution | P0467 | Post-modified MOF; Other composite
P0157 | P0157_M1 | Fe-MOF@PANI | M6 | T7 | 废物 PET 瓶衍生 Fe-MOF（Fe-BDC/MIL 族，Fe(III) 桨轮 + BDC 二羧酸）接枝聚苯胺（PANI）导电聚合物复合；纺锤形 Fe-MOF 均匀分布于 PANI 表面；介孔 3-10 nm；Fe-MOF 单独对 Pb/Cd 弱吸附，PANI 复合后显著提升 | Fe-MOF | Fe | terephthalic acid | 1 | 1 | 0 | 0 | 1 | 1 | 0 | 0 | 0 | 0 |  | polyaniline | 1 | polyacrylonitrile | 0 | No |  |  | 112.54 |  | 6.5 | PXRD：PANI 20.36/25.71°（020/200 苯环/醌环）；Fe-MOF 9-22°（001/101 MIL 族）；@PANI 保留两者峰但 Fe-MOF 峰位移、低强度峰消失；SEM Fe-MOF 纺锤形、@PANI PANI 颗粒修饰；EDX C/O/Fe 均匀、@PANI 新增 N；FTIR 1525/1381/550 cm-1（MIL BDC/Fe-O）+ 1564/1487/1130/3445/806（PANI）+ 2825/2938（C-H）；XPS C 1s 284.1/285.2/288.0、N 1s 399.1 吡啶/400.8 吡咯、O 1s 531.1 C=O/532.6 C-O、Fe 2p 711.8/725.7 | vacuum activation | 80 | 12 h | 三步法：(1) Fe-MOF 水热——废 PET 瓶碎片 + FeCl3·6H2O + CH3COOH in DMF，160°C 12 h，水洗/乙醇洗，80°C 真空 12 h；(2) PANI 氧化聚合——苯胺+APS in HCl 水溶液，RT 24 h，水洗，80°C 真空 24 h；(3) Fe-MOF@PANI 复合——Fe-MOF 超声分散 1 h + PANI 摇床 1 h，离心水洗，60°C 真空 12 h | water | FeCl3.6H2O | terephthalic acid | F1 | acetic acid | polyaniline | 60 | 12 | 未报告吸附后 XPS/XRD 对比（DFT 计算 Pb 与 O 强亲和、与 N 排斥；Hirshfeld 电荷 Pb 0.879 vs Cd 0.716） | 原文未报告 Fe 浸出具体数值 | 4 循环有效，第 4 循环后容量显著下降（再生中质量损失）；急性毒性 D. magna：<1.0 g/L 死亡率<10%、1.25 g/L 97%、1.50 g/L 92% | E:\mzh3\所有正文和附件\第一波markdown\Utilization of waste PET-derived metal–organic framework grafted polyaniline composite for heavy metal adsorption from aqueous solution.md | P0467 | 10.1016/j.jiec.2024.10.011 | 1 | kinetics | 298 | 0.45 | 8.968105 | 259.4787 | 1444.883 | 198.8 | 1 | 204.6957 | 78.88727 | 6 | 197.3494 | 动力学 | Utilization of waste PET-derived metal–organic framework grafted polyaniline composite for heavy metal adsorption from aqueous solution | P0467 | Post-modified MOF; Other composite
P0157 | P0157_M1 | Fe-MOF@PANI | M6 | T7 | 废物 PET 瓶衍生 Fe-MOF（Fe-BDC/MIL 族，Fe(III) 桨轮 + BDC 二羧酸）接枝聚苯胺（PANI）导电聚合物复合；纺锤形 Fe-MOF 均匀分布于 PANI 表面；介孔 3-10 nm；Fe-MOF 单独对 Pb/Cd 弱吸附，PANI 复合后显著提升 | Fe-MOF | Fe | terephthalic acid | 1 | 1 | 0 | 0 | 1 | 1 | 0 | 0 | 0 | 0 |  | polyaniline | 1 | polyacrylonitrile | 0 | No |  |  | 112.54 |  | 6.5 | PXRD：PANI 20.36/25.71°（020/200 苯环/醌环）；Fe-MOF 9-22°（001/101 MIL 族）；@PANI 保留两者峰但 Fe-MOF 峰位移、低强度峰消失；SEM Fe-MOF 纺锤形、@PANI PANI 颗粒修饰；EDX C/O/Fe 均匀、@PANI 新增 N；FTIR 1525/1381/550 cm-1（MIL BDC/Fe-O）+ 1564/1487/1130/3445/806（PANI）+ 2825/2938（C-H）；XPS C 1s 284.1/285.2/288.0、N 1s 399.1 吡啶/400.8 吡咯、O 1s 531.1 C=O/532.6 C-O、Fe 2p 711.8/725.7 | vacuum activation | 80 | 12 h | 三步法：(1) Fe-MOF 水热——废 PET 瓶碎片 + FeCl3·6H2O + CH3COOH in DMF，160°C 12 h，水洗/乙醇洗，80°C 真空 12 h；(2) PANI 氧化聚合——苯胺+APS in HCl 水溶液，RT 24 h，水洗，80°C 真空 24 h；(3) Fe-MOF@PANI 复合——Fe-MOF 超声分散 1 h + PANI 摇床 1 h，离心水洗，60°C 真空 12 h | water | FeCl3.6H2O | terephthalic acid | F1 | acetic acid | polyaniline | 60 | 12 | 未报告吸附后 XPS/XRD 对比（DFT 计算 Pb 与 O 强亲和、与 N 排斥；Hirshfeld 电荷 Pb 0.879 vs Cd 0.716） | 原文未报告 Fe 浸出具体数值 | 4 循环有效，第 4 循环后容量显著下降（再生中质量损失）；急性毒性 D. magna：<1.0 g/L 死亡率<10%、1.25 g/L 97%、1.50 g/L 92% | E:\mzh3\所有正文和附件\第一波markdown\Utilization of waste PET-derived metal–organic framework grafted polyaniline composite for heavy metal adsorption from aqueous solution.md | P0467 | 10.1016/j.jiec.2024.10.011 | 1 | ph | 298 | 0.45 | 8.968105 | 259.4787 | 1444.883 | 198.8 | 1 | 204.6957 | 78.88727 | 3 | 59.20482 | pH | Utilization of waste PET-derived metal–organic framework grafted polyaniline composite for heavy metal adsorption from aqueous solution | P0467 | Post-modified MOF; Other composite
P0157 | P0157_M1 | Fe-MOF@PANI | M6 | T7 | 废物 PET 瓶衍生 Fe-MOF（Fe-BDC/MIL 族，Fe(III) 桨轮 + BDC 二羧酸）接枝聚苯胺（PANI）导电聚合物复合；纺锤形 Fe-MOF 均匀分布于 PANI 表面；介孔 3-10 nm；Fe-MOF 单独对 Pb/Cd 弱吸附，PANI 复合后显著提升 | Fe-MOF | Fe | terephthalic acid | 1 | 1 | 0 | 0 | 1 | 1 | 0 | 0 | 0 | 0 |  | polyaniline | 1 | polyacrylonitrile | 0 | No |  |  | 112.54 |  | 6.5 | PXRD：PANI 20.36/25.71°（020/200 苯环/醌环）；Fe-MOF 9-22°（001/101 MIL 族）；@PANI 保留两者峰但 Fe-MOF 峰位移、低强度峰消失；SEM Fe-MOF 纺锤形、@PANI PANI 颗粒修饰；EDX C/O/Fe 均匀、@PANI 新增 N；FTIR 1525/1381/550 cm-1（MIL BDC/Fe-O）+ 1564/1487/1130/3445/806（PANI）+ 2825/2938（C-H）；XPS C 1s 284.1/285.2/288.0、N 1s 399.1 吡啶/400.8 吡咯、O 1s 531.1 C=O/532.6 C-O、Fe 2p 711.8/725.7 | vacuum activation | 80 | 12 h | 三步法：(1) Fe-MOF 水热——废 PET 瓶碎片 + FeCl3·6H2O + CH3COOH in DMF，160°C 12 h，水洗/乙醇洗，80°C 真空 12 h；(2) PANI 氧化聚合——苯胺+APS in HCl 水溶液，RT 24 h，水洗，80°C 真空 24 h；(3) Fe-MOF@PANI 复合——Fe-MOF 超声分散 1 h + PANI 摇床 1 h，离心水洗，60°C 真空 12 h | water | FeCl3.6H2O | terephthalic acid | F1 | acetic acid | polyaniline | 60 | 12 | 未报告吸附后 XPS/XRD 对比（DFT 计算 Pb 与 O 强亲和、与 N 排斥；Hirshfeld 电荷 Pb 0.879 vs Cd 0.716） | 原文未报告 Fe 浸出具体数值 | 4 循环有效，第 4 循环后容量显著下降（再生中质量损失）；急性毒性 D. magna：<1.0 g/L 死亡率<10%、1.25 g/L 97%、1.50 g/L 92% | E:\mzh3\所有正文和附件\第一波markdown\Utilization of waste PET-derived metal–organic framework grafted polyaniline composite for heavy metal adsorption from aqueous solution.md | P0467 | 10.1016/j.jiec.2024.10.011 | 1 | ph | 298 | 0.45 | 8.968105 | 259.4787 | 1444.883 | 198.8 | 1 | 204.6957 | 78.88727 | 4 | 111.3253 | pH | Utilization of waste PET-derived metal–organic framework grafted polyaniline composite for heavy metal adsorption from aqueous solution | P0467 | Post-modified MOF; Other composite
P0157 | P0157_M1 | Fe-MOF@PANI | M6 | T7 | 废物 PET 瓶衍生 Fe-MOF（Fe-BDC/MIL 族，Fe(III) 桨轮 + BDC 二羧酸）接枝聚苯胺（PANI）导电聚合物复合；纺锤形 Fe-MOF 均匀分布于 PANI 表面；介孔 3-10 nm；Fe-MOF 单独对 Pb/Cd 弱吸附，PANI 复合后显著提升 | Fe-MOF | Fe | terephthalic acid | 1 | 1 | 0 | 0 | 1 | 1 | 0 | 0 | 0 | 0 |  | polyaniline | 1 | polyacrylonitrile | 0 | No |  |  | 112.54 |  | 6.5 | PXRD：PANI 20.36/25.71°（020/200 苯环/醌环）；Fe-MOF 9-22°（001/101 MIL 族）；@PANI 保留两者峰但 Fe-MOF 峰位移、低强度峰消失；SEM Fe-MOF 纺锤形、@PANI PANI 颗粒修饰；EDX C/O/Fe 均匀、@PANI 新增 N；FTIR 1525/1381/550 cm-1（MIL BDC/Fe-O）+ 1564/1487/1130/3445/806（PANI）+ 2825/2938（C-H）；XPS C 1s 284.1/285.2/288.0、N 1s 399.1 吡啶/400.8 吡咯、O 1s 531.1 C=O/532.6 C-O、Fe 2p 711.8/725.7 | vacuum activation | 80 | 12 h | 三步法：(1) Fe-MOF 水热——废 PET 瓶碎片 + FeCl3·6H2O + CH3COOH in DMF，160°C 12 h，水洗/乙醇洗，80°C 真空 12 h；(2) PANI 氧化聚合——苯胺+APS in HCl 水溶液，RT 24 h，水洗，80°C 真空 24 h；(3) Fe-MOF@PANI 复合——Fe-MOF 超声分散 1 h + PANI 摇床 1 h，离心水洗，60°C 真空 12 h | water | FeCl3.6H2O | terephthalic acid | F1 | acetic acid | polyaniline | 60 | 12 | 未报告吸附后 XPS/XRD 对比（DFT 计算 Pb 与 O 强亲和、与 N 排斥；Hirshfeld 电荷 Pb 0.879 vs Cd 0.716） | 原文未报告 Fe 浸出具体数值 | 4 循环有效，第 4 循环后容量显著下降（再生中质量损失）；急性毒性 D. magna：<1.0 g/L 死亡率<10%、1.25 g/L 97%、1.50 g/L 92% | E:\mzh3\所有正文和附件\第一波markdown\Utilization of waste PET-derived metal–organic framework grafted polyaniline composite for heavy metal adsorption from aqueous solution.md | P0467 | 10.1016/j.jiec.2024.10.011 | 1 | ph | 298 | 0.45 | 8.968105 | 259.4787 | 1444.883 | 198.8 | 1 | 204.6957 | 78.88727 | 5 | 159.3976 | pH | Utilization of waste PET-derived metal–organic framework grafted polyaniline composite for heavy metal adsorption from aqueous solution | P0467 | Post-modified MOF; Other composite
P0157 | P0157_M1 | Fe-MOF@PANI | M6 | T7 | 废物 PET 瓶衍生 Fe-MOF（Fe-BDC/MIL 族，Fe(III) 桨轮 + BDC 二羧酸）接枝聚苯胺（PANI）导电聚合物复合；纺锤形 Fe-MOF 均匀分布于 PANI 表面；介孔 3-10 nm；Fe-MOF 单独对 Pb/Cd 弱吸附，PANI 复合后显著提升 | Fe-MOF | Fe | terephthalic acid | 1 | 1 | 0 | 0 | 1 | 1 | 0 | 0 | 0 | 0 |  | polyaniline | 1 | polyacrylonitrile | 0 | No |  |  | 112.54 |  | 6.5 | PXRD：PANI 20.36/25.71°（020/200 苯环/醌环）；Fe-MOF 9-22°（001/101 MIL 族）；@PANI 保留两者峰但 Fe-MOF 峰位移、低强度峰消失；SEM Fe-MOF 纺锤形、@PANI PANI 颗粒修饰；EDX C/O/Fe 均匀、@PANI 新增 N；FTIR 1525/1381/550 cm-1（MIL BDC/Fe-O）+ 1564/1487/1130/3445/806（PANI）+ 2825/2938（C-H）；XPS C 1s 284.1/285.2/288.0、N 1s 399.1 吡啶/400.8 吡咯、O 1s 531.1 C=O/532.6 C-O、Fe 2p 711.8/725.7 | vacuum activation | 80 | 12 h | 三步法：(1) Fe-MOF 水热——废 PET 瓶碎片 + FeCl3·6H2O + CH3COOH in DMF，160°C 12 h，水洗/乙醇洗，80°C 真空 12 h；(2) PANI 氧化聚合——苯胺+APS in HCl 水溶液，RT 24 h，水洗，80°C 真空 24 h；(3) Fe-MOF@PANI 复合——Fe-MOF 超声分散 1 h + PANI 摇床 1 h，离心水洗，60°C 真空 12 h | water | FeCl3.6H2O | terephthalic acid | F1 | acetic acid | polyaniline | 60 | 12 | 未报告吸附后 XPS/XRD 对比（DFT 计算 Pb 与 O 强亲和、与 N 排斥；Hirshfeld 电荷 Pb 0.879 vs Cd 0.716） | 原文未报告 Fe 浸出具体数值 | 4 循环有效，第 4 循环后容量显著下降（再生中质量损失）；急性毒性 D. magna：<1.0 g/L 死亡率<10%、1.25 g/L 97%、1.50 g/L 92% | E:\mzh3\所有正文和附件\第一波markdown\Utilization of waste PET-derived metal–organic framework grafted polyaniline composite for heavy metal adsorption from aqueous solution.md | P0467 | 10.1016/j.jiec.2024.10.011 | 1 | ph | 298 | 0.45 | 8.968105 | 259.4787 | 1444.883 | 198.8 | 1 | 204.6957 | 78.88727 | 6 | 197.3494 | pH | Utilization of waste PET-derived metal–organic framework grafted polyaniline composite for heavy metal adsorption from aqueous solution | P0467 | Post-modified MOF; Other composite
P0157 | P0157_M1 | Fe-MOF@PANI | M6 | T7 | 废物 PET 瓶衍生 Fe-MOF（Fe-BDC/MIL 族，Fe(III) 桨轮 + BDC 二羧酸）接枝聚苯胺（PANI）导电聚合物复合；纺锤形 Fe-MOF 均匀分布于 PANI 表面；介孔 3-10 nm；Fe-MOF 单独对 Pb/Cd 弱吸附，PANI 复合后显著提升 | Fe-MOF | Fe | terephthalic acid | 1 | 1 | 0 | 0 | 1 | 1 | 0 | 0 | 0 | 0 |  | polyaniline | 1 | polyacrylonitrile | 0 | No |  |  | 112.54 |  | 6.5 | PXRD：PANI 20.36/25.71°（020/200 苯环/醌环）；Fe-MOF 9-22°（001/101 MIL 族）；@PANI 保留两者峰但 Fe-MOF 峰位移、低强度峰消失；SEM Fe-MOF 纺锤形、@PANI PANI 颗粒修饰；EDX C/O/Fe 均匀、@PANI 新增 N；FTIR 1525/1381/550 cm-1（MIL BDC/Fe-O）+ 1564/1487/1130/3445/806（PANI）+ 2825/2938（C-H）；XPS C 1s 284.1/285.2/288.0、N 1s 399.1 吡啶/400.8 吡咯、O 1s 531.1 C=O/532.6 C-O、Fe 2p 711.8/725.7 | vacuum activation | 80 | 12 h | 三步法：(1) Fe-MOF 水热——废 PET 瓶碎片 + FeCl3·6H2O + CH3COOH in DMF，160°C 12 h，水洗/乙醇洗，80°C 真空 12 h；(2) PANI 氧化聚合——苯胺+APS in HCl 水溶液，RT 24 h，水洗，80°C 真空 24 h；(3) Fe-MOF@PANI 复合——Fe-MOF 超声分散 1 h + PANI 摇床 1 h，离心水洗，60°C 真空 12 h | water | FeCl3.6H2O | terephthalic acid | F1 | acetic acid | polyaniline | 60 | 12 | 未报告吸附后 XPS/XRD 对比（DFT 计算 Pb 与 O 强亲和、与 N 排斥；Hirshfeld 电荷 Pb 0.879 vs Cd 0.716） | 原文未报告 Fe 浸出具体数值 | 4 循环有效，第 4 循环后容量显著下降（再生中质量损失）；急性毒性 D. magna：<1.0 g/L 死亡率<10%、1.25 g/L 97%、1.50 g/L 92% | E:\mzh3\所有正文和附件\第一波markdown\Utilization of waste PET-derived metal–organic framework grafted polyaniline composite for heavy metal adsorption from aqueous solution.md | P0467 | 10.1016/j.jiec.2024.10.011 | 1 | ph | 298 | 0.45 | 8.968105 | 259.4787 | 1444.883 | 198.8 | 1 | 204.6957 | 78.88727 | 7 | 135.6145 | pH | Utilization of waste PET-derived metal–organic framework grafted polyaniline composite for heavy metal adsorption from aqueous solution | P0467 | Post-modified MOF; Other composite
P0157 | P0157_M1 | Fe-MOF@PANI | M6 | T7 | 废物 PET 瓶衍生 Fe-MOF（Fe-BDC/MIL 族，Fe(III) 桨轮 + BDC 二羧酸）接枝聚苯胺（PANI）导电聚合物复合；纺锤形 Fe-MOF 均匀分布于 PANI 表面；介孔 3-10 nm；Fe-MOF 单独对 Pb/Cd 弱吸附，PANI 复合后显著提升 | Fe-MOF | Fe | terephthalic acid | 1 | 1 | 0 | 0 | 1 | 1 | 0 | 0 | 0 | 0 |  | polyaniline | 1 | polyacrylonitrile | 0 | No |  |  | 112.54 |  | 6.5 | PXRD：PANI 20.36/25.71°（020/200 苯环/醌环）；Fe-MOF 9-22°（001/101 MIL 族）；@PANI 保留两者峰但 Fe-MOF 峰位移、低强度峰消失；SEM Fe-MOF 纺锤形、@PANI PANI 颗粒修饰；EDX C/O/Fe 均匀、@PANI 新增 N；FTIR 1525/1381/550 cm-1（MIL BDC/Fe-O）+ 1564/1487/1130/3445/806（PANI）+ 2825/2938（C-H）；XPS C 1s 284.1/285.2/288.0、N 1s 399.1 吡啶/400.8 吡咯、O 1s 531.1 C=O/532.6 C-O、Fe 2p 711.8/725.7 | vacuum activation | 80 | 12 h | 三步法：(1) Fe-MOF 水热——废 PET 瓶碎片 + FeCl3·6H2O + CH3COOH in DMF，160°C 12 h，水洗/乙醇洗，80°C 真空 12 h；(2) PANI 氧化聚合——苯胺+APS in HCl 水溶液，RT 24 h，水洗，80°C 真空 24 h；(3) Fe-MOF@PANI 复合——Fe-MOF 超声分散 1 h + PANI 摇床 1 h，离心水洗，60°C 真空 12 h | water | FeCl3.6H2O | terephthalic acid | F1 | acetic acid | polyaniline | 60 | 12 | 未报告吸附后 XPS/XRD 对比（DFT 计算 Pb 与 O 强亲和、与 N 排斥；Hirshfeld 电荷 Pb 0.879 vs Cd 0.716） | 原文未报告 Fe 浸出具体数值 | 4 循环有效，第 4 循环后容量显著下降（再生中质量损失）；急性毒性 D. magna：<1.0 g/L 死亡率<10%、1.25 g/L 97%、1.50 g/L 92% | E:\mzh3\所有正文和附件\第一波markdown\Utilization of waste PET-derived metal–organic framework grafted polyaniline composite for heavy metal adsorption from aqueous solution.md | P0467 | 10.1016/j.jiec.2024.10.011 | 1 | ph | 298 | 0.45 | 8.968105 | 259.4787 | 1444.883 | 198.8 | 1 | 204.6957 | 78.88727 | 8 | 68.81928 | pH | Utilization of waste PET-derived metal–organic framework grafted polyaniline composite for heavy metal adsorption from aqueous solution | P0467 | Post-modified MOF; Other composite
P0157 | P0157_M1 | Fe-MOF@PANI | M6 | T7 | 废物 PET 瓶衍生 Fe-MOF（Fe-BDC/MIL 族，Fe(III) 桨轮 + BDC 二羧酸）接枝聚苯胺（PANI）导电聚合物复合；纺锤形 Fe-MOF 均匀分布于 PANI 表面；介孔 3-10 nm；Fe-MOF 单独对 Pb/Cd 弱吸附，PANI 复合后显著提升 | Fe-MOF | Fe | terephthalic acid | 1 | 1 | 0 | 0 | 1 | 1 | 0 | 0 | 0 | 0 |  | polyaniline | 1 | polyacrylonitrile | 0 | No |  |  | 112.54 |  | 6.5 | PXRD：PANI 20.36/25.71°（020/200 苯环/醌环）；Fe-MOF 9-22°（001/101 MIL 族）；@PANI 保留两者峰但 Fe-MOF 峰位移、低强度峰消失；SEM Fe-MOF 纺锤形、@PANI PANI 颗粒修饰；EDX C/O/Fe 均匀、@PANI 新增 N；FTIR 1525/1381/550 cm-1（MIL BDC/Fe-O）+ 1564/1487/1130/3445/806（PANI）+ 2825/2938（C-H）；XPS C 1s 284.1/285.2/288.0、N 1s 399.1 吡啶/400.8 吡咯、O 1s 531.1 C=O/532.6 C-O、Fe 2p 711.8/725.7 | vacuum activation | 80 | 12 h | 三步法：(1) Fe-MOF 水热——废 PET 瓶碎片 + FeCl3·6H2O + CH3COOH in DMF，160°C 12 h，水洗/乙醇洗，80°C 真空 12 h；(2) PANI 氧化聚合——苯胺+APS in HCl 水溶液，RT 24 h，水洗，80°C 真空 24 h；(3) Fe-MOF@PANI 复合——Fe-MOF 超声分散 1 h + PANI 摇床 1 h，离心水洗，60°C 真空 12 h | water | FeCl3.6H2O | terephthalic acid | F1 | acetic acid | polyaniline | 60 | 12 | 未报告吸附后 XPS/XRD 对比（DFT 计算 Pb 与 O 强亲和、与 N 排斥；Hirshfeld 电荷 Pb 0.879 vs Cd 0.716） | 原文未报告 Fe 浸出具体数值 | 4 循环有效，第 4 循环后容量显著下降（再生中质量损失）；急性毒性 D. magna：<1.0 g/L 死亡率<10%、1.25 g/L 97%、1.50 g/L 92% | E:\mzh3\所有正文和附件\第一波markdown\Utilization of waste PET-derived metal–organic framework grafted polyaniline composite for heavy metal adsorption from aqueous solution.md | P0467 | 10.1016/j.jiec.2024.10.011 | 1 | isotherm | 298 | 0.45 | 0.3001876 | 111.6114 | 1444.883 | 198.8 | 1 | 204.6957 | 78.88727 | 6 | 197.3494 | 等温线 | Utilization of waste PET-derived metal–organic framework grafted polyaniline composite for heavy metal adsorption from aqueous solution | P0467 | Post-modified MOF; Other composite
P0157 | P0157_M1 | Fe-MOF@PANI | M6 | T7 | 废物 PET 瓶衍生 Fe-MOF（Fe-BDC/MIL 族，Fe(III) 桨轮 + BDC 二羧酸）接枝聚苯胺（PANI）导电聚合物复合；纺锤形 Fe-MOF 均匀分布于 PANI 表面；介孔 3-10 nm；Fe-MOF 单独对 Pb/Cd 弱吸附，PANI 复合后显著提升 | Fe-MOF | Fe | terephthalic acid | 1 | 1 | 0 | 0 | 1 | 1 | 0 | 0 | 0 | 0 |  | polyaniline | 1 | polyacrylonitrile | 0 | No |  |  | 112.54 |  | 6.5 | PXRD：PANI 20.36/25.71°（020/200 苯环/醌环）；Fe-MOF 9-22°（001/101 MIL 族）；@PANI 保留两者峰但 Fe-MOF 峰位移、低强度峰消失；SEM Fe-MOF 纺锤形、@PANI PANI 颗粒修饰；EDX C/O/Fe 均匀、@PANI 新增 N；FTIR 1525/1381/550 cm-1（MIL BDC/Fe-O）+ 1564/1487/1130/3445/806（PANI）+ 2825/2938（C-H）；XPS C 1s 284.1/285.2/288.0、N 1s 399.1 吡啶/400.8 吡咯、O 1s 531.1 C=O/532.6 C-O、Fe 2p 711.8/725.7 | vacuum activation | 80 | 12 h | 三步法：(1) Fe-MOF 水热——废 PET 瓶碎片 + FeCl3·6H2O + CH3COOH in DMF，160°C 12 h，水洗/乙醇洗，80°C 真空 12 h；(2) PANI 氧化聚合——苯胺+APS in HCl 水溶液，RT 24 h，水洗，80°C 真空 24 h；(3) Fe-MOF@PANI 复合——Fe-MOF 超声分散 1 h + PANI 摇床 1 h，离心水洗，60°C 真空 12 h | water | FeCl3.6H2O | terephthalic acid | F1 | acetic acid | polyaniline | 60 | 12 | 未报告吸附后 XPS/XRD 对比（DFT 计算 Pb 与 O 强亲和、与 N 排斥；Hirshfeld 电荷 Pb 0.879 vs Cd 0.716） | 原文未报告 Fe 浸出具体数值 | 4 循环有效，第 4 循环后容量显著下降（再生中质量损失）；急性毒性 D. magna：<1.0 g/L 死亡率<10%、1.25 g/L 97%、1.50 g/L 92% | E:\mzh3\所有正文和附件\第一波markdown\Utilization of waste PET-derived metal–organic framework grafted polyaniline composite for heavy metal adsorption from aqueous solution.md | P0467 | 10.1016/j.jiec.2024.10.011 | 1 | isotherm | 298 | 0.45 | 0.956848 | 188.3886 | 1444.883 | 198.8 | 1 | 204.6957 | 78.88727 | 6 | 197.3494 | 等温线 | Utilization of waste PET-derived metal–organic framework grafted polyaniline composite for heavy metal adsorption from aqueous solution | P0467 | Post-modified MOF; Other composite
P0157 | P0157_M1 | Fe-MOF@PANI | M6 | T7 | 废物 PET 瓶衍生 Fe-MOF（Fe-BDC/MIL 族，Fe(III) 桨轮 + BDC 二羧酸）接枝聚苯胺（PANI）导电聚合物复合；纺锤形 Fe-MOF 均匀分布于 PANI 表面；介孔 3-10 nm；Fe-MOF 单独对 Pb/Cd 弱吸附，PANI 复合后显著提升 | Fe-MOF | Fe | terephthalic acid | 1 | 1 | 0 | 0 | 1 | 1 | 0 | 0 | 0 | 0 |  | polyaniline | 1 | polyacrylonitrile | 0 | No |  |  | 112.54 |  | 6.5 | PXRD：PANI 20.36/25.71°（020/200 苯环/醌环）；Fe-MOF 9-22°（001/101 MIL 族）；@PANI 保留两者峰但 Fe-MOF 峰位移、低强度峰消失；SEM Fe-MOF 纺锤形、@PANI PANI 颗粒修饰；EDX C/O/Fe 均匀、@PANI 新增 N；FTIR 1525/1381/550 cm-1（MIL BDC/Fe-O）+ 1564/1487/1130/3445/806（PANI）+ 2825/2938（C-H）；XPS C 1s 284.1/285.2/288.0、N 1s 399.1 吡啶/400.8 吡咯、O 1s 531.1 C=O/532.6 C-O、Fe 2p 711.8/725.7 | vacuum activation | 80 | 12 h | 三步法：(1) Fe-MOF 水热——废 PET 瓶碎片 + FeCl3·6H2O + CH3COOH in DMF，160°C 12 h，水洗/乙醇洗，80°C 真空 12 h；(2) PANI 氧化聚合——苯胺+APS in HCl 水溶液，RT 24 h，水洗，80°C 真空 24 h；(3) Fe-MOF@PANI 复合——Fe-MOF 超声分散 1 h + PANI 摇床 1 h，离心水洗，60°C 真空 12 h | water | FeCl3.6H2O | terephthalic acid | F1 | acetic acid | polyaniline | 60 | 12 | 未报告吸附后 XPS/XRD 对比（DFT 计算 Pb 与 O 强亲和、与 N 排斥；Hirshfeld 电荷 Pb 0.879 vs Cd 0.716） | 原文未报告 Fe 浸出具体数值 | 4 循环有效，第 4 循环后容量显著下降（再生中质量损失）；急性毒性 D. magna：<1.0 g/L 死亡率<10%、1.25 g/L 97%、1.50 g/L 92% | E:\mzh3\所有正文和附件\第一波markdown\Utilization of waste PET-derived metal–organic framework grafted polyaniline composite for heavy metal adsorption from aqueous solution.md | P0467 | 10.1016/j.jiec.2024.10.011 | 1 | isotherm | 298 | 0.45 | 1.425891 | 211.1374 | 1444.883 | 198.8 | 1 | 204.6957 | 78.88727 | 6 | 197.3494 | 等温线 | Utilization of waste PET-derived metal–organic framework grafted polyaniline composite for heavy metal adsorption from aqueous solution | P0467 | Post-modified MOF; Other composite
P0157 | P0157_M1 | Fe-MOF@PANI | M6 | T7 | 废物 PET 瓶衍生 Fe-MOF（Fe-BDC/MIL 族，Fe(III) 桨轮 + BDC 二羧酸）接枝聚苯胺（PANI）导电聚合物复合；纺锤形 Fe-MOF 均匀分布于 PANI 表面；介孔 3-10 nm；Fe-MOF 单独对 Pb/Cd 弱吸附，PANI 复合后显著提升 | Fe-MOF | Fe | terephthalic acid | 1 | 1 | 0 | 0 | 1 | 1 | 0 | 0 | 0 | 0 |  | polyaniline | 1 | polyacrylonitrile | 0 | No |  |  | 112.54 |  | 6.5 | PXRD：PANI 20.36/25.71°（020/200 苯环/醌环）；Fe-MOF 9-22°（001/101 MIL 族）；@PANI 保留两者峰但 Fe-MOF 峰位移、低强度峰消失；SEM Fe-MOF 纺锤形、@PANI PANI 颗粒修饰；EDX C/O/Fe 均匀、@PANI 新增 N；FTIR 1525/1381/550 cm-1（MIL BDC/Fe-O）+ 1564/1487/1130/3445/806（PANI）+ 2825/2938（C-H）；XPS C 1s 284.1/285.2/288.0、N 1s 399.1 吡啶/400.8 吡咯、O 1s 531.1 C=O/532.6 C-O、Fe 2p 711.8/725.7 | vacuum activation | 80 | 12 h | 三步法：(1) Fe-MOF 水热——废 PET 瓶碎片 + FeCl3·6H2O + CH3COOH in DMF，160°C 12 h，水洗/乙醇洗，80°C 真空 12 h；(2) PANI 氧化聚合——苯胺+APS in HCl 水溶液，RT 24 h，水洗，80°C 真空 24 h；(3) Fe-MOF@PANI 复合——Fe-MOF 超声分散 1 h + PANI 摇床 1 h，离心水洗，60°C 真空 12 h | water | FeCl3.6H2O | terephthalic acid | F1 | acetic acid | polyaniline | 60 | 12 | 未报告吸附后 XPS/XRD 对比（DFT 计算 Pb 与 O 强亲和、与 N 排斥；Hirshfeld 电荷 Pb 0.879 vs Cd 0.716） | 原文未报告 Fe 浸出具体数值 | 4 循环有效，第 4 循环后容量显著下降（再生中质量损失）；急性毒性 D. magna：<1.0 g/L 死亡率<10%、1.25 g/L 97%、1.50 g/L 92% | E:\mzh3\所有正文和附件\第一波markdown\Utilization of waste PET-derived metal–organic framework grafted polyaniline composite for heavy metal adsorption from aqueous solution.md | P0467 | 10.1016/j.jiec.2024.10.011 | 1 | isotherm | 298 | 0.45 | 2.682927 | 236.019 | 1444.883 | 198.8 | 1 | 204.6957 | 78.88727 | 6 | 197.3494 | 等温线 | Utilization of waste PET-derived metal–organic framework grafted polyaniline composite for heavy metal adsorption from aqueous solution | P0467 | Post-modified MOF; Other composite
P0157 | P0157_M1 | Fe-MOF@PANI | M6 | T7 | 废物 PET 瓶衍生 Fe-MOF（Fe-BDC/MIL 族，Fe(III) 桨轮 + BDC 二羧酸）接枝聚苯胺（PANI）导电聚合物复合；纺锤形 Fe-MOF 均匀分布于 PANI 表面；介孔 3-10 nm；Fe-MOF 单独对 Pb/Cd 弱吸附，PANI 复合后显著提升 | Fe-MOF | Fe | terephthalic acid | 1 | 1 | 0 | 0 | 1 | 1 | 0 | 0 | 0 | 0 |  | polyaniline | 1 | polyacrylonitrile | 0 | No |  |  | 112.54 |  | 6.5 | PXRD：PANI 20.36/25.71°（020/200 苯环/醌环）；Fe-MOF 9-22°（001/101 MIL 族）；@PANI 保留两者峰但 Fe-MOF 峰位移、低强度峰消失；SEM Fe-MOF 纺锤形、@PANI PANI 颗粒修饰；EDX C/O/Fe 均匀、@PANI 新增 N；FTIR 1525/1381/550 cm-1（MIL BDC/Fe-O）+ 1564/1487/1130/3445/806（PANI）+ 2825/2938（C-H）；XPS C 1s 284.1/285.2/288.0、N 1s 399.1 吡啶/400.8 吡咯、O 1s 531.1 C=O/532.6 C-O、Fe 2p 711.8/725.7 | vacuum activation | 80 | 12 h | 三步法：(1) Fe-MOF 水热——废 PET 瓶碎片 + FeCl3·6H2O + CH3COOH in DMF，160°C 12 h，水洗/乙醇洗，80°C 真空 12 h；(2) PANI 氧化聚合——苯胺+APS in HCl 水溶液，RT 24 h，水洗，80°C 真空 24 h；(3) Fe-MOF@PANI 复合——Fe-MOF 超声分散 1 h + PANI 摇床 1 h，离心水洗，60°C 真空 12 h | water | FeCl3.6H2O | terephthalic acid | F1 | acetic acid | polyaniline | 60 | 12 | 未报告吸附后 XPS/XRD 对比（DFT 计算 Pb 与 O 强亲和、与 N 排斥；Hirshfeld 电荷 Pb 0.879 vs Cd 0.716） | 原文未报告 Fe 浸出具体数值 | 4 循环有效，第 4 循环后容量显著下降（再生中质量损失）；急性毒性 D. magna：<1.0 g/L 死亡率<10%、1.25 g/L 97%、1.50 g/L 92% | E:\mzh3\所有正文和附件\第一波markdown\Utilization of waste PET-derived metal–organic framework grafted polyaniline composite for heavy metal adsorption from aqueous solution.md | P0467 | 10.1016/j.jiec.2024.10.011 | 1 | isotherm | 298 | 0.45 | 8.968105 | 259.4787 | 1444.883 | 198.8 | 1 | 204.6957 | 78.88727 | 6 | 197.3494 | 等温线 | Utilization of waste PET-derived metal–organic framework grafted polyaniline composite for heavy metal adsorption from aqueous solution | P0467 | Post-modified MOF; Other composite
P0157 | P0157_M1 | Fe-MOF@PANI | M6 | T7 | 废物 PET 瓶衍生 Fe-MOF（Fe-BDC/MIL 族，Fe(III) 桨轮 + BDC 二羧酸）接枝聚苯胺（PANI）导电聚合物复合；纺锤形 Fe-MOF 均匀分布于 PANI 表面；介孔 3-10 nm；Fe-MOF 单独对 Pb/Cd 弱吸附，PANI 复合后显著提升 | Fe-MOF | Fe | terephthalic acid | 1 | 1 | 0 | 0 | 1 | 1 | 0 | 0 | 0 | 0 |  | polyaniline | 1 | polyacrylonitrile | 0 | No |  |  | 112.54 |  | 6.5 | PXRD：PANI 20.36/25.71°（020/200 苯环/醌环）；Fe-MOF 9-22°（001/101 MIL 族）；@PANI 保留两者峰但 Fe-MOF 峰位移、低强度峰消失；SEM Fe-MOF 纺锤形、@PANI PANI 颗粒修饰；EDX C/O/Fe 均匀、@PANI 新增 N；FTIR 1525/1381/550 cm-1（MIL BDC/Fe-O）+ 1564/1487/1130/3445/806（PANI）+ 2825/2938（C-H）；XPS C 1s 284.1/285.2/288.0、N 1s 399.1 吡啶/400.8 吡咯、O 1s 531.1 C=O/532.6 C-O、Fe 2p 711.8/725.7 | vacuum activation | 80 | 12 h | 三步法：(1) Fe-MOF 水热——废 PET 瓶碎片 + FeCl3·6H2O + CH3COOH in DMF，160°C 12 h，水洗/乙醇洗，80°C 真空 12 h；(2) PANI 氧化聚合——苯胺+APS in HCl 水溶液，RT 24 h，水洗，80°C 真空 24 h；(3) Fe-MOF@PANI 复合——Fe-MOF 超声分散 1 h + PANI 摇床 1 h，离心水洗，60°C 真空 12 h | water | FeCl3.6H2O | terephthalic acid | F1 | acetic acid | polyaniline | 60 | 12 | 未报告吸附后 XPS/XRD 对比（DFT 计算 Pb 与 O 强亲和、与 N 排斥；Hirshfeld 电荷 Pb 0.879 vs Cd 0.716） | 原文未报告 Fe 浸出具体数值 | 4 循环有效，第 4 循环后容量显著下降（再生中质量损失）；急性毒性 D. magna：<1.0 g/L 死亡率<10%、1.25 g/L 97%、1.50 g/L 92% | E:\mzh3\所有正文和附件\第一波markdown\Utilization of waste PET-derived metal–organic framework grafted polyaniline composite for heavy metal adsorption from aqueous solution.md | P0467 | 10.1016/j.jiec.2024.10.011 | 1 | cm | 298 | 0.09 | 8.968105 | 134.9849 | 1444.883 | 198.8 | 1 | 204.6957 | 78.88727 | 6 | 197.3494 | MOF加入浓度 | Utilization of waste PET-derived metal–organic framework grafted polyaniline composite for heavy metal adsorption from aqueous solution | P0467 | Post-modified MOF; Other composite
P0157 | P0157_M1 | Fe-MOF@PANI | M6 | T7 | 废物 PET 瓶衍生 Fe-MOF（Fe-BDC/MIL 族，Fe(III) 桨轮 + BDC 二羧酸）接枝聚苯胺（PANI）导电聚合物复合；纺锤形 Fe-MOF 均匀分布于 PANI 表面；介孔 3-10 nm；Fe-MOF 单独对 Pb/Cd 弱吸附，PANI 复合后显著提升 | Fe-MOF | Fe | terephthalic acid | 1 | 1 | 0 | 0 | 1 | 1 | 0 | 0 | 0 | 0 |  | polyaniline | 1 | polyacrylonitrile | 0 | No |  |  | 112.54 |  | 6.5 | PXRD：PANI 20.36/25.71°（020/200 苯环/醌环）；Fe-MOF 9-22°（001/101 MIL 族）；@PANI 保留两者峰但 Fe-MOF 峰位移、低强度峰消失；SEM Fe-MOF 纺锤形、@PANI PANI 颗粒修饰；EDX C/O/Fe 均匀、@PANI 新增 N；FTIR 1525/1381/550 cm-1（MIL BDC/Fe-O）+ 1564/1487/1130/3445/806（PANI）+ 2825/2938（C-H）；XPS C 1s 284.1/285.2/288.0、N 1s 399.1 吡啶/400.8 吡咯、O 1s 531.1 C=O/532.6 C-O、Fe 2p 711.8/725.7 | vacuum activation | 80 | 12 h | 三步法：(1) Fe-MOF 水热——废 PET 瓶碎片 + FeCl3·6H2O + CH3COOH in DMF，160°C 12 h，水洗/乙醇洗，80°C 真空 12 h；(2) PANI 氧化聚合——苯胺+APS in HCl 水溶液，RT 24 h，水洗，80°C 真空 24 h；(3) Fe-MOF@PANI 复合——Fe-MOF 超声分散 1 h + PANI 摇床 1 h，离心水洗，60°C 真空 12 h | water | FeCl3.6H2O | terephthalic acid | F1 | acetic acid | polyaniline | 60 | 12 | 未报告吸附后 XPS/XRD 对比（DFT 计算 Pb 与 O 强亲和、与 N 排斥；Hirshfeld 电荷 Pb 0.879 vs Cd 0.716） | 原文未报告 Fe 浸出具体数值 | 4 循环有效，第 4 循环后容量显著下降（再生中质量损失）；急性毒性 D. magna：<1.0 g/L 死亡率<10%、1.25 g/L 97%、1.50 g/L 92% | E:\mzh3\所有正文和附件\第一波markdown\Utilization of waste PET-derived metal–organic framework grafted polyaniline composite for heavy metal adsorption from aqueous solution.md | P0467 | 10.1016/j.jiec.2024.10.011 | 1 | cm | 298 | 0.2 | 8.968105 | 188.8389 | 1444.883 | 198.8 | 1 | 204.6957 | 78.88727 | 6 | 197.3494 | MOF加入浓度 | Utilization of waste PET-derived metal–organic framework grafted polyaniline composite for heavy metal adsorption from aqueous solution | P0467 | Post-modified MOF; Other composite
P0157 | P0157_M1 | Fe-MOF@PANI | M6 | T7 | 废物 PET 瓶衍生 Fe-MOF（Fe-BDC/MIL 族，Fe(III) 桨轮 + BDC 二羧酸）接枝聚苯胺（PANI）导电聚合物复合；纺锤形 Fe-MOF 均匀分布于 PANI 表面；介孔 3-10 nm；Fe-MOF 单独对 Pb/Cd 弱吸附，PANI 复合后显著提升 | Fe-MOF | Fe | terephthalic acid | 1 | 1 | 0 | 0 | 1 | 1 | 0 | 0 | 0 | 0 |  | polyaniline | 1 | polyacrylonitrile | 0 | No |  |  | 112.54 |  | 6.5 | PXRD：PANI 20.36/25.71°（020/200 苯环/醌环）；Fe-MOF 9-22°（001/101 MIL 族）；@PANI 保留两者峰但 Fe-MOF 峰位移、低强度峰消失；SEM Fe-MOF 纺锤形、@PANI PANI 颗粒修饰；EDX C/O/Fe 均匀、@PANI 新增 N；FTIR 1525/1381/550 cm-1（MIL BDC/Fe-O）+ 1564/1487/1130/3445/806（PANI）+ 2825/2938（C-H）；XPS C 1s 284.1/285.2/288.0、N 1s 399.1 吡啶/400.8 吡咯、O 1s 531.1 C=O/532.6 C-O、Fe 2p 711.8/725.7 | vacuum activation | 80 | 12 h | 三步法：(1) Fe-MOF 水热——废 PET 瓶碎片 + FeCl3·6H2O + CH3COOH in DMF，160°C 12 h，水洗/乙醇洗，80°C 真空 12 h；(2) PANI 氧化聚合——苯胺+APS in HCl 水溶液，RT 24 h，水洗，80°C 真空 24 h；(3) Fe-MOF@PANI 复合——Fe-MOF 超声分散 1 h + PANI 摇床 1 h，离心水洗，60°C 真空 12 h | water | FeCl3.6H2O | terephthalic acid | F1 | acetic acid | polyaniline | 60 | 12 | 未报告吸附后 XPS/XRD 对比（DFT 计算 Pb 与 O 强亲和、与 N 排斥；Hirshfeld 电荷 Pb 0.879 vs Cd 0.716） | 原文未报告 Fe 浸出具体数值 | 4 循环有效，第 4 循环后容量显著下降（再生中质量损失）；急性毒性 D. magna：<1.0 g/L 死亡率<10%、1.25 g/L 97%、1.50 g/L 92% | E:\mzh3\所有正文和附件\第一波markdown\Utilization of waste PET-derived metal–organic framework grafted polyaniline composite for heavy metal adsorption from aqueous solution.md | P0467 | 10.1016/j.jiec.2024.10.011 | 1 | cm | 298 | 0.35 | 8.968105 | 225.9073 | 1444.883 | 198.8 | 1 | 204.6957 | 78.88727 | 6 | 197.3494 | MOF加入浓度 | Utilization of waste PET-derived metal–organic framework grafted polyaniline composite for heavy metal adsorption from aqueous solution | P0467 | Post-modified MOF; Other composite
P0157 | P0157_M1 | Fe-MOF@PANI | M6 | T7 | 废物 PET 瓶衍生 Fe-MOF（Fe-BDC/MIL 族，Fe(III) 桨轮 + BDC 二羧酸）接枝聚苯胺（PANI）导电聚合物复合；纺锤形 Fe-MOF 均匀分布于 PANI 表面；介孔 3-10 nm；Fe-MOF 单独对 Pb/Cd 弱吸附，PANI 复合后显著提升 | Fe-MOF | Fe | terephthalic acid | 1 | 1 | 0 | 0 | 1 | 1 | 0 | 0 | 0 | 0 |  | polyaniline | 1 | polyacrylonitrile | 0 | No |  |  | 112.54 |  | 6.5 | PXRD：PANI 20.36/25.71°（020/200 苯环/醌环）；Fe-MOF 9-22°（001/101 MIL 族）；@PANI 保留两者峰但 Fe-MOF 峰位移、低强度峰消失；SEM Fe-MOF 纺锤形、@PANI PANI 颗粒修饰；EDX C/O/Fe 均匀、@PANI 新增 N；FTIR 1525/1381/550 cm-1（MIL BDC/Fe-O）+ 1564/1487/1130/3445/806（PANI）+ 2825/2938（C-H）；XPS C 1s 284.1/285.2/288.0、N 1s 399.1 吡啶/400.8 吡咯、O 1s 531.1 C=O/532.6 C-O、Fe 2p 711.8/725.7 | vacuum activation | 80 | 12 h | 三步法：(1) Fe-MOF 水热——废 PET 瓶碎片 + FeCl3·6H2O + CH3COOH in DMF，160°C 12 h，水洗/乙醇洗，80°C 真空 12 h；(2) PANI 氧化聚合——苯胺+APS in HCl 水溶液，RT 24 h，水洗，80°C 真空 24 h；(3) Fe-MOF@PANI 复合——Fe-MOF 超声分散 1 h + PANI 摇床 1 h，离心水洗，60°C 真空 12 h | water | FeCl3.6H2O | terephthalic acid | F1 | acetic acid | polyaniline | 60 | 12 | 未报告吸附后 XPS/XRD 对比（DFT 计算 Pb 与 O 强亲和、与 N 排斥；Hirshfeld 电荷 Pb 0.879 vs Cd 0.716） | 原文未报告 Fe 浸出具体数值 | 4 循环有效，第 4 循环后容量显著下降（再生中质量损失）；急性毒性 D. magna：<1.0 g/L 死亡率<10%、1.25 g/L 97%、1.50 g/L 92% | E:\mzh3\所有正文和附件\第一波markdown\Utilization of waste PET-derived metal–organic framework grafted polyaniline composite for heavy metal adsorption from aqueous solution.md | P0467 | 10.1016/j.jiec.2024.10.011 | 1 | cm | 298 | 0.45 | 8.968105 | 259.4787 | 1444.883 | 198.8 | 1 | 204.6957 | 78.88727 | 6 | 197.3494 | MOF加入浓度 | Utilization of waste PET-derived metal–organic framework grafted polyaniline composite for heavy metal adsorption from aqueous solution | P0467 | Post-modified MOF; Other composite
P0157 | P0157_M1 | Fe-MOF@PANI | M6 | T7 | 废物 PET 瓶衍生 Fe-MOF（Fe-BDC/MIL 族，Fe(III) 桨轮 + BDC 二羧酸）接枝聚苯胺（PANI）导电聚合物复合；纺锤形 Fe-MOF 均匀分布于 PANI 表面；介孔 3-10 nm；Fe-MOF 单独对 Pb/Cd 弱吸附，PANI 复合后显著提升 | Fe-MOF | Fe | terephthalic acid | 1 | 1 | 0 | 0 | 1 | 1 | 0 | 0 | 0 | 0 |  | polyaniline | 1 | polyacrylonitrile | 0 | No |  |  | 112.54 |  | 6.5 | PXRD：PANI 20.36/25.71°（020/200 苯环/醌环）；Fe-MOF 9-22°（001/101 MIL 族）；@PANI 保留两者峰但 Fe-MOF 峰位移、低强度峰消失；SEM Fe-MOF 纺锤形、@PANI PANI 颗粒修饰；EDX C/O/Fe 均匀、@PANI 新增 N；FTIR 1525/1381/550 cm-1（MIL BDC/Fe-O）+ 1564/1487/1130/3445/806（PANI）+ 2825/2938（C-H）；XPS C 1s 284.1/285.2/288.0、N 1s 399.1 吡啶/400.8 吡咯、O 1s 531.1 C=O/532.6 C-O、Fe 2p 711.8/725.7 | vacuum activation | 80 | 12 h | 三步法：(1) Fe-MOF 水热——废 PET 瓶碎片 + FeCl3·6H2O + CH3COOH in DMF，160°C 12 h，水洗/乙醇洗，80°C 真空 12 h；(2) PANI 氧化聚合——苯胺+APS in HCl 水溶液，RT 24 h，水洗，80°C 真空 24 h；(3) Fe-MOF@PANI 复合——Fe-MOF 超声分散 1 h + PANI 摇床 1 h，离心水洗，60°C 真空 12 h | water | FeCl3.6H2O | terephthalic acid | F1 | acetic acid | polyaniline | 60 | 12 | 未报告吸附后 XPS/XRD 对比（DFT 计算 Pb 与 O 强亲和、与 N 排斥；Hirshfeld 电荷 Pb 0.879 vs Cd 0.716） | 原文未报告 Fe 浸出具体数值 | 4 循环有效，第 4 循环后容量显著下降（再生中质量损失）；急性毒性 D. magna：<1.0 g/L 死亡率<10%、1.25 g/L 97%、1.50 g/L 92% | E:\mzh3\所有正文和附件\第一波markdown\Utilization of waste PET-derived metal–organic framework grafted polyaniline composite for heavy metal adsorption from aqueous solution.md | P0467 | 10.1016/j.jiec.2024.10.011 | 1 | cm | 298 | 0.55 | 8.968105 | 239.8954 | 1444.883 | 198.8 | 1 | 204.6957 | 78.88727 | 6 | 197.3494 | MOF加入浓度 | Utilization of waste PET-derived metal–organic framework grafted polyaniline composite for heavy metal adsorption from aqueous solution | P0467 | Post-modified MOF; Other composite
P0157 | P0157_M1 | Fe-MOF@PANI | M6 | T7 | 废物 PET 瓶衍生 Fe-MOF（Fe-BDC/MIL 族，Fe(III) 桨轮 + BDC 二羧酸）接枝聚苯胺（PANI）导电聚合物复合；纺锤形 Fe-MOF 均匀分布于 PANI 表面；介孔 3-10 nm；Fe-MOF 单独对 Pb/Cd 弱吸附，PANI 复合后显著提升 | Fe-MOF | Fe | terephthalic acid | 1 | 1 | 0 | 0 | 1 | 1 | 0 | 0 | 0 | 0 |  | polyaniline | 1 | polyacrylonitrile | 0 | No |  |  | 112.54 |  | 6.5 | PXRD：PANI 20.36/25.71°（020/200 苯环/醌环）；Fe-MOF 9-22°（001/101 MIL 族）；@PANI 保留两者峰但 Fe-MOF 峰位移、低强度峰消失；SEM Fe-MOF 纺锤形、@PANI PANI 颗粒修饰；EDX C/O/Fe 均匀、@PANI 新增 N；FTIR 1525/1381/550 cm-1（MIL BDC/Fe-O）+ 1564/1487/1130/3445/806（PANI）+ 2825/2938（C-H）；XPS C 1s 284.1/285.2/288.0、N 1s 399.1 吡啶/400.8 吡咯、O 1s 531.1 C=O/532.6 C-O、Fe 2p 711.8/725.7 | vacuum activation | 80 | 12 h | 三步法：(1) Fe-MOF 水热——废 PET 瓶碎片 + FeCl3·6H2O + CH3COOH in DMF，160°C 12 h，水洗/乙醇洗，80°C 真空 12 h；(2) PANI 氧化聚合——苯胺+APS in HCl 水溶液，RT 24 h，水洗，80°C 真空 24 h；(3) Fe-MOF@PANI 复合——Fe-MOF 超声分散 1 h + PANI 摇床 1 h，离心水洗，60°C 真空 12 h | water | FeCl3.6H2O | terephthalic acid | F1 | acetic acid | polyaniline | 60 | 12 | 未报告吸附后 XPS/XRD 对比（DFT 计算 Pb 与 O 强亲和、与 N 排斥；Hirshfeld 电荷 Pb 0.879 vs Cd 0.716） | 原文未报告 Fe 浸出具体数值 | 4 循环有效，第 4 循环后容量显著下降（再生中质量损失）；急性毒性 D. magna：<1.0 g/L 死亡率<10%、1.25 g/L 97%、1.50 g/L 92% | E:\mzh3\所有正文和附件\第一波markdown\Utilization of waste PET-derived metal–organic framework grafted polyaniline composite for heavy metal adsorption from aqueous solution.md | P0467 | 10.1016/j.jiec.2024.10.011 | 1 | cm | 298 | 0.65 | 8.968105 | 181.1455 | 1444.883 | 198.8 | 1 | 204.6957 | 78.88727 | 6 | 197.3494 | MOF加入浓度 | Utilization of waste PET-derived metal–organic framework grafted polyaniline composite for heavy metal adsorption from aqueous solution | P0467 | Post-modified MOF; Other composite
P0157 | P0157_M1 | Fe-MOF@PANI | M6 | T7 | 废物 PET 瓶衍生 Fe-MOF（Fe-BDC/MIL 族，Fe(III) 桨轮 + BDC 二羧酸）接枝聚苯胺（PANI）导电聚合物复合；纺锤形 Fe-MOF 均匀分布于 PANI 表面；介孔 3-10 nm；Fe-MOF 单独对 Pb/Cd 弱吸附，PANI 复合后显著提升 | Fe-MOF | Fe | terephthalic acid | 1 | 1 | 0 | 0 | 1 | 1 | 0 | 0 | 0 | 0 |  | polyaniline | 1 | polyacrylonitrile | 0 | No |  |  | 112.54 |  | 6.5 | PXRD：PANI 20.36/25.71°（020/200 苯环/醌环）；Fe-MOF 9-22°（001/101 MIL 族）；@PANI 保留两者峰但 Fe-MOF 峰位移、低强度峰消失；SEM Fe-MOF 纺锤形、@PANI PANI 颗粒修饰；EDX C/O/Fe 均匀、@PANI 新增 N；FTIR 1525/1381/550 cm-1（MIL BDC/Fe-O）+ 1564/1487/1130/3445/806（PANI）+ 2825/2938（C-H）；XPS C 1s 284.1/285.2/288.0、N 1s 399.1 吡啶/400.8 吡咯、O 1s 531.1 C=O/532.6 C-O、Fe 2p 711.8/725.7 | vacuum activation | 80 | 12 h | 三步法：(1) Fe-MOF 水热——废 PET 瓶碎片 + FeCl3·6H2O + CH3COOH in DMF，160°C 12 h，水洗/乙醇洗，80°C 真空 12 h；(2) PANI 氧化聚合——苯胺+APS in HCl 水溶液，RT 24 h，水洗，80°C 真空 24 h；(3) Fe-MOF@PANI 复合——Fe-MOF 超声分散 1 h + PANI 摇床 1 h，离心水洗，60°C 真空 12 h | water | FeCl3.6H2O | terephthalic acid | F1 | acetic acid | polyaniline | 60 | 12 | 未报告吸附后 XPS/XRD 对比（DFT 计算 Pb 与 O 强亲和、与 N 排斥；Hirshfeld 电荷 Pb 0.879 vs Cd 0.716） | 原文未报告 Fe 浸出具体数值 | 4 循环有效，第 4 循环后容量显著下降（再生中质量损失）；急性毒性 D. magna：<1.0 g/L 死亡率<10%、1.25 g/L 97%、1.50 g/L 92% | E:\mzh3\所有正文和附件\第一波markdown\Utilization of waste PET-derived metal–organic framework grafted polyaniline composite for heavy metal adsorption from aqueous solution.md | P0467 | 10.1016/j.jiec.2024.10.011 | 1 | cm | 298 | 0.8 | 8.968105 | 155.2676 | 1444.883 | 198.8 | 1 | 204.6957 | 78.88727 | 6 | 197.3494 | MOF加入浓度 | Utilization of waste PET-derived metal–organic framework grafted polyaniline composite for heavy metal adsorption from aqueous solution | P0467 | Post-modified MOF; Other composite
P0157 | P0157_M1 | Fe-MOF@PANI | M6 | T7 | 废物 PET 瓶衍生 Fe-MOF（Fe-BDC/MIL 族，Fe(III) 桨轮 + BDC 二羧酸）接枝聚苯胺（PANI）导电聚合物复合；纺锤形 Fe-MOF 均匀分布于 PANI 表面；介孔 3-10 nm；Fe-MOF 单独对 Pb/Cd 弱吸附，PANI 复合后显著提升 | Fe-MOF | Fe | terephthalic acid | 1 | 1 | 0 | 0 | 1 | 1 | 0 | 0 | 0 | 0 |  | polyaniline | 1 | polyacrylonitrile | 0 | No |  |  | 112.54 |  | 6.5 | PXRD：PANI 20.36/25.71°（020/200 苯环/醌环）；Fe-MOF 9-22°（001/101 MIL 族）；@PANI 保留两者峰但 Fe-MOF 峰位移、低强度峰消失；SEM Fe-MOF 纺锤形、@PANI PANI 颗粒修饰；EDX C/O/Fe 均匀、@PANI 新增 N；FTIR 1525/1381/550 cm-1（MIL BDC/Fe-O）+ 1564/1487/1130/3445/806（PANI）+ 2825/2938（C-H）；XPS C 1s 284.1/285.2/288.0、N 1s 399.1 吡啶/400.8 吡咯、O 1s 531.1 C=O/532.6 C-O、Fe 2p 711.8/725.7 | vacuum activation | 80 | 12 h | 三步法：(1) Fe-MOF 水热——废 PET 瓶碎片 + FeCl3·6H2O + CH3COOH in DMF，160°C 12 h，水洗/乙醇洗，80°C 真空 12 h；(2) PANI 氧化聚合——苯胺+APS in HCl 水溶液，RT 24 h，水洗，80°C 真空 24 h；(3) Fe-MOF@PANI 复合——Fe-MOF 超声分散 1 h + PANI 摇床 1 h，离心水洗，60°C 真空 12 h | water | FeCl3.6H2O | terephthalic acid | F1 | acetic acid | polyaniline | 60 | 12 | 未报告吸附后 XPS/XRD 对比（DFT 计算 Pb 与 O 强亲和、与 N 排斥；Hirshfeld 电荷 Pb 0.879 vs Cd 0.716） | 原文未报告 Fe 浸出具体数值 | 4 循环有效，第 4 循环后容量显著下降（再生中质量损失）；急性毒性 D. magna：<1.0 g/L 死亡率<10%、1.25 g/L 97%、1.50 g/L 92% | E:\mzh3\所有正文和附件\第一波markdown\Utilization of waste PET-derived metal–organic framework grafted polyaniline composite for heavy metal adsorption from aqueous solution.md | P0467 | 10.1016/j.jiec.2024.10.011 | 1 | cm | 298 | 0.9 | 8.968105 | 96.51767 | 1444.883 | 198.8 | 1 | 204.6957 | 78.88727 | 6 | 197.3494 | MOF加入浓度 | Utilization of waste PET-derived metal–organic framework grafted polyaniline composite for heavy metal adsorption from aqueous solution | P0467 | Post-modified MOF; Other composite
P0157 | P0157_M1 | Fe-MOF@PANI | M6 | T7 | 废物 PET 瓶衍生 Fe-MOF（Fe-BDC/MIL 族，Fe(III) 桨轮 + BDC 二羧酸）接枝聚苯胺（PANI）导电聚合物复合；纺锤形 Fe-MOF 均匀分布于 PANI 表面；介孔 3-10 nm；Fe-MOF 单独对 Pb/Cd 弱吸附，PANI 复合后显著提升 | Fe-MOF | Fe | terephthalic acid | 1 | 1 | 0 | 0 | 1 | 1 | 0 | 0 | 0 | 0 |  | polyaniline | 1 | polyacrylonitrile | 0 | No |  |  | 112.54 |  | 6.5 | PXRD：PANI 20.36/25.71°（020/200 苯环/醌环）；Fe-MOF 9-22°（001/101 MIL 族）；@PANI 保留两者峰但 Fe-MOF 峰位移、低强度峰消失；SEM Fe-MOF 纺锤形、@PANI PANI 颗粒修饰；EDX C/O/Fe 均匀、@PANI 新增 N；FTIR 1525/1381/550 cm-1（MIL BDC/Fe-O）+ 1564/1487/1130/3445/806（PANI）+ 2825/2938（C-H）；XPS C 1s 284.1/285.2/288.0、N 1s 399.1 吡啶/400.8 吡咯、O 1s 531.1 C=O/532.6 C-O、Fe 2p 711.8/725.7 | vacuum activation | 80 | 12 h | 三步法：(1) Fe-MOF 水热——废 PET 瓶碎片 + FeCl3·6H2O + CH3COOH in DMF，160°C 12 h，水洗/乙醇洗，80°C 真空 12 h；(2) PANI 氧化聚合——苯胺+APS in HCl 水溶液，RT 24 h，水洗，80°C 真空 24 h；(3) Fe-MOF@PANI 复合——Fe-MOF 超声分散 1 h + PANI 摇床 1 h，离心水洗，60°C 真空 12 h | water | FeCl3.6H2O | terephthalic acid | F1 | acetic acid | polyaniline | 60 | 12 | 未报告吸附后 XPS/XRD 对比（DFT 计算 Pb 与 O 强亲和、与 N 排斥；Hirshfeld 电荷 Pb 0.879 vs Cd 0.716） | 原文未报告 Fe 浸出具体数值 | 4 循环有效，第 4 循环后容量显著下降（再生中质量损失）；急性毒性 D. magna：<1.0 g/L 死亡率<10%、1.25 g/L 97%、1.50 g/L 92% | E:\mzh3\所有正文和附件\第一波markdown\Utilization of waste PET-derived metal–organic framework grafted polyaniline composite for heavy metal adsorption from aqueous solution.md | P0467 | 10.1016/j.jiec.2024.10.011 | 1 | regeneration | 298 | 0.45 | 8.968105 | 259.4787 | 1444.883 | 198.8 | 1 | 204.6957 | 78.88727 | 6 | 197.3494 | 循环性 | Utilization of waste PET-derived metal–organic framework grafted polyaniline composite for heavy metal adsorption from aqueous solution | P0467 | Post-modified MOF; Other composite
P0157 | P0157_M1 | Fe-MOF@PANI | M6 | T7 | 废物 PET 瓶衍生 Fe-MOF（Fe-BDC/MIL 族，Fe(III) 桨轮 + BDC 二羧酸）接枝聚苯胺（PANI）导电聚合物复合；纺锤形 Fe-MOF 均匀分布于 PANI 表面；介孔 3-10 nm；Fe-MOF 单独对 Pb/Cd 弱吸附，PANI 复合后显著提升 | Fe-MOF | Fe | terephthalic acid | 1 | 1 | 0 | 0 | 1 | 1 | 0 | 0 | 0 | 0 |  | polyaniline | 1 | polyacrylonitrile | 0 | No |  |  | 112.54 |  | 6.5 | PXRD：PANI 20.36/25.71°（020/200 苯环/醌环）；Fe-MOF 9-22°（001/101 MIL 族）；@PANI 保留两者峰但 Fe-MOF 峰位移、低强度峰消失；SEM Fe-MOF 纺锤形、@PANI PANI 颗粒修饰；EDX C/O/Fe 均匀、@PANI 新增 N；FTIR 1525/1381/550 cm-1（MIL BDC/Fe-O）+ 1564/1487/1130/3445/806（PANI）+ 2825/2938（C-H）；XPS C 1s 284.1/285.2/288.0、N 1s 399.1 吡啶/400.8 吡咯、O 1s 531.1 C=O/532.6 C-O、Fe 2p 711.8/725.7 | vacuum activation | 80 | 12 h | 三步法：(1) Fe-MOF 水热——废 PET 瓶碎片 + FeCl3·6H2O + CH3COOH in DMF，160°C 12 h，水洗/乙醇洗，80°C 真空 12 h；(2) PANI 氧化聚合——苯胺+APS in HCl 水溶液，RT 24 h，水洗，80°C 真空 24 h；(3) Fe-MOF@PANI 复合——Fe-MOF 超声分散 1 h + PANI 摇床 1 h，离心水洗，60°C 真空 12 h | water | FeCl3.6H2O | terephthalic acid | F1 | acetic acid | polyaniline | 60 | 12 | 未报告吸附后 XPS/XRD 对比（DFT 计算 Pb 与 O 强亲和、与 N 排斥；Hirshfeld 电荷 Pb 0.879 vs Cd 0.716） | 原文未报告 Fe 浸出具体数值 | 4 循环有效，第 4 循环后容量显著下降（再生中质量损失）；急性毒性 D. magna：<1.0 g/L 死亡率<10%、1.25 g/L 97%、1.50 g/L 92% | E:\mzh3\所有正文和附件\第一波markdown\Utilization of waste PET-derived metal–organic framework grafted polyaniline composite for heavy metal adsorption from aqueous solution.md | P0467 | 10.1016/j.jiec.2024.10.011 | 1 | regeneration | 298 | 0.45 | 8.968105 | 259.4787 | 1444.883 | 198.8 | 2 | 202.3043 | 77.96569 | 6 | 197.3494 | 循环性 | Utilization of waste PET-derived metal–organic framework grafted polyaniline composite for heavy metal adsorption from aqueous solution | P0467 | Post-modified MOF; Other composite
P0157 | P0157_M1 | Fe-MOF@PANI | M6 | T7 | 废物 PET 瓶衍生 Fe-MOF（Fe-BDC/MIL 族，Fe(III) 桨轮 + BDC 二羧酸）接枝聚苯胺（PANI）导电聚合物复合；纺锤形 Fe-MOF 均匀分布于 PANI 表面；介孔 3-10 nm；Fe-MOF 单独对 Pb/Cd 弱吸附，PANI 复合后显著提升 | Fe-MOF | Fe | terephthalic acid | 1 | 1 | 0 | 0 | 1 | 1 | 0 | 0 | 0 | 0 |  | polyaniline | 1 | polyacrylonitrile | 0 | No |  |  | 112.54 |  | 6.5 | PXRD：PANI 20.36/25.71°（020/200 苯环/醌环）；Fe-MOF 9-22°（001/101 MIL 族）；@PANI 保留两者峰但 Fe-MOF 峰位移、低强度峰消失；SEM Fe-MOF 纺锤形、@PANI PANI 颗粒修饰；EDX C/O/Fe 均匀、@PANI 新增 N；FTIR 1525/1381/550 cm-1（MIL BDC/Fe-O）+ 1564/1487/1130/3445/806（PANI）+ 2825/2938（C-H）；XPS C 1s 284.1/285.2/288.0、N 1s 399.1 吡啶/400.8 吡咯、O 1s 531.1 C=O/532.6 C-O、Fe 2p 711.8/725.7 | vacuum activation | 80 | 12 h | 三步法：(1) Fe-MOF 水热——废 PET 瓶碎片 + FeCl3·6H2O + CH3COOH in DMF，160°C 12 h，水洗/乙醇洗，80°C 真空 12 h；(2) PANI 氧化聚合——苯胺+APS in HCl 水溶液，RT 24 h，水洗，80°C 真空 24 h；(3) Fe-MOF@PANI 复合——Fe-MOF 超声分散 1 h + PANI 摇床 1 h，离心水洗，60°C 真空 12 h | water | FeCl3.6H2O | terephthalic acid | F1 | acetic acid | polyaniline | 60 | 12 | 未报告吸附后 XPS/XRD 对比（DFT 计算 Pb 与 O 强亲和、与 N 排斥；Hirshfeld 电荷 Pb 0.879 vs Cd 0.716） | 原文未报告 Fe 浸出具体数值 | 4 循环有效，第 4 循环后容量显著下降（再生中质量损失）；急性毒性 D. magna：<1.0 g/L 死亡率<10%、1.25 g/L 97%、1.50 g/L 92% | E:\mzh3\所有正文和附件\第一波markdown\Utilization of waste PET-derived metal–organic framework grafted polyaniline composite for heavy metal adsorption from aqueous solution.md | P0467 | 10.1016/j.jiec.2024.10.011 | 1 | regeneration | 298 | 0.45 | 8.968105 | 259.4787 | 1444.883 | 198.8 | 3 | 201.3478 | 77.59706 | 6 | 197.3494 | 循环性 | Utilization of waste PET-derived metal–organic framework grafted polyaniline composite for heavy metal adsorption from aqueous solution | P0467 | Post-modified MOF; Other composite
P0157 | P0157_M1 | Fe-MOF@PANI | M6 | T7 | 废物 PET 瓶衍生 Fe-MOF（Fe-BDC/MIL 族，Fe(III) 桨轮 + BDC 二羧酸）接枝聚苯胺（PANI）导电聚合物复合；纺锤形 Fe-MOF 均匀分布于 PANI 表面；介孔 3-10 nm；Fe-MOF 单独对 Pb/Cd 弱吸附，PANI 复合后显著提升 | Fe-MOF | Fe | terephthalic acid | 1 | 1 | 0 | 0 | 1 | 1 | 0 | 0 | 0 | 0 |  | polyaniline | 1 | polyacrylonitrile | 0 | No |  |  | 112.54 |  | 6.5 | PXRD：PANI 20.36/25.71°（020/200 苯环/醌环）；Fe-MOF 9-22°（001/101 MIL 族）；@PANI 保留两者峰但 Fe-MOF 峰位移、低强度峰消失；SEM Fe-MOF 纺锤形、@PANI PANI 颗粒修饰；EDX C/O/Fe 均匀、@PANI 新增 N；FTIR 1525/1381/550 cm-1（MIL BDC/Fe-O）+ 1564/1487/1130/3445/806（PANI）+ 2825/2938（C-H）；XPS C 1s 284.1/285.2/288.0、N 1s 399.1 吡啶/400.8 吡咯、O 1s 531.1 C=O/532.6 C-O、Fe 2p 711.8/725.7 | vacuum activation | 80 | 12 h | 三步法：(1) Fe-MOF 水热——废 PET 瓶碎片 + FeCl3·6H2O + CH3COOH in DMF，160°C 12 h，水洗/乙醇洗，80°C 真空 12 h；(2) PANI 氧化聚合——苯胺+APS in HCl 水溶液，RT 24 h，水洗，80°C 真空 24 h；(3) Fe-MOF@PANI 复合——Fe-MOF 超声分散 1 h + PANI 摇床 1 h，离心水洗，60°C 真空 12 h | water | FeCl3.6H2O | terephthalic acid | F1 | acetic acid | polyaniline | 60 | 12 | 未报告吸附后 XPS/XRD 对比（DFT 计算 Pb 与 O 强亲和、与 N 排斥；Hirshfeld 电荷 Pb 0.879 vs Cd 0.716） | 原文未报告 Fe 浸出具体数值 | 4 循环有效，第 4 循环后容量显著下降（再生中质量损失）；急性毒性 D. magna：<1.0 g/L 死亡率<10%、1.25 g/L 97%、1.50 g/L 92% | E:\mzh3\所有正文和附件\第一波markdown\Utilization of waste PET-derived metal–organic framework grafted polyaniline composite for heavy metal adsorption from aqueous solution.md | P0467 | 10.1016/j.jiec.2024.10.011 | 1 | regeneration | 298 | 0.45 | 8.968105 | 259.4787 | 1444.883 | 198.8 | 4 | 199.913 | 77.04411 | 6 | 197.3494 | 循环性 | Utilization of waste PET-derived metal–organic framework grafted polyaniline composite for heavy metal adsorption from aqueous solution | P0467 | Post-modified MOF; Other composite
P0157 | P0157_M1 | Fe-MOF@PANI | M6 | T7 | 废物 PET 瓶衍生 Fe-MOF（Fe-BDC/MIL 族，Fe(III) 桨轮 + BDC 二羧酸）接枝聚苯胺（PANI）导电聚合物复合；纺锤形 Fe-MOF 均匀分布于 PANI 表面；介孔 3-10 nm；Fe-MOF 单独对 Pb/Cd 弱吸附，PANI 复合后显著提升 | Fe-MOF | Fe | terephthalic acid | 1 | 1 | 0 | 0 | 1 | 1 | 0 | 0 | 0 | 0 |  | polyaniline | 1 | polyacrylonitrile | 0 | No |  |  | 112.54 |  | 6.5 | PXRD：PANI 20.36/25.71°（020/200 苯环/醌环）；Fe-MOF 9-22°（001/101 MIL 族）；@PANI 保留两者峰但 Fe-MOF 峰位移、低强度峰消失；SEM Fe-MOF 纺锤形、@PANI PANI 颗粒修饰；EDX C/O/Fe 均匀、@PANI 新增 N；FTIR 1525/1381/550 cm-1（MIL BDC/Fe-O）+ 1564/1487/1130/3445/806（PANI）+ 2825/2938（C-H）；XPS C 1s 284.1/285.2/288.0、N 1s 399.1 吡啶/400.8 吡咯、O 1s 531.1 C=O/532.6 C-O、Fe 2p 711.8/725.7 | vacuum activation | 80 | 12 h | 三步法：(1) Fe-MOF 水热——废 PET 瓶碎片 + FeCl3·6H2O + CH3COOH in DMF，160°C 12 h，水洗/乙醇洗，80°C 真空 12 h；(2) PANI 氧化聚合——苯胺+APS in HCl 水溶液，RT 24 h，水洗，80°C 真空 24 h；(3) Fe-MOF@PANI 复合——Fe-MOF 超声分散 1 h + PANI 摇床 1 h，离心水洗，60°C 真空 12 h | water | FeCl3.6H2O | terephthalic acid | F1 | acetic acid | polyaniline | 60 | 12 | 未报告吸附后 XPS/XRD 对比（DFT 计算 Pb 与 O 强亲和、与 N 排斥；Hirshfeld 电荷 Pb 0.879 vs Cd 0.716） | 原文未报告 Fe 浸出具体数值 | 4 循环有效，第 4 循环后容量显著下降（再生中质量损失）；急性毒性 D. magna：<1.0 g/L 死亡率<10%、1.25 g/L 97%、1.50 g/L 92% | E:\mzh3\所有正文和附件\第一波markdown\Utilization of waste PET-derived metal–organic framework grafted polyaniline composite for heavy metal adsorption from aqueous solution.md | P0467 | 10.1016/j.jiec.2024.10.011 | 1 | regeneration | 298 | 0.45 | 8.968105 | 259.4787 | 1444.883 | 198.8 | 5 | 194.1739 | 74.83232 | 6 | 197.3494 | 循环性 | Utilization of waste PET-derived metal–organic framework grafted polyaniline composite for heavy metal adsorption from aqueous solution | P0467 | Post-modified MOF; Other composite
P0157 | P0157_M1 | Fe-MOF@PANI | M6 | T7 | 废物 PET 瓶衍生 Fe-MOF（Fe-BDC/MIL 族，Fe(III) 桨轮 + BDC 二羧酸）接枝聚苯胺（PANI）导电聚合物复合；纺锤形 Fe-MOF 均匀分布于 PANI 表面；介孔 3-10 nm；Fe-MOF 单独对 Pb/Cd 弱吸附，PANI 复合后显著提升 | Fe-MOF | Fe | terephthalic acid | 1 | 1 | 0 | 0 | 1 | 1 | 0 | 0 | 0 | 0 |  | polyaniline | 1 | polyacrylonitrile | 0 | No |  |  | 112.54 |  | 6.5 | PXRD：PANI 20.36/25.71°（020/200 苯环/醌环）；Fe-MOF 9-22°（001/101 MIL 族）；@PANI 保留两者峰但 Fe-MOF 峰位移、低强度峰消失；SEM Fe-MOF 纺锤形、@PANI PANI 颗粒修饰；EDX C/O/Fe 均匀、@PANI 新增 N；FTIR 1525/1381/550 cm-1（MIL BDC/Fe-O）+ 1564/1487/1130/3445/806（PANI）+ 2825/2938（C-H）；XPS C 1s 284.1/285.2/288.0、N 1s 399.1 吡啶/400.8 吡咯、O 1s 531.1 C=O/532.6 C-O、Fe 2p 711.8/725.7 | vacuum activation | 80 | 12 h | 三步法：(1) Fe-MOF 水热——废 PET 瓶碎片 + FeCl3·6H2O + CH3COOH in DMF，160°C 12 h，水洗/乙醇洗，80°C 真空 12 h；(2) PANI 氧化聚合——苯胺+APS in HCl 水溶液，RT 24 h，水洗，80°C 真空 24 h；(3) Fe-MOF@PANI 复合——Fe-MOF 超声分散 1 h + PANI 摇床 1 h，离心水洗，60°C 真空 12 h | water | FeCl3.6H2O | terephthalic acid | F1 | acetic acid | polyaniline | 60 | 12 | 未报告吸附后 XPS/XRD 对比（DFT 计算 Pb 与 O 强亲和、与 N 排斥；Hirshfeld 电荷 Pb 0.879 vs Cd 0.716） | 原文未报告 Fe 浸出具体数值 | 4 循环有效，第 4 循环后容量显著下降（再生中质量损失）；急性毒性 D. magna：<1.0 g/L 死亡率<10%、1.25 g/L 97%、1.50 g/L 92% | E:\mzh3\所有正文和附件\第一波markdown\Utilization of waste PET-derived metal–organic framework grafted polyaniline composite for heavy metal adsorption from aqueous solution.md | P0467 | 10.1016/j.jiec.2024.10.011 | 1 | regeneration | 298 | 0.45 | 8.968105 | 259.4787 | 1444.883 | 198.8 | 6 | 183.6522 | 70.77737 | 6 | 197.3494 | 循环性 | Utilization of waste PET-derived metal–organic framework grafted polyaniline composite for heavy metal adsorption from aqueous solution | P0467 | Post-modified MOF; Other composite
P0157 | P0157_M1 | Fe-MOF@PANI | M6 | T7 | 废物 PET 瓶衍生 Fe-MOF（Fe-BDC/MIL 族，Fe(III) 桨轮 + BDC 二羧酸）接枝聚苯胺（PANI）导电聚合物复合；纺锤形 Fe-MOF 均匀分布于 PANI 表面；介孔 3-10 nm；Fe-MOF 单独对 Pb/Cd 弱吸附，PANI 复合后显著提升 | Fe-MOF | Fe | terephthalic acid | 1 | 1 | 0 | 0 | 1 | 1 | 0 | 0 | 0 | 0 |  | polyaniline | 1 | polyacrylonitrile | 0 | No |  |  | 112.54 |  | 6.5 | PXRD：PANI 20.36/25.71°（020/200 苯环/醌环）；Fe-MOF 9-22°（001/101 MIL 族）；@PANI 保留两者峰但 Fe-MOF 峰位移、低强度峰消失；SEM Fe-MOF 纺锤形、@PANI PANI 颗粒修饰；EDX C/O/Fe 均匀、@PANI 新增 N；FTIR 1525/1381/550 cm-1（MIL BDC/Fe-O）+ 1564/1487/1130/3445/806（PANI）+ 2825/2938（C-H）；XPS C 1s 284.1/285.2/288.0、N 1s 399.1 吡啶/400.8 吡咯、O 1s 531.1 C=O/532.6 C-O、Fe 2p 711.8/725.7 | vacuum activation | 80 | 12 h | 三步法：(1) Fe-MOF 水热——废 PET 瓶碎片 + FeCl3·6H2O + CH3COOH in DMF，160°C 12 h，水洗/乙醇洗，80°C 真空 12 h；(2) PANI 氧化聚合——苯胺+APS in HCl 水溶液，RT 24 h，水洗，80°C 真空 24 h；(3) Fe-MOF@PANI 复合——Fe-MOF 超声分散 1 h + PANI 摇床 1 h，离心水洗，60°C 真空 12 h | water | FeCl3.6H2O | terephthalic acid | F1 | acetic acid | polyaniline | 60 | 12 | 未报告吸附后 XPS/XRD 对比（DFT 计算 Pb 与 O 强亲和、与 N 排斥；Hirshfeld 电荷 Pb 0.879 vs Cd 0.716） | 原文未报告 Fe 浸出具体数值 | 4 循环有效，第 4 循环后容量显著下降（再生中质量损失）；急性毒性 D. magna：<1.0 g/L 死亡率<10%、1.25 g/L 97%、1.50 g/L 92% | E:\mzh3\所有正文和附件\第一波markdown\Utilization of waste PET-derived metal–organic framework grafted polyaniline composite for heavy metal adsorption from aqueous solution.md | P0467 | 10.1016/j.jiec.2024.10.011 | 1 | regeneration | 298 | 0.45 | 8.968105 | 259.4787 | 1444.883 | 198.8 | 7 | 166.913 | 64.32631 | 6 | 197.3494 | 循环性 | Utilization of waste PET-derived metal–organic framework grafted polyaniline composite for heavy metal adsorption from aqueous solution | P0467 | Post-modified MOF; Other composite
P0158 | P0158_M1 | TMIP-206 | M2 | T8 | Zr 基介孔 MIP-206-OH（Zr 簇 + 5-羟基间苯二甲酸 5-OH-IPA）经三乙烯四胺 TETA 后合成修饰；引入多胺 -NH/-NH2 位点；骨架保持、水中 30 天稳定；Type IV 介孔 2.1-3.3 nm | MIP-206-OH(ZrOCl2·8H2O + 5-OH-IPA | Zr | TETA | 1 | 1 | 0 | 0 | 1 | 1 | 0 | 0 | 0 | 1 | TETA 后合成修饰（PSM）：TETA 溶于 20 mL CHCl3，加入 200 mg 活化 MIP-206-OH，搅拌 0.5 h；CHCl3 洗；真空干燥 12 h | triethylenetetramine | 0 |  | 0 | No |  |  | 1015 | 0.41 | 2.6 | XRD 3.3/5.3/5.9/7.3/8.2/9.1/10°（MIP-206 特征）；TETA 修饰后峰位保持、水中 30 天稳定；SEM 不规则晶体 4-7 μm、互连形貌；FTIR TMIP-206 3301 N-H、2955/2847 C-H、1046 C-N、660 N-H 弯曲、669 Zr-O；吸附后 660/1046/3301 减弱、新峰 823 N-Pb；TGA <230°C 失水/溶剂/甲酸/TETA 分解、230-525°C 骨架分解残余 ZrO2；N2 TriStar II Plus | vacuum activation; thermal drying | 120 | 12 h | 两步法：(1) MIP-206-OH 水热——1.44 g 5-OH-IPA（8 mmol）+ 10 mL 甲酸搅拌 5 min，加 2.86 g ZrOCl2·8H2O（12 mmol）搅拌 10 min；密封釜 2 h 程序升温至 200°C，200°C 保持 20 h；丙酮洗、风干；120°C 真空 12 h 活化；(2) TETA PSM——TETA 溶于 20 mL CHCl3，加 200 mg 活化 MIP-206-OH 搅拌 0.5 h；CHCl3 洗；真空 12 h |  | ZrOCl2.8H2O | 5-hydroxypentanoic acid | F1;F2 | formic acid | triethylenetetramine | 25 | 0.5 | FTIR 吸附后 660/1046/3301 cm-1 减弱（-NH2 参与配位）、新峰 823 cm-1 N-Pb 键；XRD 水中 30 天稳定；未做吸附后 XRD 直接对比 | 原文未报告 Zr 浸出数值 | 水中浸泡 30 天 XRD/SEM 骨架保持（优异水稳定性）；6 循环 <15% 下降（孔容部分损失、Pb 残留）；TGA 骨架 230-525°C | E:\mzh3\所有正文和附件\第一波markdown\Utilizing triethylenetetramine‑f unctionalized MIP‑206 for highly efcient removal of Pb(II) from wastewater.md | P0468 | 10.1038/s41598-024-66358-6 | 1 | isotherm | 298 | 0.2 | 0.12287 | 49.8829 | 179.8861 | 267.2986 | 1 | 266.27635 | 91.2892 | 6 | 266.27635 | 等温线 | Utilizing triethylenetetramine‑f unctionalized MIP‑206 for highly efcient removal of Pb(II) from wastewater | P0468 | Post-modified MOF
P0158 | P0158_M1 | TMIP-206 | M2 | T8 | Zr 基介孔 MIP-206-OH（Zr 簇 + 5-羟基间苯二甲酸 5-OH-IPA）经三乙烯四胺 TETA 后合成修饰；引入多胺 -NH/-NH2 位点；骨架保持、水中 30 天稳定；Type IV 介孔 2.1-3.3 nm | MIP-206-OH(ZrOCl2·8H2O + 5-OH-IPA | Zr | TETA | 1 | 1 | 0 | 0 | 1 | 1 | 0 | 0 | 0 | 1 | TETA 后合成修饰（PSM）：TETA 溶于 20 mL CHCl3，加入 200 mg 活化 MIP-206-OH，搅拌 0.5 h；CHCl3 洗；真空干燥 12 h | triethylenetetramine | 0 |  | 0 | No |  |  | 1015 | 0.41 | 2.6 | XRD 3.3/5.3/5.9/7.3/8.2/9.1/10°（MIP-206 特征）；TETA 修饰后峰位保持、水中 30 天稳定；SEM 不规则晶体 4-7 μm、互连形貌；FTIR TMIP-206 3301 N-H、2955/2847 C-H、1046 C-N、660 N-H 弯曲、669 Zr-O；吸附后 660/1046/3301 减弱、新峰 823 N-Pb；TGA <230°C 失水/溶剂/甲酸/TETA 分解、230-525°C 骨架分解残余 ZrO2；N2 TriStar II Plus | vacuum activation; thermal drying | 120 | 12 h | 两步法：(1) MIP-206-OH 水热——1.44 g 5-OH-IPA（8 mmol）+ 10 mL 甲酸搅拌 5 min，加 2.86 g ZrOCl2·8H2O（12 mmol）搅拌 10 min；密封釜 2 h 程序升温至 200°C，200°C 保持 20 h；丙酮洗、风干；120°C 真空 12 h 活化；(2) TETA PSM——TETA 溶于 20 mL CHCl3，加 200 mg 活化 MIP-206-OH 搅拌 0.5 h；CHCl3 洗；真空 12 h |  | ZrOCl2.8H2O | 5-hydroxypentanoic acid | F1;F2 | formic acid | triethylenetetramine | 25 | 0.5 | FTIR 吸附后 660/1046/3301 cm-1 减弱（-NH2 参与配位）、新峰 823 cm-1 N-Pb 键；XRD 水中 30 天稳定；未做吸附后 XRD 直接对比 | 原文未报告 Zr 浸出数值 | 水中浸泡 30 天 XRD/SEM 骨架保持（优异水稳定性）；6 循环 <15% 下降（孔容部分损失、Pb 残留）；TGA 骨架 230-525°C | E:\mzh3\所有正文和附件\第一波markdown\Utilizing triethylenetetramine‑f unctionalized MIP‑206 for highly efcient removal of Pb(II) from wastewater.md | P0468 | 10.1038/s41598-024-66358-6 | 1 | isotherm | 298 | 0.2 | 0.33081 | 97.65808 | 179.8861 | 267.2986 | 1 | 266.27635 | 91.2892 | 6 | 266.27635 | 等温线 | Utilizing triethylenetetramine‑f unctionalized MIP‑206 for highly efcient removal of Pb(II) from wastewater | P0468 | Post-modified MOF
P0158 | P0158_M1 | TMIP-206 | M2 | T8 | Zr 基介孔 MIP-206-OH（Zr 簇 + 5-羟基间苯二甲酸 5-OH-IPA）经三乙烯四胺 TETA 后合成修饰；引入多胺 -NH/-NH2 位点；骨架保持、水中 30 天稳定；Type IV 介孔 2.1-3.3 nm | MIP-206-OH(ZrOCl2·8H2O + 5-OH-IPA | Zr | TETA | 1 | 1 | 0 | 0 | 1 | 1 | 0 | 0 | 0 | 1 | TETA 后合成修饰（PSM）：TETA 溶于 20 mL CHCl3，加入 200 mg 活化 MIP-206-OH，搅拌 0.5 h；CHCl3 洗；真空干燥 12 h | triethylenetetramine | 0 |  | 0 | No |  |  | 1015 | 0.41 | 2.6 | XRD 3.3/5.3/5.9/7.3/8.2/9.1/10°（MIP-206 特征）；TETA 修饰后峰位保持、水中 30 天稳定；SEM 不规则晶体 4-7 μm、互连形貌；FTIR TMIP-206 3301 N-H、2955/2847 C-H、1046 C-N、660 N-H 弯曲、669 Zr-O；吸附后 660/1046/3301 减弱、新峰 823 N-Pb；TGA <230°C 失水/溶剂/甲酸/TETA 分解、230-525°C 骨架分解残余 ZrO2；N2 TriStar II Plus | vacuum activation; thermal drying | 120 | 12 h | 两步法：(1) MIP-206-OH 水热——1.44 g 5-OH-IPA（8 mmol）+ 10 mL 甲酸搅拌 5 min，加 2.86 g ZrOCl2·8H2O（12 mmol）搅拌 10 min；密封釜 2 h 程序升温至 200°C，200°C 保持 20 h；丙酮洗、风干；120°C 真空 12 h 活化；(2) TETA PSM——TETA 溶于 20 mL CHCl3，加 200 mg 活化 MIP-206-OH 搅拌 0.5 h；CHCl3 洗；真空 12 h |  | ZrOCl2.8H2O | 5-hydroxypentanoic acid | F1;F2 | formic acid | triethylenetetramine | 25 | 0.5 | FTIR 吸附后 660/1046/3301 cm-1 减弱（-NH2 参与配位）、新峰 823 cm-1 N-Pb 键；XRD 水中 30 天稳定；未做吸附后 XRD 直接对比 | 原文未报告 Zr 浸出数值 | 水中浸泡 30 天 XRD/SEM 骨架保持（优异水稳定性）；6 循环 <15% 下降（孔容部分损失、Pb 残留）；TGA 骨架 230-525°C | E:\mzh3\所有正文和附件\第一波markdown\Utilizing triethylenetetramine‑f unctionalized MIP‑206 for highly efcient removal of Pb(II) from wastewater.md | P0468 | 10.1038/s41598-024-66358-6 | 1 | isotherm | 298 | 0.2 | 3.16635 | 232.55269 | 179.8861 | 267.2986 | 1 | 266.27635 | 91.2892 | 6 | 266.27635 | 等温线 | Utilizing triethylenetetramine‑f unctionalized MIP‑206 for highly efcient removal of Pb(II) from wastewater | P0468 | Post-modified MOF
P0158 | P0158_M1 | TMIP-206 | M2 | T8 | Zr 基介孔 MIP-206-OH（Zr 簇 + 5-羟基间苯二甲酸 5-OH-IPA）经三乙烯四胺 TETA 后合成修饰；引入多胺 -NH/-NH2 位点；骨架保持、水中 30 天稳定；Type IV 介孔 2.1-3.3 nm | MIP-206-OH(ZrOCl2·8H2O + 5-OH-IPA | Zr | TETA | 1 | 1 | 0 | 0 | 1 | 1 | 0 | 0 | 0 | 1 | TETA 后合成修饰（PSM）：TETA 溶于 20 mL CHCl3，加入 200 mg 活化 MIP-206-OH，搅拌 0.5 h；CHCl3 洗；真空干燥 12 h | triethylenetetramine | 0 |  | 0 | No |  |  | 1015 | 0.41 | 2.6 | XRD 3.3/5.3/5.9/7.3/8.2/9.1/10°（MIP-206 特征）；TETA 修饰后峰位保持、水中 30 天稳定；SEM 不规则晶体 4-7 μm、互连形貌；FTIR TMIP-206 3301 N-H、2955/2847 C-H、1046 C-N、660 N-H 弯曲、669 Zr-O；吸附后 660/1046/3301 减弱、新峰 823 N-Pb；TGA <230°C 失水/溶剂/甲酸/TETA 分解、230-525°C 骨架分解残余 ZrO2；N2 TriStar II Plus | vacuum activation; thermal drying | 120 | 12 h | 两步法：(1) MIP-206-OH 水热——1.44 g 5-OH-IPA（8 mmol）+ 10 mL 甲酸搅拌 5 min，加 2.86 g ZrOCl2·8H2O（12 mmol）搅拌 10 min；密封釜 2 h 程序升温至 200°C，200°C 保持 20 h；丙酮洗、风干；120°C 真空 12 h 活化；(2) TETA PSM——TETA 溶于 20 mL CHCl3，加 200 mg 活化 MIP-206-OH 搅拌 0.5 h；CHCl3 洗；真空 12 h |  | ZrOCl2.8H2O | 5-hydroxypentanoic acid | F1;F2 | formic acid | triethylenetetramine | 25 | 0.5 | FTIR 吸附后 660/1046/3301 cm-1 减弱（-NH2 参与配位）、新峰 823 cm-1 N-Pb 键；XRD 水中 30 天稳定；未做吸附后 XRD 直接对比 | 原文未报告 Zr 浸出数值 | 水中浸泡 30 天 XRD/SEM 骨架保持（优异水稳定性）；6 循环 <15% 下降（孔容部分损失、Pb 残留）；TGA 骨架 230-525°C | E:\mzh3\所有正文和附件\第一波markdown\Utilizing triethylenetetramine‑f unctionalized MIP‑206 for highly efcient removal of Pb(II) from wastewater.md | P0468 | 10.1038/s41598-024-66358-6 | 1 | isotherm | 298 | 0.2 | 26.75803 | 265.57377 | 179.8861 | 267.2986 | 1 | 266.27635 | 91.2892 | 6 | 266.27635 | 等温线 | Utilizing triethylenetetramine‑f unctionalized MIP‑206 for highly efcient removal of Pb(II) from wastewater | P0468 | Post-modified MOF
P0158 | P0158_M1 | TMIP-206 | M2 | T8 | Zr 基介孔 MIP-206-OH（Zr 簇 + 5-羟基间苯二甲酸 5-OH-IPA）经三乙烯四胺 TETA 后合成修饰；引入多胺 -NH/-NH2 位点；骨架保持、水中 30 天稳定；Type IV 介孔 2.1-3.3 nm | MIP-206-OH(ZrOCl2·8H2O + 5-OH-IPA | Zr | TETA | 1 | 1 | 0 | 0 | 1 | 1 | 0 | 0 | 0 | 1 | TETA 后合成修饰（PSM）：TETA 溶于 20 mL CHCl3，加入 200 mg 活化 MIP-206-OH，搅拌 0.5 h；CHCl3 洗；真空干燥 12 h | triethylenetetramine | 0 |  | 0 | No |  |  | 1015 | 0.41 | 2.6 | XRD 3.3/5.3/5.9/7.3/8.2/9.1/10°（MIP-206 特征）；TETA 修饰后峰位保持、水中 30 天稳定；SEM 不规则晶体 4-7 μm、互连形貌；FTIR TMIP-206 3301 N-H、2955/2847 C-H、1046 C-N、660 N-H 弯曲、669 Zr-O；吸附后 660/1046/3301 减弱、新峰 823 N-Pb；TGA <230°C 失水/溶剂/甲酸/TETA 分解、230-525°C 骨架分解残余 ZrO2；N2 TriStar II Plus | vacuum activation; thermal drying | 120 | 12 h | 两步法：(1) MIP-206-OH 水热——1.44 g 5-OH-IPA（8 mmol）+ 10 mL 甲酸搅拌 5 min，加 2.86 g ZrOCl2·8H2O（12 mmol）搅拌 10 min；密封釜 2 h 程序升温至 200°C，200°C 保持 20 h；丙酮洗、风干；120°C 真空 12 h 活化；(2) TETA PSM——TETA 溶于 20 mL CHCl3，加 200 mg 活化 MIP-206-OH 搅拌 0.5 h；CHCl3 洗；真空 12 h |  | ZrOCl2.8H2O | 5-hydroxypentanoic acid | F1;F2 | formic acid | triethylenetetramine | 25 | 0.5 | FTIR 吸附后 660/1046/3301 cm-1 减弱（-NH2 参与配位）、新峰 823 cm-1 N-Pb 键；XRD 水中 30 天稳定；未做吸附后 XRD 直接对比 | 原文未报告 Zr 浸出数值 | 水中浸泡 30 天 XRD/SEM 骨架保持（优异水稳定性）；6 循环 <15% 下降（孔容部分损失、Pb 残留）；TGA 骨架 230-525°C | E:\mzh3\所有正文和附件\第一波markdown\Utilizing triethylenetetramine‑f unctionalized MIP‑206 for highly efcient removal of Pb(II) from wastewater.md | P0468 | 10.1038/s41598-024-66358-6 | 1 | isotherm | 298 | 0.2 | 46.72023 | 266.27635 | 179.8861 | 267.2986 | 1 | 266.27635 | 91.2892 | 6 | 266.27635 | 等温线 | Utilizing triethylenetetramine‑f unctionalized MIP‑206 for highly efcient removal of Pb(II) from wastewater | P0468 | Post-modified MOF
P0158 | P0158_M1 | TMIP-206 | M2 | T8 | Zr 基介孔 MIP-206-OH（Zr 簇 + 5-羟基间苯二甲酸 5-OH-IPA）经三乙烯四胺 TETA 后合成修饰；引入多胺 -NH/-NH2 位点；骨架保持、水中 30 天稳定；Type IV 介孔 2.1-3.3 nm | MIP-206-OH(ZrOCl2·8H2O + 5-OH-IPA | Zr | TETA | 1 | 1 | 0 | 0 | 1 | 1 | 0 | 0 | 0 | 1 | TETA 后合成修饰（PSM）：TETA 溶于 20 mL CHCl3，加入 200 mg 活化 MIP-206-OH，搅拌 0.5 h；CHCl3 洗；真空干燥 12 h | triethylenetetramine | 0 |  | 0 | No |  |  | 1015 | 0.41 | 2.6 | XRD 3.3/5.3/5.9/7.3/8.2/9.1/10°（MIP-206 特征）；TETA 修饰后峰位保持、水中 30 天稳定；SEM 不规则晶体 4-7 μm、互连形貌；FTIR TMIP-206 3301 N-H、2955/2847 C-H、1046 C-N、660 N-H 弯曲、669 Zr-O；吸附后 660/1046/3301 减弱、新峰 823 N-Pb；TGA <230°C 失水/溶剂/甲酸/TETA 分解、230-525°C 骨架分解残余 ZrO2；N2 TriStar II Plus | vacuum activation; thermal drying | 120 | 12 h | 两步法：(1) MIP-206-OH 水热——1.44 g 5-OH-IPA（8 mmol）+ 10 mL 甲酸搅拌 5 min，加 2.86 g ZrOCl2·8H2O（12 mmol）搅拌 10 min；密封釜 2 h 程序升温至 200°C，200°C 保持 20 h；丙酮洗、风干；120°C 真空 12 h 活化；(2) TETA PSM——TETA 溶于 20 mL CHCl3，加 200 mg 活化 MIP-206-OH 搅拌 0.5 h；CHCl3 洗；真空 12 h |  | ZrOCl2.8H2O | 5-hydroxypentanoic acid | F1;F2 | formic acid | triethylenetetramine | 25 | 0.5 | FTIR 吸附后 660/1046/3301 cm-1 减弱（-NH2 参与配位）、新峰 823 cm-1 N-Pb 键；XRD 水中 30 天稳定；未做吸附后 XRD 直接对比 | 原文未报告 Zr 浸出数值 | 水中浸泡 30 天 XRD/SEM 骨架保持（优异水稳定性）；6 循环 <15% 下降（孔容部分损失、Pb 残留）；TGA 骨架 230-525°C | E:\mzh3\所有正文和附件\第一波markdown\Utilizing triethylenetetramine‑f unctionalized MIP‑206 for highly efcient removal of Pb(II) from wastewater.md | P0468 | 10.1038/s41598-024-66358-6 | 1 | kinetics | 298 | 0.2 | 46.72023 | 266.27635 | 2.27704 | 125.8294 | 1 | 266.27635 | 91.2892 | 6 | 266.27635 | 动力学 | Utilizing triethylenetetramine‑f unctionalized MIP‑206 for highly efcient removal of Pb(II) from wastewater | P0468 | Post-modified MOF
P0158 | P0158_M1 | TMIP-206 | M2 | T8 | Zr 基介孔 MIP-206-OH（Zr 簇 + 5-羟基间苯二甲酸 5-OH-IPA）经三乙烯四胺 TETA 后合成修饰；引入多胺 -NH/-NH2 位点；骨架保持、水中 30 天稳定；Type IV 介孔 2.1-3.3 nm | MIP-206-OH(ZrOCl2·8H2O + 5-OH-IPA | Zr | TETA | 1 | 1 | 0 | 0 | 1 | 1 | 0 | 0 | 0 | 1 | TETA 后合成修饰（PSM）：TETA 溶于 20 mL CHCl3，加入 200 mg 活化 MIP-206-OH，搅拌 0.5 h；CHCl3 洗；真空干燥 12 h | triethylenetetramine | 0 |  | 0 | No |  |  | 1015 | 0.41 | 2.6 | XRD 3.3/5.3/5.9/7.3/8.2/9.1/10°（MIP-206 特征）；TETA 修饰后峰位保持、水中 30 天稳定；SEM 不规则晶体 4-7 μm、互连形貌；FTIR TMIP-206 3301 N-H、2955/2847 C-H、1046 C-N、660 N-H 弯曲、669 Zr-O；吸附后 660/1046/3301 减弱、新峰 823 N-Pb；TGA <230°C 失水/溶剂/甲酸/TETA 分解、230-525°C 骨架分解残余 ZrO2；N2 TriStar II Plus | vacuum activation; thermal drying | 120 | 12 h | 两步法：(1) MIP-206-OH 水热——1.44 g 5-OH-IPA（8 mmol）+ 10 mL 甲酸搅拌 5 min，加 2.86 g ZrOCl2·8H2O（12 mmol）搅拌 10 min；密封釜 2 h 程序升温至 200°C，200°C 保持 20 h；丙酮洗、风干；120°C 真空 12 h 活化；(2) TETA PSM——TETA 溶于 20 mL CHCl3，加 200 mg 活化 MIP-206-OH 搅拌 0.5 h；CHCl3 洗；真空 12 h |  | ZrOCl2.8H2O | 5-hydroxypentanoic acid | F1;F2 | formic acid | triethylenetetramine | 25 | 0.5 | FTIR 吸附后 660/1046/3301 cm-1 减弱（-NH2 参与配位）、新峰 823 cm-1 N-Pb 键；XRD 水中 30 天稳定；未做吸附后 XRD 直接对比 | 原文未报告 Zr 浸出数值 | 水中浸泡 30 天 XRD/SEM 骨架保持（优异水稳定性）；6 循环 <15% 下降（孔容部分损失、Pb 残留）；TGA 骨架 230-525°C | E:\mzh3\所有正文和附件\第一波markdown\Utilizing triethylenetetramine‑f unctionalized MIP‑206 for highly efcient removal of Pb(II) from wastewater.md | P0468 | 10.1038/s41598-024-66358-6 | 1 | kinetics | 298 | 0.2 | 46.72023 | 266.27635 | 9.487666 | 196.9194 | 1 | 266.27635 | 91.2892 | 6 | 266.27635 | 动力学 | Utilizing triethylenetetramine‑f unctionalized MIP‑206 for highly efcient removal of Pb(II) from wastewater | P0468 | Post-modified MOF
P0158 | P0158_M1 | TMIP-206 | M2 | T8 | Zr 基介孔 MIP-206-OH（Zr 簇 + 5-羟基间苯二甲酸 5-OH-IPA）经三乙烯四胺 TETA 后合成修饰；引入多胺 -NH/-NH2 位点；骨架保持、水中 30 天稳定；Type IV 介孔 2.1-3.3 nm | MIP-206-OH(ZrOCl2·8H2O + 5-OH-IPA | Zr | TETA | 1 | 1 | 0 | 0 | 1 | 1 | 0 | 0 | 0 | 1 | TETA 后合成修饰（PSM）：TETA 溶于 20 mL CHCl3，加入 200 mg 活化 MIP-206-OH，搅拌 0.5 h；CHCl3 洗；真空干燥 12 h | triethylenetetramine | 0 |  | 0 | No |  |  | 1015 | 0.41 | 2.6 | XRD 3.3/5.3/5.9/7.3/8.2/9.1/10°（MIP-206 特征）；TETA 修饰后峰位保持、水中 30 天稳定；SEM 不规则晶体 4-7 μm、互连形貌；FTIR TMIP-206 3301 N-H、2955/2847 C-H、1046 C-N、660 N-H 弯曲、669 Zr-O；吸附后 660/1046/3301 减弱、新峰 823 N-Pb；TGA <230°C 失水/溶剂/甲酸/TETA 分解、230-525°C 骨架分解残余 ZrO2；N2 TriStar II Plus | vacuum activation; thermal drying | 120 | 12 h | 两步法：(1) MIP-206-OH 水热——1.44 g 5-OH-IPA（8 mmol）+ 10 mL 甲酸搅拌 5 min，加 2.86 g ZrOCl2·8H2O（12 mmol）搅拌 10 min；密封釜 2 h 程序升温至 200°C，200°C 保持 20 h；丙酮洗、风干；120°C 真空 12 h 活化；(2) TETA PSM——TETA 溶于 20 mL CHCl3，加 200 mg 活化 MIP-206-OH 搅拌 0.5 h；CHCl3 洗；真空 12 h |  | ZrOCl2.8H2O | 5-hydroxypentanoic acid | F1;F2 | formic acid | triethylenetetramine | 25 | 0.5 | FTIR 吸附后 660/1046/3301 cm-1 减弱（-NH2 参与配位）、新峰 823 cm-1 N-Pb 键；XRD 水中 30 天稳定；未做吸附后 XRD 直接对比 | 原文未报告 Zr 浸出数值 | 水中浸泡 30 天 XRD/SEM 骨架保持（优异水稳定性）；6 循环 <15% 下降（孔容部分损失、Pb 残留）；TGA 骨架 230-525°C | E:\mzh3\所有正文和附件\第一波markdown\Utilizing triethylenetetramine‑f unctionalized MIP‑206 for highly efcient removal of Pb(II) from wastewater.md | P0468 | 10.1038/s41598-024-66358-6 | 1 | kinetics | 298 | 0.2 | 46.72023 | 266.27635 | 29.60152 | 238.1517 | 1 | 266.27635 | 91.2892 | 6 | 266.27635 | 动力学 | Utilizing triethylenetetramine‑f unctionalized MIP‑206 for highly efcient removal of Pb(II) from wastewater | P0468 | Post-modified MOF
P0158 | P0158_M1 | TMIP-206 | M2 | T8 | Zr 基介孔 MIP-206-OH（Zr 簇 + 5-羟基间苯二甲酸 5-OH-IPA）经三乙烯四胺 TETA 后合成修饰；引入多胺 -NH/-NH2 位点；骨架保持、水中 30 天稳定；Type IV 介孔 2.1-3.3 nm | MIP-206-OH(ZrOCl2·8H2O + 5-OH-IPA | Zr | TETA | 1 | 1 | 0 | 0 | 1 | 1 | 0 | 0 | 0 | 1 | TETA 后合成修饰（PSM）：TETA 溶于 20 mL CHCl3，加入 200 mg 活化 MIP-206-OH，搅拌 0.5 h；CHCl3 洗；真空干燥 12 h | triethylenetetramine | 0 |  | 0 | No |  |  | 1015 | 0.41 | 2.6 | XRD 3.3/5.3/5.9/7.3/8.2/9.1/10°（MIP-206 特征）；TETA 修饰后峰位保持、水中 30 天稳定；SEM 不规则晶体 4-7 μm、互连形貌；FTIR TMIP-206 3301 N-H、2955/2847 C-H、1046 C-N、660 N-H 弯曲、669 Zr-O；吸附后 660/1046/3301 减弱、新峰 823 N-Pb；TGA <230°C 失水/溶剂/甲酸/TETA 分解、230-525°C 骨架分解残余 ZrO2；N2 TriStar II Plus | vacuum activation; thermal drying | 120 | 12 h | 两步法：(1) MIP-206-OH 水热——1.44 g 5-OH-IPA（8 mmol）+ 10 mL 甲酸搅拌 5 min，加 2.86 g ZrOCl2·8H2O（12 mmol）搅拌 10 min；密封釜 2 h 程序升温至 200°C，200°C 保持 20 h；丙酮洗、风干；120°C 真空 12 h 活化；(2) TETA PSM——TETA 溶于 20 mL CHCl3，加 200 mg 活化 MIP-206-OH 搅拌 0.5 h；CHCl3 洗；真空 12 h |  | ZrOCl2.8H2O | 5-hydroxypentanoic acid | F1;F2 | formic acid | triethylenetetramine | 25 | 0.5 | FTIR 吸附后 660/1046/3301 cm-1 减弱（-NH2 参与配位）、新峰 823 cm-1 N-Pb 键；XRD 水中 30 天稳定；未做吸附后 XRD 直接对比 | 原文未报告 Zr 浸出数值 | 水中浸泡 30 天 XRD/SEM 骨架保持（优异水稳定性）；6 循环 <15% 下降（孔容部分损失、Pb 残留）；TGA 骨架 230-525°C | E:\mzh3\所有正文和附件\第一波markdown\Utilizing triethylenetetramine‑f unctionalized MIP‑206 for highly efcient removal of Pb(II) from wastewater.md | P0468 | 10.1038/s41598-024-66358-6 | 1 | kinetics | 298 | 0.2 | 46.72023 | 266.27635 | 90.32258 | 263.7441 | 1 | 266.27635 | 91.2892 | 6 | 266.27635 | 动力学 | Utilizing triethylenetetramine‑f unctionalized MIP‑206 for highly efcient removal of Pb(II) from wastewater | P0468 | Post-modified MOF
P0158 | P0158_M1 | TMIP-206 | M2 | T8 | Zr 基介孔 MIP-206-OH（Zr 簇 + 5-羟基间苯二甲酸 5-OH-IPA）经三乙烯四胺 TETA 后合成修饰；引入多胺 -NH/-NH2 位点；骨架保持、水中 30 天稳定；Type IV 介孔 2.1-3.3 nm | MIP-206-OH(ZrOCl2·8H2O + 5-OH-IPA | Zr | TETA | 1 | 1 | 0 | 0 | 1 | 1 | 0 | 0 | 0 | 1 | TETA 后合成修饰（PSM）：TETA 溶于 20 mL CHCl3，加入 200 mg 活化 MIP-206-OH，搅拌 0.5 h；CHCl3 洗；真空干燥 12 h | triethylenetetramine | 0 |  | 0 | No |  |  | 1015 | 0.41 | 2.6 | XRD 3.3/5.3/5.9/7.3/8.2/9.1/10°（MIP-206 特征）；TETA 修饰后峰位保持、水中 30 天稳定；SEM 不规则晶体 4-7 μm、互连形貌；FTIR TMIP-206 3301 N-H、2955/2847 C-H、1046 C-N、660 N-H 弯曲、669 Zr-O；吸附后 660/1046/3301 减弱、新峰 823 N-Pb；TGA <230°C 失水/溶剂/甲酸/TETA 分解、230-525°C 骨架分解残余 ZrO2；N2 TriStar II Plus | vacuum activation; thermal drying | 120 | 12 h | 两步法：(1) MIP-206-OH 水热——1.44 g 5-OH-IPA（8 mmol）+ 10 mL 甲酸搅拌 5 min，加 2.86 g ZrOCl2·8H2O（12 mmol）搅拌 10 min；密封釜 2 h 程序升温至 200°C，200°C 保持 20 h；丙酮洗、风干；120°C 真空 12 h 活化；(2) TETA PSM——TETA 溶于 20 mL CHCl3，加 200 mg 活化 MIP-206-OH 搅拌 0.5 h；CHCl3 洗；真空 12 h |  | ZrOCl2.8H2O | 5-hydroxypentanoic acid | F1;F2 | formic acid | triethylenetetramine | 25 | 0.5 | FTIR 吸附后 660/1046/3301 cm-1 减弱（-NH2 参与配位）、新峰 823 cm-1 N-Pb 键；XRD 水中 30 天稳定；未做吸附后 XRD 直接对比 | 原文未报告 Zr 浸出数值 | 水中浸泡 30 天 XRD/SEM 骨架保持（优异水稳定性）；6 循环 <15% 下降（孔容部分损失、Pb 残留）；TGA 骨架 230-525°C | E:\mzh3\所有正文和附件\第一波markdown\Utilizing triethylenetetramine‑f unctionalized MIP‑206 for highly efcient removal of Pb(II) from wastewater.md | P0468 | 10.1038/s41598-024-66358-6 | 1 | kinetics | 298 | 0.2 | 46.72023 | 266.27635 | 179.8861 | 267.2986 | 1 | 266.27635 | 91.2892 | 6 | 266.27635 | 动力学 | Utilizing triethylenetetramine‑f unctionalized MIP‑206 for highly efcient removal of Pb(II) from wastewater | P0468 | Post-modified MOF
P0158 | P0158_M1 | TMIP-206 | M2 | T8 | Zr 基介孔 MIP-206-OH（Zr 簇 + 5-羟基间苯二甲酸 5-OH-IPA）经三乙烯四胺 TETA 后合成修饰；引入多胺 -NH/-NH2 位点；骨架保持、水中 30 天稳定；Type IV 介孔 2.1-3.3 nm | MIP-206-OH(ZrOCl2·8H2O + 5-OH-IPA | Zr | TETA | 1 | 1 | 0 | 0 | 1 | 1 | 0 | 0 | 0 | 1 | TETA 后合成修饰（PSM）：TETA 溶于 20 mL CHCl3，加入 200 mg 活化 MIP-206-OH，搅拌 0.5 h；CHCl3 洗；真空干燥 12 h | triethylenetetramine | 0 |  | 0 | No |  |  | 1015 | 0.41 | 2.6 | XRD 3.3/5.3/5.9/7.3/8.2/9.1/10°（MIP-206 特征）；TETA 修饰后峰位保持、水中 30 天稳定；SEM 不规则晶体 4-7 μm、互连形貌；FTIR TMIP-206 3301 N-H、2955/2847 C-H、1046 C-N、660 N-H 弯曲、669 Zr-O；吸附后 660/1046/3301 减弱、新峰 823 N-Pb；TGA <230°C 失水/溶剂/甲酸/TETA 分解、230-525°C 骨架分解残余 ZrO2；N2 TriStar II Plus | vacuum activation; thermal drying | 120 | 12 h | 两步法：(1) MIP-206-OH 水热——1.44 g 5-OH-IPA（8 mmol）+ 10 mL 甲酸搅拌 5 min，加 2.86 g ZrOCl2·8H2O（12 mmol）搅拌 10 min；密封釜 2 h 程序升温至 200°C，200°C 保持 20 h；丙酮洗、风干；120°C 真空 12 h 活化；(2) TETA PSM——TETA 溶于 20 mL CHCl3，加 200 mg 活化 MIP-206-OH 搅拌 0.5 h；CHCl3 洗；真空 12 h |  | ZrOCl2.8H2O | 5-hydroxypentanoic acid | F1;F2 | formic acid | triethylenetetramine | 25 | 0.5 | FTIR 吸附后 660/1046/3301 cm-1 减弱（-NH2 参与配位）、新峰 823 cm-1 N-Pb 键；XRD 水中 30 天稳定；未做吸附后 XRD 直接对比 | 原文未报告 Zr 浸出数值 | 水中浸泡 30 天 XRD/SEM 骨架保持（优异水稳定性）；6 循环 <15% 下降（孔容部分损失、Pb 残留）；TGA 骨架 230-525°C | E:\mzh3\所有正文和附件\第一波markdown\Utilizing triethylenetetramine‑f unctionalized MIP‑206 for highly efcient removal of Pb(II) from wastewater.md | P0468 | 10.1038/s41598-024-66358-6 | 1 | ph | 298 | 0.2 | 46.72023 | 266.27635 | 179.8861 | 267.2986 | 1 | 266.27635 | 91.2892 | 2 | 165.7188 | pH | Utilizing triethylenetetramine‑f unctionalized MIP‑206 for highly efcient removal of Pb(II) from wastewater | P0468 | Post-modified MOF
P0158 | P0158_M1 | TMIP-206 | M2 | T8 | Zr 基介孔 MIP-206-OH（Zr 簇 + 5-羟基间苯二甲酸 5-OH-IPA）经三乙烯四胺 TETA 后合成修饰；引入多胺 -NH/-NH2 位点；骨架保持、水中 30 天稳定；Type IV 介孔 2.1-3.3 nm | MIP-206-OH(ZrOCl2·8H2O + 5-OH-IPA | Zr | TETA | 1 | 1 | 0 | 0 | 1 | 1 | 0 | 0 | 0 | 1 | TETA 后合成修饰（PSM）：TETA 溶于 20 mL CHCl3，加入 200 mg 活化 MIP-206-OH，搅拌 0.5 h；CHCl3 洗；真空干燥 12 h | triethylenetetramine | 0 |  | 0 | No |  |  | 1015 | 0.41 | 2.6 | XRD 3.3/5.3/5.9/7.3/8.2/9.1/10°（MIP-206 特征）；TETA 修饰后峰位保持、水中 30 天稳定；SEM 不规则晶体 4-7 μm、互连形貌；FTIR TMIP-206 3301 N-H、2955/2847 C-H、1046 C-N、660 N-H 弯曲、669 Zr-O；吸附后 660/1046/3301 减弱、新峰 823 N-Pb；TGA <230°C 失水/溶剂/甲酸/TETA 分解、230-525°C 骨架分解残余 ZrO2；N2 TriStar II Plus | vacuum activation; thermal drying | 120 | 12 h | 两步法：(1) MIP-206-OH 水热——1.44 g 5-OH-IPA（8 mmol）+ 10 mL 甲酸搅拌 5 min，加 2.86 g ZrOCl2·8H2O（12 mmol）搅拌 10 min；密封釜 2 h 程序升温至 200°C，200°C 保持 20 h；丙酮洗、风干；120°C 真空 12 h 活化；(2) TETA PSM——TETA 溶于 20 mL CHCl3，加 200 mg 活化 MIP-206-OH 搅拌 0.5 h；CHCl3 洗；真空 12 h |  | ZrOCl2.8H2O | 5-hydroxypentanoic acid | F1;F2 | formic acid | triethylenetetramine | 25 | 0.5 | FTIR 吸附后 660/1046/3301 cm-1 减弱（-NH2 参与配位）、新峰 823 cm-1 N-Pb 键；XRD 水中 30 天稳定；未做吸附后 XRD 直接对比 | 原文未报告 Zr 浸出数值 | 水中浸泡 30 天 XRD/SEM 骨架保持（优异水稳定性）；6 循环 <15% 下降（孔容部分损失、Pb 残留）；TGA 骨架 230-525°C | E:\mzh3\所有正文和附件\第一波markdown\Utilizing triethylenetetramine‑f unctionalized MIP‑206 for highly efcient removal of Pb(II) from wastewater.md | P0468 | 10.1038/s41598-024-66358-6 | 1 | ph | 298 | 0.2 | 46.72023 | 266.27635 | 179.8861 | 267.2986 | 1 | 266.27635 | 91.2892 | 3 | 200.3106 | pH | Utilizing triethylenetetramine‑f unctionalized MIP‑206 for highly efcient removal of Pb(II) from wastewater | P0468 | Post-modified MOF
P0158 | P0158_M1 | TMIP-206 | M2 | T8 | Zr 基介孔 MIP-206-OH（Zr 簇 + 5-羟基间苯二甲酸 5-OH-IPA）经三乙烯四胺 TETA 后合成修饰；引入多胺 -NH/-NH2 位点；骨架保持、水中 30 天稳定；Type IV 介孔 2.1-3.3 nm | MIP-206-OH(ZrOCl2·8H2O + 5-OH-IPA | Zr | TETA | 1 | 1 | 0 | 0 | 1 | 1 | 0 | 0 | 0 | 1 | TETA 后合成修饰（PSM）：TETA 溶于 20 mL CHCl3，加入 200 mg 活化 MIP-206-OH，搅拌 0.5 h；CHCl3 洗；真空干燥 12 h | triethylenetetramine | 0 |  | 0 | No |  |  | 1015 | 0.41 | 2.6 | XRD 3.3/5.3/5.9/7.3/8.2/9.1/10°（MIP-206 特征）；TETA 修饰后峰位保持、水中 30 天稳定；SEM 不规则晶体 4-7 μm、互连形貌；FTIR TMIP-206 3301 N-H、2955/2847 C-H、1046 C-N、660 N-H 弯曲、669 Zr-O；吸附后 660/1046/3301 减弱、新峰 823 N-Pb；TGA <230°C 失水/溶剂/甲酸/TETA 分解、230-525°C 骨架分解残余 ZrO2；N2 TriStar II Plus | vacuum activation; thermal drying | 120 | 12 h | 两步法：(1) MIP-206-OH 水热——1.44 g 5-OH-IPA（8 mmol）+ 10 mL 甲酸搅拌 5 min，加 2.86 g ZrOCl2·8H2O（12 mmol）搅拌 10 min；密封釜 2 h 程序升温至 200°C，200°C 保持 20 h；丙酮洗、风干；120°C 真空 12 h 活化；(2) TETA PSM——TETA 溶于 20 mL CHCl3，加 200 mg 活化 MIP-206-OH 搅拌 0.5 h；CHCl3 洗；真空 12 h |  | ZrOCl2.8H2O | 5-hydroxypentanoic acid | F1;F2 | formic acid | triethylenetetramine | 25 | 0.5 | FTIR 吸附后 660/1046/3301 cm-1 减弱（-NH2 参与配位）、新峰 823 cm-1 N-Pb 键；XRD 水中 30 天稳定；未做吸附后 XRD 直接对比 | 原文未报告 Zr 浸出数值 | 水中浸泡 30 天 XRD/SEM 骨架保持（优异水稳定性）；6 循环 <15% 下降（孔容部分损失、Pb 残留）；TGA 骨架 230-525°C | E:\mzh3\所有正文和附件\第一波markdown\Utilizing triethylenetetramine‑f unctionalized MIP‑206 for highly efcient removal of Pb(II) from wastewater.md | P0468 | 10.1038/s41598-024-66358-6 | 1 | ph | 298 | 0.2 | 46.72023 | 266.27635 | 179.8861 | 267.2986 | 1 | 266.27635 | 91.2892 | 4 | 230.8801 | pH | Utilizing triethylenetetramine‑f unctionalized MIP‑206 for highly efcient removal of Pb(II) from wastewater | P0468 | Post-modified MOF
P0158 | P0158_M1 | TMIP-206 | M2 | T8 | Zr 基介孔 MIP-206-OH（Zr 簇 + 5-羟基间苯二甲酸 5-OH-IPA）经三乙烯四胺 TETA 后合成修饰；引入多胺 -NH/-NH2 位点；骨架保持、水中 30 天稳定；Type IV 介孔 2.1-3.3 nm | MIP-206-OH(ZrOCl2·8H2O + 5-OH-IPA | Zr | TETA | 1 | 1 | 0 | 0 | 1 | 1 | 0 | 0 | 0 | 1 | TETA 后合成修饰（PSM）：TETA 溶于 20 mL CHCl3，加入 200 mg 活化 MIP-206-OH，搅拌 0.5 h；CHCl3 洗；真空干燥 12 h | triethylenetetramine | 0 |  | 0 | No |  |  | 1015 | 0.41 | 2.6 | XRD 3.3/5.3/5.9/7.3/8.2/9.1/10°（MIP-206 特征）；TETA 修饰后峰位保持、水中 30 天稳定；SEM 不规则晶体 4-7 μm、互连形貌；FTIR TMIP-206 3301 N-H、2955/2847 C-H、1046 C-N、660 N-H 弯曲、669 Zr-O；吸附后 660/1046/3301 减弱、新峰 823 N-Pb；TGA <230°C 失水/溶剂/甲酸/TETA 分解、230-525°C 骨架分解残余 ZrO2；N2 TriStar II Plus | vacuum activation; thermal drying | 120 | 12 h | 两步法：(1) MIP-206-OH 水热——1.44 g 5-OH-IPA（8 mmol）+ 10 mL 甲酸搅拌 5 min，加 2.86 g ZrOCl2·8H2O（12 mmol）搅拌 10 min；密封釜 2 h 程序升温至 200°C，200°C 保持 20 h；丙酮洗、风干；120°C 真空 12 h 活化；(2) TETA PSM——TETA 溶于 20 mL CHCl3，加 200 mg 活化 MIP-206-OH 搅拌 0.5 h；CHCl3 洗；真空 12 h |  | ZrOCl2.8H2O | 5-hydroxypentanoic acid | F1;F2 | formic acid | triethylenetetramine | 25 | 0.5 | FTIR 吸附后 660/1046/3301 cm-1 减弱（-NH2 参与配位）、新峰 823 cm-1 N-Pb 键；XRD 水中 30 天稳定；未做吸附后 XRD 直接对比 | 原文未报告 Zr 浸出数值 | 水中浸泡 30 天 XRD/SEM 骨架保持（优异水稳定性）；6 循环 <15% 下降（孔容部分损失、Pb 残留）；TGA 骨架 230-525°C | E:\mzh3\所有正文和附件\第一波markdown\Utilizing triethylenetetramine‑f unctionalized MIP‑206 for highly efcient removal of Pb(II) from wastewater.md | P0468 | 10.1038/s41598-024-66358-6 | 1 | ph | 298 | 0.2 | 46.72023 | 266.27635 | 179.8861 | 267.2986 | 1 | 266.27635 | 91.2892 | 5 | 254.2094 | pH | Utilizing triethylenetetramine‑f unctionalized MIP‑206 for highly efcient removal of Pb(II) from wastewater | P0468 | Post-modified MOF
P0158 | P0158_M1 | TMIP-206 | M2 | T8 | Zr 基介孔 MIP-206-OH（Zr 簇 + 5-羟基间苯二甲酸 5-OH-IPA）经三乙烯四胺 TETA 后合成修饰；引入多胺 -NH/-NH2 位点；骨架保持、水中 30 天稳定；Type IV 介孔 2.1-3.3 nm | MIP-206-OH(ZrOCl2·8H2O + 5-OH-IPA | Zr | TETA | 1 | 1 | 0 | 0 | 1 | 1 | 0 | 0 | 0 | 1 | TETA 后合成修饰（PSM）：TETA 溶于 20 mL CHCl3，加入 200 mg 活化 MIP-206-OH，搅拌 0.5 h；CHCl3 洗；真空干燥 12 h | triethylenetetramine | 0 |  | 0 | No |  |  | 1015 | 0.41 | 2.6 | XRD 3.3/5.3/5.9/7.3/8.2/9.1/10°（MIP-206 特征）；TETA 修饰后峰位保持、水中 30 天稳定；SEM 不规则晶体 4-7 μm、互连形貌；FTIR TMIP-206 3301 N-H、2955/2847 C-H、1046 C-N、660 N-H 弯曲、669 Zr-O；吸附后 660/1046/3301 减弱、新峰 823 N-Pb；TGA <230°C 失水/溶剂/甲酸/TETA 分解、230-525°C 骨架分解残余 ZrO2；N2 TriStar II Plus | vacuum activation; thermal drying | 120 | 12 h | 两步法：(1) MIP-206-OH 水热——1.44 g 5-OH-IPA（8 mmol）+ 10 mL 甲酸搅拌 5 min，加 2.86 g ZrOCl2·8H2O（12 mmol）搅拌 10 min；密封釜 2 h 程序升温至 200°C，200°C 保持 20 h；丙酮洗、风干；120°C 真空 12 h 活化；(2) TETA PSM——TETA 溶于 20 mL CHCl3，加 200 mg 活化 MIP-206-OH 搅拌 0.5 h；CHCl3 洗；真空 12 h |  | ZrOCl2.8H2O | 5-hydroxypentanoic acid | F1;F2 | formic acid | triethylenetetramine | 25 | 0.5 | FTIR 吸附后 660/1046/3301 cm-1 减弱（-NH2 参与配位）、新峰 823 cm-1 N-Pb 键；XRD 水中 30 天稳定；未做吸附后 XRD 直接对比 | 原文未报告 Zr 浸出数值 | 水中浸泡 30 天 XRD/SEM 骨架保持（优异水稳定性）；6 循环 <15% 下降（孔容部分损失、Pb 残留）；TGA 骨架 230-525°C | E:\mzh3\所有正文和附件\第一波markdown\Utilizing triethylenetetramine‑f unctionalized MIP‑206 for highly efcient removal of Pb(II) from wastewater.md | P0468 | 10.1038/s41598-024-66358-6 | 1 | ph | 298 | 0.2 | 46.72023 | 266.27635 | 179.8861 | 267.2986 | 1 | 266.27635 | 91.2892 | 6 | 266.27635 | pH | Utilizing triethylenetetramine‑f unctionalized MIP‑206 for highly efcient removal of Pb(II) from wastewater | P0468 | Post-modified MOF
P0158 | P0158_M1 | TMIP-206 | M2 | T8 | Zr 基介孔 MIP-206-OH（Zr 簇 + 5-羟基间苯二甲酸 5-OH-IPA）经三乙烯四胺 TETA 后合成修饰；引入多胺 -NH/-NH2 位点；骨架保持、水中 30 天稳定；Type IV 介孔 2.1-3.3 nm | MIP-206-OH(ZrOCl2·8H2O + 5-OH-IPA | Zr | TETA | 1 | 1 | 0 | 0 | 1 | 1 | 0 | 0 | 0 | 1 | TETA 后合成修饰（PSM）：TETA 溶于 20 mL CHCl3，加入 200 mg 活化 MIP-206-OH，搅拌 0.5 h；CHCl3 洗；真空干燥 12 h | triethylenetetramine | 0 |  | 0 | No |  |  | 1015 | 0.41 | 2.6 | XRD 3.3/5.3/5.9/7.3/8.2/9.1/10°（MIP-206 特征）；TETA 修饰后峰位保持、水中 30 天稳定；SEM 不规则晶体 4-7 μm、互连形貌；FTIR TMIP-206 3301 N-H、2955/2847 C-H、1046 C-N、660 N-H 弯曲、669 Zr-O；吸附后 660/1046/3301 减弱、新峰 823 N-Pb；TGA <230°C 失水/溶剂/甲酸/TETA 分解、230-525°C 骨架分解残余 ZrO2；N2 TriStar II Plus | vacuum activation; thermal drying | 120 | 12 h | 两步法：(1) MIP-206-OH 水热——1.44 g 5-OH-IPA（8 mmol）+ 10 mL 甲酸搅拌 5 min，加 2.86 g ZrOCl2·8H2O（12 mmol）搅拌 10 min；密封釜 2 h 程序升温至 200°C，200°C 保持 20 h；丙酮洗、风干；120°C 真空 12 h 活化；(2) TETA PSM——TETA 溶于 20 mL CHCl3，加 200 mg 活化 MIP-206-OH 搅拌 0.5 h；CHCl3 洗；真空 12 h |  | ZrOCl2.8H2O | 5-hydroxypentanoic acid | F1;F2 | formic acid | triethylenetetramine | 25 | 0.5 | FTIR 吸附后 660/1046/3301 cm-1 减弱（-NH2 参与配位）、新峰 823 cm-1 N-Pb 键；XRD 水中 30 天稳定；未做吸附后 XRD 直接对比 | 原文未报告 Zr 浸出数值 | 水中浸泡 30 天 XRD/SEM 骨架保持（优异水稳定性）；6 循环 <15% 下降（孔容部分损失、Pb 残留）；TGA 骨架 230-525°C | E:\mzh3\所有正文和附件\第一波markdown\Utilizing triethylenetetramine‑f unctionalized MIP‑206 for highly efcient removal of Pb(II) from wastewater.md | P0468 | 10.1038/s41598-024-66358-6 | 1 | ph | 298 | 0.2 | 46.72023 | 266.27635 | 179.8861 | 267.2986 | 1 | 266.27635 | 91.2892 | 7 | 257.4273 | pH | Utilizing triethylenetetramine‑f unctionalized MIP‑206 for highly efcient removal of Pb(II) from wastewater | P0468 | Post-modified MOF
P0158 | P0158_M1 | TMIP-206 | M2 | T8 | Zr 基介孔 MIP-206-OH（Zr 簇 + 5-羟基间苯二甲酸 5-OH-IPA）经三乙烯四胺 TETA 后合成修饰；引入多胺 -NH/-NH2 位点；骨架保持、水中 30 天稳定；Type IV 介孔 2.1-3.3 nm | MIP-206-OH(ZrOCl2·8H2O + 5-OH-IPA | Zr | TETA | 1 | 1 | 0 | 0 | 1 | 1 | 0 | 0 | 0 | 1 | TETA 后合成修饰（PSM）：TETA 溶于 20 mL CHCl3，加入 200 mg 活化 MIP-206-OH，搅拌 0.5 h；CHCl3 洗；真空干燥 12 h | triethylenetetramine | 0 |  | 0 | No |  |  | 1015 | 0.41 | 2.6 | XRD 3.3/5.3/5.9/7.3/8.2/9.1/10°（MIP-206 特征）；TETA 修饰后峰位保持、水中 30 天稳定；SEM 不规则晶体 4-7 μm、互连形貌；FTIR TMIP-206 3301 N-H、2955/2847 C-H、1046 C-N、660 N-H 弯曲、669 Zr-O；吸附后 660/1046/3301 减弱、新峰 823 N-Pb；TGA <230°C 失水/溶剂/甲酸/TETA 分解、230-525°C 骨架分解残余 ZrO2；N2 TriStar II Plus | vacuum activation; thermal drying | 120 | 12 h | 两步法：(1) MIP-206-OH 水热——1.44 g 5-OH-IPA（8 mmol）+ 10 mL 甲酸搅拌 5 min，加 2.86 g ZrOCl2·8H2O（12 mmol）搅拌 10 min；密封釜 2 h 程序升温至 200°C，200°C 保持 20 h；丙酮洗、风干；120°C 真空 12 h 活化；(2) TETA PSM——TETA 溶于 20 mL CHCl3，加 200 mg 活化 MIP-206-OH 搅拌 0.5 h；CHCl3 洗；真空 12 h |  | ZrOCl2.8H2O | 5-hydroxypentanoic acid | F1;F2 | formic acid | triethylenetetramine | 25 | 0.5 | FTIR 吸附后 660/1046/3301 cm-1 减弱（-NH2 参与配位）、新峰 823 cm-1 N-Pb 键；XRD 水中 30 天稳定；未做吸附后 XRD 直接对比 | 原文未报告 Zr 浸出数值 | 水中浸泡 30 天 XRD/SEM 骨架保持（优异水稳定性）；6 循环 <15% 下降（孔容部分损失、Pb 残留）；TGA 骨架 230-525°C | E:\mzh3\所有正文和附件\第一波markdown\Utilizing triethylenetetramine‑f unctionalized MIP‑206 for highly efcient removal of Pb(II) from wastewater.md | P0468 | 10.1038/s41598-024-66358-6 | 1 | ph | 298 | 0.2 | 46.72023 | 266.27635 | 179.8861 | 267.2986 | 1 | 266.27635 | 91.2892 | 8 | 242.947 | pH | Utilizing triethylenetetramine‑f unctionalized MIP‑206 for highly efcient removal of Pb(II) from wastewater | P0468 | Post-modified MOF
P0158 | P0158_M1 | TMIP-206 | M2 | T8 | Zr 基介孔 MIP-206-OH（Zr 簇 + 5-羟基间苯二甲酸 5-OH-IPA）经三乙烯四胺 TETA 后合成修饰；引入多胺 -NH/-NH2 位点；骨架保持、水中 30 天稳定；Type IV 介孔 2.1-3.3 nm | MIP-206-OH(ZrOCl2·8H2O + 5-OH-IPA | Zr | TETA | 1 | 1 | 0 | 0 | 1 | 1 | 0 | 0 | 0 | 1 | TETA 后合成修饰（PSM）：TETA 溶于 20 mL CHCl3，加入 200 mg 活化 MIP-206-OH，搅拌 0.5 h；CHCl3 洗；真空干燥 12 h | triethylenetetramine | 0 |  | 0 | No |  |  | 1015 | 0.41 | 2.6 | XRD 3.3/5.3/5.9/7.3/8.2/9.1/10°（MIP-206 特征）；TETA 修饰后峰位保持、水中 30 天稳定；SEM 不规则晶体 4-7 μm、互连形貌；FTIR TMIP-206 3301 N-H、2955/2847 C-H、1046 C-N、660 N-H 弯曲、669 Zr-O；吸附后 660/1046/3301 减弱、新峰 823 N-Pb；TGA <230°C 失水/溶剂/甲酸/TETA 分解、230-525°C 骨架分解残余 ZrO2；N2 TriStar II Plus | vacuum activation; thermal drying | 120 | 12 h | 两步法：(1) MIP-206-OH 水热——1.44 g 5-OH-IPA（8 mmol）+ 10 mL 甲酸搅拌 5 min，加 2.86 g ZrOCl2·8H2O（12 mmol）搅拌 10 min；密封釜 2 h 程序升温至 200°C，200°C 保持 20 h；丙酮洗、风干；120°C 真空 12 h 活化；(2) TETA PSM——TETA 溶于 20 mL CHCl3，加 200 mg 活化 MIP-206-OH 搅拌 0.5 h；CHCl3 洗；真空 12 h |  | ZrOCl2.8H2O | 5-hydroxypentanoic acid | F1;F2 | formic acid | triethylenetetramine | 25 | 0.5 | FTIR 吸附后 660/1046/3301 cm-1 减弱（-NH2 参与配位）、新峰 823 cm-1 N-Pb 键；XRD 水中 30 天稳定；未做吸附后 XRD 直接对比 | 原文未报告 Zr 浸出数值 | 水中浸泡 30 天 XRD/SEM 骨架保持（优异水稳定性）；6 循环 <15% 下降（孔容部分损失、Pb 残留）；TGA 骨架 230-525°C | E:\mzh3\所有正文和附件\第一波markdown\Utilizing triethylenetetramine‑f unctionalized MIP‑206 for highly efcient removal of Pb(II) from wastewater.md | P0468 | 10.1038/s41598-024-66358-6 | 1 | regeneration | 298 | 0.2 | 46.72023 | 266.27635 | 179.8861 | 267.2986 | 1 | 266.27635 | 91.2892 | 6 | 266.27635 | 循环性 | Utilizing triethylenetetramine‑f unctionalized MIP‑206 for highly efcient removal of Pb(II) from wastewater | P0468 | Post-modified MOF
P0158 | P0158_M1 | TMIP-206 | M2 | T8 | Zr 基介孔 MIP-206-OH（Zr 簇 + 5-羟基间苯二甲酸 5-OH-IPA）经三乙烯四胺 TETA 后合成修饰；引入多胺 -NH/-NH2 位点；骨架保持、水中 30 天稳定；Type IV 介孔 2.1-3.3 nm | MIP-206-OH(ZrOCl2·8H2O + 5-OH-IPA | Zr | TETA | 1 | 1 | 0 | 0 | 1 | 1 | 0 | 0 | 0 | 1 | TETA 后合成修饰（PSM）：TETA 溶于 20 mL CHCl3，加入 200 mg 活化 MIP-206-OH，搅拌 0.5 h；CHCl3 洗；真空干燥 12 h | triethylenetetramine | 0 |  | 0 | No |  |  | 1015 | 0.41 | 2.6 | XRD 3.3/5.3/5.9/7.3/8.2/9.1/10°（MIP-206 特征）；TETA 修饰后峰位保持、水中 30 天稳定；SEM 不规则晶体 4-7 μm、互连形貌；FTIR TMIP-206 3301 N-H、2955/2847 C-H、1046 C-N、660 N-H 弯曲、669 Zr-O；吸附后 660/1046/3301 减弱、新峰 823 N-Pb；TGA <230°C 失水/溶剂/甲酸/TETA 分解、230-525°C 骨架分解残余 ZrO2；N2 TriStar II Plus | vacuum activation; thermal drying | 120 | 12 h | 两步法：(1) MIP-206-OH 水热——1.44 g 5-OH-IPA（8 mmol）+ 10 mL 甲酸搅拌 5 min，加 2.86 g ZrOCl2·8H2O（12 mmol）搅拌 10 min；密封釜 2 h 程序升温至 200°C，200°C 保持 20 h；丙酮洗、风干；120°C 真空 12 h 活化；(2) TETA PSM——TETA 溶于 20 mL CHCl3，加 200 mg 活化 MIP-206-OH 搅拌 0.5 h；CHCl3 洗；真空 12 h |  | ZrOCl2.8H2O | 5-hydroxypentanoic acid | F1;F2 | formic acid | triethylenetetramine | 25 | 0.5 | FTIR 吸附后 660/1046/3301 cm-1 减弱（-NH2 参与配位）、新峰 823 cm-1 N-Pb 键；XRD 水中 30 天稳定；未做吸附后 XRD 直接对比 | 原文未报告 Zr 浸出数值 | 水中浸泡 30 天 XRD/SEM 骨架保持（优异水稳定性）；6 循环 <15% 下降（孔容部分损失、Pb 残留）；TGA 骨架 230-525°C | E:\mzh3\所有正文和附件\第一波markdown\Utilizing triethylenetetramine‑f unctionalized MIP‑206 for highly efcient removal of Pb(II) from wastewater.md | P0468 | 10.1038/s41598-024-66358-6 | 1 | regeneration | 298 | 0.2 | 46.72023 | 266.27635 | 179.8861 | 267.2986 | 2 | 259.1621 | 88.85017 | 6 | 266.27635 | 循环性 | Utilizing triethylenetetramine‑f unctionalized MIP‑206 for highly efcient removal of Pb(II) from wastewater | P0468 | Post-modified MOF
P0158 | P0158_M1 | TMIP-206 | M2 | T8 | Zr 基介孔 MIP-206-OH（Zr 簇 + 5-羟基间苯二甲酸 5-OH-IPA）经三乙烯四胺 TETA 后合成修饰；引入多胺 -NH/-NH2 位点；骨架保持、水中 30 天稳定；Type IV 介孔 2.1-3.3 nm | MIP-206-OH(ZrOCl2·8H2O + 5-OH-IPA | Zr | TETA | 1 | 1 | 0 | 0 | 1 | 1 | 0 | 0 | 0 | 1 | TETA 后合成修饰（PSM）：TETA 溶于 20 mL CHCl3，加入 200 mg 活化 MIP-206-OH，搅拌 0.5 h；CHCl3 洗；真空干燥 12 h | triethylenetetramine | 0 |  | 0 | No |  |  | 1015 | 0.41 | 2.6 | XRD 3.3/5.3/5.9/7.3/8.2/9.1/10°（MIP-206 特征）；TETA 修饰后峰位保持、水中 30 天稳定；SEM 不规则晶体 4-7 μm、互连形貌；FTIR TMIP-206 3301 N-H、2955/2847 C-H、1046 C-N、660 N-H 弯曲、669 Zr-O；吸附后 660/1046/3301 减弱、新峰 823 N-Pb；TGA <230°C 失水/溶剂/甲酸/TETA 分解、230-525°C 骨架分解残余 ZrO2；N2 TriStar II Plus | vacuum activation; thermal drying | 120 | 12 h | 两步法：(1) MIP-206-OH 水热——1.44 g 5-OH-IPA（8 mmol）+ 10 mL 甲酸搅拌 5 min，加 2.86 g ZrOCl2·8H2O（12 mmol）搅拌 10 min；密封釜 2 h 程序升温至 200°C，200°C 保持 20 h；丙酮洗、风干；120°C 真空 12 h 活化；(2) TETA PSM——TETA 溶于 20 mL CHCl3，加 200 mg 活化 MIP-206-OH 搅拌 0.5 h；CHCl3 洗；真空 12 h |  | ZrOCl2.8H2O | 5-hydroxypentanoic acid | F1;F2 | formic acid | triethylenetetramine | 25 | 0.5 | FTIR 吸附后 660/1046/3301 cm-1 减弱（-NH2 参与配位）、新峰 823 cm-1 N-Pb 键；XRD 水中 30 天稳定；未做吸附后 XRD 直接对比 | 原文未报告 Zr 浸出数值 | 水中浸泡 30 天 XRD/SEM 骨架保持（优异水稳定性）；6 循环 <15% 下降（孔容部分损失、Pb 残留）；TGA 骨架 230-525°C | E:\mzh3\所有正文和附件\第一波markdown\Utilizing triethylenetetramine‑f unctionalized MIP‑206 for highly efcient removal of Pb(II) from wastewater.md | P0468 | 10.1038/s41598-024-66358-6 | 1 | regeneration | 298 | 0.2 | 46.72023 | 266.27635 | 179.8861 | 267.2986 | 3 | 254.0805 | 87.10801 | 6 | 266.27635 | 循环性 | Utilizing triethylenetetramine‑f unctionalized MIP‑206 for highly efcient removal of Pb(II) from wastewater | P0468 | Post-modified MOF
P0158 | P0158_M1 | TMIP-206 | M2 | T8 | Zr 基介孔 MIP-206-OH（Zr 簇 + 5-羟基间苯二甲酸 5-OH-IPA）经三乙烯四胺 TETA 后合成修饰；引入多胺 -NH/-NH2 位点；骨架保持、水中 30 天稳定；Type IV 介孔 2.1-3.3 nm | MIP-206-OH(ZrOCl2·8H2O + 5-OH-IPA | Zr | TETA | 1 | 1 | 0 | 0 | 1 | 1 | 0 | 0 | 0 | 1 | TETA 后合成修饰（PSM）：TETA 溶于 20 mL CHCl3，加入 200 mg 活化 MIP-206-OH，搅拌 0.5 h；CHCl3 洗；真空干燥 12 h | triethylenetetramine | 0 |  | 0 | No |  |  | 1015 | 0.41 | 2.6 | XRD 3.3/5.3/5.9/7.3/8.2/9.1/10°（MIP-206 特征）；TETA 修饰后峰位保持、水中 30 天稳定；SEM 不规则晶体 4-7 μm、互连形貌；FTIR TMIP-206 3301 N-H、2955/2847 C-H、1046 C-N、660 N-H 弯曲、669 Zr-O；吸附后 660/1046/3301 减弱、新峰 823 N-Pb；TGA <230°C 失水/溶剂/甲酸/TETA 分解、230-525°C 骨架分解残余 ZrO2；N2 TriStar II Plus | vacuum activation; thermal drying | 120 | 12 h | 两步法：(1) MIP-206-OH 水热——1.44 g 5-OH-IPA（8 mmol）+ 10 mL 甲酸搅拌 5 min，加 2.86 g ZrOCl2·8H2O（12 mmol）搅拌 10 min；密封釜 2 h 程序升温至 200°C，200°C 保持 20 h；丙酮洗、风干；120°C 真空 12 h 活化；(2) TETA PSM——TETA 溶于 20 mL CHCl3，加 200 mg 活化 MIP-206-OH 搅拌 0.5 h；CHCl3 洗；真空 12 h |  | ZrOCl2.8H2O | 5-hydroxypentanoic acid | F1;F2 | formic acid | triethylenetetramine | 25 | 0.5 | FTIR 吸附后 660/1046/3301 cm-1 减弱（-NH2 参与配位）、新峰 823 cm-1 N-Pb 键；XRD 水中 30 天稳定；未做吸附后 XRD 直接对比 | 原文未报告 Zr 浸出数值 | 水中浸泡 30 天 XRD/SEM 骨架保持（优异水稳定性）；6 循环 <15% 下降（孔容部分损失、Pb 残留）；TGA 骨架 230-525°C | E:\mzh3\所有正文和附件\第一波markdown\Utilizing triethylenetetramine‑f unctionalized MIP‑206 for highly efcient removal of Pb(II) from wastewater.md | P0468 | 10.1038/s41598-024-66358-6 | 1 | regeneration | 298 | 0.2 | 46.72023 | 266.27635 | 179.8861 | 267.2986 | 4 | 246.9662 | 84.66899 | 6 | 266.27635 | 循环性 | Utilizing triethylenetetramine‑f unctionalized MIP‑206 for highly efcient removal of Pb(II) from wastewater | P0468 | Post-modified MOF
P0158 | P0158_M1 | TMIP-206 | M2 | T8 | Zr 基介孔 MIP-206-OH（Zr 簇 + 5-羟基间苯二甲酸 5-OH-IPA）经三乙烯四胺 TETA 后合成修饰；引入多胺 -NH/-NH2 位点；骨架保持、水中 30 天稳定；Type IV 介孔 2.1-3.3 nm | MIP-206-OH(ZrOCl2·8H2O + 5-OH-IPA | Zr | TETA | 1 | 1 | 0 | 0 | 1 | 1 | 0 | 0 | 0 | 1 | TETA 后合成修饰（PSM）：TETA 溶于 20 mL CHCl3，加入 200 mg 活化 MIP-206-OH，搅拌 0.5 h；CHCl3 洗；真空干燥 12 h | triethylenetetramine | 0 |  | 0 | No |  |  | 1015 | 0.41 | 2.6 | XRD 3.3/5.3/5.9/7.3/8.2/9.1/10°（MIP-206 特征）；TETA 修饰后峰位保持、水中 30 天稳定；SEM 不规则晶体 4-7 μm、互连形貌；FTIR TMIP-206 3301 N-H、2955/2847 C-H、1046 C-N、660 N-H 弯曲、669 Zr-O；吸附后 660/1046/3301 减弱、新峰 823 N-Pb；TGA <230°C 失水/溶剂/甲酸/TETA 分解、230-525°C 骨架分解残余 ZrO2；N2 TriStar II Plus | vacuum activation; thermal drying | 120 | 12 h | 两步法：(1) MIP-206-OH 水热——1.44 g 5-OH-IPA（8 mmol）+ 10 mL 甲酸搅拌 5 min，加 2.86 g ZrOCl2·8H2O（12 mmol）搅拌 10 min；密封釜 2 h 程序升温至 200°C，200°C 保持 20 h；丙酮洗、风干；120°C 真空 12 h 活化；(2) TETA PSM——TETA 溶于 20 mL CHCl3，加 200 mg 活化 MIP-206-OH 搅拌 0.5 h；CHCl3 洗；真空 12 h |  | ZrOCl2.8H2O | 5-hydroxypentanoic acid | F1;F2 | formic acid | triethylenetetramine | 25 | 0.5 | FTIR 吸附后 660/1046/3301 cm-1 减弱（-NH2 参与配位）、新峰 823 cm-1 N-Pb 键；XRD 水中 30 天稳定；未做吸附后 XRD 直接对比 | 原文未报告 Zr 浸出数值 | 水中浸泡 30 天 XRD/SEM 骨架保持（优异水稳定性）；6 循环 <15% 下降（孔容部分损失、Pb 残留）；TGA 骨架 230-525°C | E:\mzh3\所有正文和附件\第一波markdown\Utilizing triethylenetetramine‑f unctionalized MIP‑206 for highly efcient removal of Pb(II) from wastewater.md | P0468 | 10.1038/s41598-024-66358-6 | 1 | regeneration | 298 | 0.2 | 46.72023 | 266.27635 | 179.8861 | 267.2986 | 5 | 235.7867 | 80.83624 | 6 | 266.27635 | 循环性 | Utilizing triethylenetetramine‑f unctionalized MIP‑206 for highly efcient removal of Pb(II) from wastewater | P0468 | Post-modified MOF
P0158 | P0158_M1 | TMIP-206 | M2 | T8 | Zr 基介孔 MIP-206-OH（Zr 簇 + 5-羟基间苯二甲酸 5-OH-IPA）经三乙烯四胺 TETA 后合成修饰；引入多胺 -NH/-NH2 位点；骨架保持、水中 30 天稳定；Type IV 介孔 2.1-3.3 nm | MIP-206-OH(ZrOCl2·8H2O + 5-OH-IPA | Zr | TETA | 1 | 1 | 0 | 0 | 1 | 1 | 0 | 0 | 0 | 1 | TETA 后合成修饰（PSM）：TETA 溶于 20 mL CHCl3，加入 200 mg 活化 MIP-206-OH，搅拌 0.5 h；CHCl3 洗；真空干燥 12 h | triethylenetetramine | 0 |  | 0 | No |  |  | 1015 | 0.41 | 2.6 | XRD 3.3/5.3/5.9/7.3/8.2/9.1/10°（MIP-206 特征）；TETA 修饰后峰位保持、水中 30 天稳定；SEM 不规则晶体 4-7 μm、互连形貌；FTIR TMIP-206 3301 N-H、2955/2847 C-H、1046 C-N、660 N-H 弯曲、669 Zr-O；吸附后 660/1046/3301 减弱、新峰 823 N-Pb；TGA <230°C 失水/溶剂/甲酸/TETA 分解、230-525°C 骨架分解残余 ZrO2；N2 TriStar II Plus | vacuum activation; thermal drying | 120 | 12 h | 两步法：(1) MIP-206-OH 水热——1.44 g 5-OH-IPA（8 mmol）+ 10 mL 甲酸搅拌 5 min，加 2.86 g ZrOCl2·8H2O（12 mmol）搅拌 10 min；密封釜 2 h 程序升温至 200°C，200°C 保持 20 h；丙酮洗、风干；120°C 真空 12 h 活化；(2) TETA PSM——TETA 溶于 20 mL CHCl3，加 200 mg 活化 MIP-206-OH 搅拌 0.5 h；CHCl3 洗；真空 12 h |  | ZrOCl2.8H2O | 5-hydroxypentanoic acid | F1;F2 | formic acid | triethylenetetramine | 25 | 0.5 | FTIR 吸附后 660/1046/3301 cm-1 减弱（-NH2 参与配位）、新峰 823 cm-1 N-Pb 键；XRD 水中 30 天稳定；未做吸附后 XRD 直接对比 | 原文未报告 Zr 浸出数值 | 水中浸泡 30 天 XRD/SEM 骨架保持（优异水稳定性）；6 循环 <15% 下降（孔容部分损失、Pb 残留）；TGA 骨架 230-525°C | E:\mzh3\所有正文和附件\第一波markdown\Utilizing triethylenetetramine‑f unctionalized MIP‑206 for highly efcient removal of Pb(II) from wastewater.md | P0468 | 10.1038/s41598-024-66358-6 | 1 | regeneration | 298 | 0.2 | 46.72023 | 266.27635 | 179.8861 | 267.2986 | 6 | 221.5582 | 75.95819 | 6 | 266.27635 | 循环性 | Utilizing triethylenetetramine‑f unctionalized MIP‑206 for highly efcient removal of Pb(II) from wastewater | P0468 | Post-modified MOF
P0159 | P0159_M1 | ZIF-8/MS | M8 | T11 | ZIF-8（Zn-甲基咪唑框架）通过二次生长法原位生长在三聚氰胺海绵（MS，三聚氰胺-甲醛缩聚物）纤维上；十二面体 ZIF-8 ~4 μm 均匀负载于 MS；块体海绵易回收，解决 ZIF-8 粉末团聚问题 | ZIF-8 | Zn | 2-methylimidazole | 0 | 1 | 0 | 0 | 0 | 1 | 0 | 0 | 0 | 0 |  |  | 1 | melamine sponge | 0 | No | [5 empty] | PXRD 7.13/10.19/12.7/18.02/26.65°（ZIF-8 特征峰，高结晶）；SEM MS 光滑纤维交错网状、Zn-LDH/MS 片状籽晶、ZIF-8/MS 十二面体 ~4 μm 牢固附着；FTIR MS 766 三嗪环、ZIF-8 1561 C=N/1145/990 C-N/421 Zn-N；XPS C/N/O/Zn；TGA 0-120 失水、120-270 ZIF-8 骨架初塌、260-680 完全分解、残余 ZnO 21.4%、ZIF-8 负载 74%；吸附后 SEM/PXRD 保持结构；FTIR 1561/1145/990 减弱；XPS Pb 4f 173.2、N 1s 位移（C=N/C-N 配位） | not reported |  |  | 两步二次生长：(1) Zn-LDH/MS 籽晶——0.37 g Zn(NO3)2·6H2O + 0.3 g 尿素 + 12 mL H2O + 5 片 MS，95°C 12 h，水洗干燥；(2) ZIF-8/MS——0.6 g Zn(NO3)2·6H2O + 1.2 g 2-甲基咪唑 + 20 mL H2O + Zn-LDH/MS，120°C 8 h，水洗干燥 |  | Zn(NO3)2.6H2O | 2-methylimidazole | F6 | urea |  | 120 | 8 | 吸附后 SEM ZIF-8 仍完整附着于 MS；PXRD 峰位不变（结晶度保持）；FTIR 1561 C=N/1145/990 C-N 强度下降（参与配位）；XPS Pb 4f 173.2 新峰、N 1s C=N/C-N 位移（Pb/Cu 与咪唑 N 络合） | 原文未报告 Zn 浸出数值；块体海绵易回收减少二次污染 | pH<3 骨架分解、pH>6 沉淀；5 循环 Pb 90%/Cu 84% 去除；TGA ZIF-8 260-680°C 分解；吸附后 PXRD/SEM 结构保持 | E:\mzh3\所有正文和附件\第一波markdown\ZIF-8 MS Hybrid Sponge via Secondary Growth for Efficient Removal of Pb(II) and Cu(II).md | P0475 | 10.1007/s40242-024-4009-5 | 1 | regeneration | 298 | 0.2 | 33.97436 | 827.7992 | 299.0033 | 827.7992 | 1 | 827.7992 | 96.2963 | 4 | 827.7992 | 循环性 | ZIF-8/MS Hybrid Sponge via Secondary Growth for Efficient Removal of Pb(II) and Cu(II) | P0475 | Metal oxide composite
P0159 | P0159_M1 | ZIF-8/MS | M8 | T11 | ZIF-8（Zn-甲基咪唑框架）通过二次生长法原位生长在三聚氰胺海绵（MS，三聚氰胺-甲醛缩聚物）纤维上；十二面体 ZIF-8 ~4 μm 均匀负载于 MS；块体海绵易回收，解决 ZIF-8 粉末团聚问题 | ZIF-8 | Zn | 2-methylimidazole | 0 | 1 | 0 | 0 | 0 | 1 | 0 | 0 | 0 | 0 |  |  | 1 | melamine sponge | 0 | No | [5 empty] | PXRD 7.13/10.19/12.7/18.02/26.65°（ZIF-8 特征峰，高结晶）；SEM MS 光滑纤维交错网状、Zn-LDH/MS 片状籽晶、ZIF-8/MS 十二面体 ~4 μm 牢固附着；FTIR MS 766 三嗪环、ZIF-8 1561 C=N/1145/990 C-N/421 Zn-N；XPS C/N/O/Zn；TGA 0-120 失水、120-270 ZIF-8 骨架初塌、260-680 完全分解、残余 ZnO 21.4%、ZIF-8 负载 74%；吸附后 SEM/PXRD 保持结构；FTIR 1561/1145/990 减弱；XPS Pb 4f 173.2、N 1s 位移（C=N/C-N 配位） | not reported |  |  | 两步二次生长：(1) Zn-LDH/MS 籽晶——0.37 g Zn(NO3)2·6H2O + 0.3 g 尿素 + 12 mL H2O + 5 片 MS，95°C 12 h，水洗干燥；(2) ZIF-8/MS——0.6 g Zn(NO3)2·6H2O + 1.2 g 2-甲基咪唑 + 20 mL H2O + Zn-LDH/MS，120°C 8 h，水洗干燥 |  | Zn(NO3)2.6H2O | 2-methylimidazole | F6 | urea |  | 120 | 8 | 吸附后 SEM ZIF-8 仍完整附着于 MS；PXRD 峰位不变（结晶度保持）；FTIR 1561 C=N/1145/990 C-N 强度下降（参与配位）；XPS Pb 4f 173.2 新峰、N 1s C=N/C-N 位移（Pb/Cu 与咪唑 N 络合） | 原文未报告 Zn 浸出数值；块体海绵易回收减少二次污染 | pH<3 骨架分解、pH>6 沉淀；5 循环 Pb 90%/Cu 84% 去除；TGA ZIF-8 260-680°C 分解；吸附后 PXRD/SEM 结构保持 | E:\mzh3\所有正文和附件\第一波markdown\ZIF-8 MS Hybrid Sponge via Secondary Growth for Efficient Removal of Pb(II) and Cu(II).md | P0475 | 10.1007/s40242-024-4009-5 | 1 | regeneration | 298 | 0.2 | 33.97436 | 827.7992 | 299.0033 | 827.7992 | 2 | 815.0639 | 94.81481 | 4 | 827.7992 | 循环性 | ZIF-8/MS Hybrid Sponge via Secondary Growth for Efficient Removal of Pb(II) and Cu(II) | P0475 | Metal oxide composite
P0159 | P0159_M1 | ZIF-8/MS | M8 | T11 | ZIF-8（Zn-甲基咪唑框架）通过二次生长法原位生长在三聚氰胺海绵（MS，三聚氰胺-甲醛缩聚物）纤维上；十二面体 ZIF-8 ~4 μm 均匀负载于 MS；块体海绵易回收，解决 ZIF-8 粉末团聚问题 | ZIF-8 | Zn | 2-methylimidazole | 0 | 1 | 0 | 0 | 0 | 1 | 0 | 0 | 0 | 0 |  |  | 1 | melamine sponge | 0 | No | [5 empty] | PXRD 7.13/10.19/12.7/18.02/26.65°（ZIF-8 特征峰，高结晶）；SEM MS 光滑纤维交错网状、Zn-LDH/MS 片状籽晶、ZIF-8/MS 十二面体 ~4 μm 牢固附着；FTIR MS 766 三嗪环、ZIF-8 1561 C=N/1145/990 C-N/421 Zn-N；XPS C/N/O/Zn；TGA 0-120 失水、120-270 ZIF-8 骨架初塌、260-680 完全分解、残余 ZnO 21.4%、ZIF-8 负载 74%；吸附后 SEM/PXRD 保持结构；FTIR 1561/1145/990 减弱；XPS Pb 4f 173.2、N 1s 位移（C=N/C-N 配位） | not reported |  |  | 两步二次生长：(1) Zn-LDH/MS 籽晶——0.37 g Zn(NO3)2·6H2O + 0.3 g 尿素 + 12 mL H2O + 5 片 MS，95°C 12 h，水洗干燥；(2) ZIF-8/MS——0.6 g Zn(NO3)2·6H2O + 1.2 g 2-甲基咪唑 + 20 mL H2O + Zn-LDH/MS，120°C 8 h，水洗干燥 |  | Zn(NO3)2.6H2O | 2-methylimidazole | F6 | urea |  | 120 | 8 | 吸附后 SEM ZIF-8 仍完整附着于 MS；PXRD 峰位不变（结晶度保持）；FTIR 1561 C=N/1145/990 C-N 强度下降（参与配位）；XPS Pb 4f 173.2 新峰、N 1s C=N/C-N 位移（Pb/Cu 与咪唑 N 络合） | 原文未报告 Zn 浸出数值；块体海绵易回收减少二次污染 | pH<3 骨架分解、pH>6 沉淀；5 循环 Pb 90%/Cu 84% 去除；TGA ZIF-8 260-680°C 分解；吸附后 PXRD/SEM 结构保持 | E:\mzh3\所有正文和附件\第一波markdown\ZIF-8 MS Hybrid Sponge via Secondary Growth for Efficient Removal of Pb(II) and Cu(II).md | P0475 | 10.1007/s40242-024-4009-5 | 1 | regeneration | 298 | 0.2 | 33.97436 | 827.7992 | 299.0033 | 827.7992 | 3 | 789.5931 | 91.85185 | 4 | 827.7992 | 循环性 | ZIF-8/MS Hybrid Sponge via Secondary Growth for Efficient Removal of Pb(II) and Cu(II) | P0475 | Metal oxide composite
P0159 | P0159_M1 | ZIF-8/MS | M8 | T11 | ZIF-8（Zn-甲基咪唑框架）通过二次生长法原位生长在三聚氰胺海绵（MS，三聚氰胺-甲醛缩聚物）纤维上；十二面体 ZIF-8 ~4 μm 均匀负载于 MS；块体海绵易回收，解决 ZIF-8 粉末团聚问题 | ZIF-8 | Zn | 2-methylimidazole | 0 | 1 | 0 | 0 | 0 | 1 | 0 | 0 | 0 | 0 |  |  | 1 | melamine sponge | 0 | No | [5 empty] | PXRD 7.13/10.19/12.7/18.02/26.65°（ZIF-8 特征峰，高结晶）；SEM MS 光滑纤维交错网状、Zn-LDH/MS 片状籽晶、ZIF-8/MS 十二面体 ~4 μm 牢固附着；FTIR MS 766 三嗪环、ZIF-8 1561 C=N/1145/990 C-N/421 Zn-N；XPS C/N/O/Zn；TGA 0-120 失水、120-270 ZIF-8 骨架初塌、260-680 完全分解、残余 ZnO 21.4%、ZIF-8 负载 74%；吸附后 SEM/PXRD 保持结构；FTIR 1561/1145/990 减弱；XPS Pb 4f 173.2、N 1s 位移（C=N/C-N 配位） | not reported |  |  | 两步二次生长：(1) Zn-LDH/MS 籽晶——0.37 g Zn(NO3)2·6H2O + 0.3 g 尿素 + 12 mL H2O + 5 片 MS，95°C 12 h，水洗干燥；(2) ZIF-8/MS——0.6 g Zn(NO3)2·6H2O + 1.2 g 2-甲基咪唑 + 20 mL H2O + Zn-LDH/MS，120°C 8 h，水洗干燥 |  | Zn(NO3)2.6H2O | 2-methylimidazole | F6 | urea |  | 120 | 8 | 吸附后 SEM ZIF-8 仍完整附着于 MS；PXRD 峰位不变（结晶度保持）；FTIR 1561 C=N/1145/990 C-N 强度下降（参与配位）；XPS Pb 4f 173.2 新峰、N 1s C=N/C-N 位移（Pb/Cu 与咪唑 N 络合） | 原文未报告 Zn 浸出数值；块体海绵易回收减少二次污染 | pH<3 骨架分解、pH>6 沉淀；5 循环 Pb 90%/Cu 84% 去除；TGA ZIF-8 260-680°C 分解；吸附后 PXRD/SEM 结构保持 | E:\mzh3\所有正文和附件\第一波markdown\ZIF-8 MS Hybrid Sponge via Secondary Growth for Efficient Removal of Pb(II) and Cu(II).md | P0475 | 10.1007/s40242-024-4009-5 | 1 | regeneration | 298 | 0.2 | 33.97436 | 827.7992 | 299.0033 | 827.7992 | 4 | 764.1224 | 88.88889 | 4 | 827.7992 | 循环性 | ZIF-8/MS Hybrid Sponge via Secondary Growth for Efficient Removal of Pb(II) and Cu(II) | P0475 | Metal oxide composite
P0159 | P0159_M1 | ZIF-8/MS | M8 | T11 | ZIF-8（Zn-甲基咪唑框架）通过二次生长法原位生长在三聚氰胺海绵（MS，三聚氰胺-甲醛缩聚物）纤维上；十二面体 ZIF-8 ~4 μm 均匀负载于 MS；块体海绵易回收，解决 ZIF-8 粉末团聚问题 | ZIF-8 | Zn | 2-methylimidazole | 0 | 1 | 0 | 0 | 0 | 1 | 0 | 0 | 0 | 0 |  |  | 1 | melamine sponge | 0 | No | [5 empty] | PXRD 7.13/10.19/12.7/18.02/26.65°（ZIF-8 特征峰，高结晶）；SEM MS 光滑纤维交错网状、Zn-LDH/MS 片状籽晶、ZIF-8/MS 十二面体 ~4 μm 牢固附着；FTIR MS 766 三嗪环、ZIF-8 1561 C=N/1145/990 C-N/421 Zn-N；XPS C/N/O/Zn；TGA 0-120 失水、120-270 ZIF-8 骨架初塌、260-680 完全分解、残余 ZnO 21.4%、ZIF-8 负载 74%；吸附后 SEM/PXRD 保持结构；FTIR 1561/1145/990 减弱；XPS Pb 4f 173.2、N 1s 位移（C=N/C-N 配位） | not reported |  |  | 两步二次生长：(1) Zn-LDH/MS 籽晶——0.37 g Zn(NO3)2·6H2O + 0.3 g 尿素 + 12 mL H2O + 5 片 MS，95°C 12 h，水洗干燥；(2) ZIF-8/MS——0.6 g Zn(NO3)2·6H2O + 1.2 g 2-甲基咪唑 + 20 mL H2O + Zn-LDH/MS，120°C 8 h，水洗干燥 |  | Zn(NO3)2.6H2O | 2-methylimidazole | F6 | urea |  | 120 | 8 | 吸附后 SEM ZIF-8 仍完整附着于 MS；PXRD 峰位不变（结晶度保持）；FTIR 1561 C=N/1145/990 C-N 强度下降（参与配位）；XPS Pb 4f 173.2 新峰、N 1s C=N/C-N 位移（Pb/Cu 与咪唑 N 络合） | 原文未报告 Zn 浸出数值；块体海绵易回收减少二次污染 | pH<3 骨架分解、pH>6 沉淀；5 循环 Pb 90%/Cu 84% 去除；TGA ZIF-8 260-680°C 分解；吸附后 PXRD/SEM 结构保持 | E:\mzh3\所有正文和附件\第一波markdown\ZIF-8 MS Hybrid Sponge via Secondary Growth for Efficient Removal of Pb(II) and Cu(II).md | P0475 | 10.1007/s40242-024-4009-5 | 1 | regeneration | 298 | 0.2 | 33.97436 | 827.7992 | 299.0033 | 827.7992 | 5 | 754.5708 | 87.77778 | 4 | 827.7992 | 循环性 | ZIF-8/MS Hybrid Sponge via Secondary Growth for Efficient Removal of Pb(II) and Cu(II) | P0475 | Metal oxide composite
P0159 | P0159_M1 | ZIF-8/MS | M8 | T11 | ZIF-8（Zn-甲基咪唑框架）通过二次生长法原位生长在三聚氰胺海绵（MS，三聚氰胺-甲醛缩聚物）纤维上；十二面体 ZIF-8 ~4 μm 均匀负载于 MS；块体海绵易回收，解决 ZIF-8 粉末团聚问题 | ZIF-8 | Zn | 2-methylimidazole | 0 | 1 | 0 | 0 | 0 | 1 | 0 | 0 | 0 | 0 |  |  | 1 | melamine sponge | 0 | No | [5 empty] | PXRD 7.13/10.19/12.7/18.02/26.65°（ZIF-8 特征峰，高结晶）；SEM MS 光滑纤维交错网状、Zn-LDH/MS 片状籽晶、ZIF-8/MS 十二面体 ~4 μm 牢固附着；FTIR MS 766 三嗪环、ZIF-8 1561 C=N/1145/990 C-N/421 Zn-N；XPS C/N/O/Zn；TGA 0-120 失水、120-270 ZIF-8 骨架初塌、260-680 完全分解、残余 ZnO 21.4%、ZIF-8 负载 74%；吸附后 SEM/PXRD 保持结构；FTIR 1561/1145/990 减弱；XPS Pb 4f 173.2、N 1s 位移（C=N/C-N 配位） | not reported |  |  | 两步二次生长：(1) Zn-LDH/MS 籽晶——0.37 g Zn(NO3)2·6H2O + 0.3 g 尿素 + 12 mL H2O + 5 片 MS，95°C 12 h，水洗干燥；(2) ZIF-8/MS——0.6 g Zn(NO3)2·6H2O + 1.2 g 2-甲基咪唑 + 20 mL H2O + Zn-LDH/MS，120°C 8 h，水洗干燥 |  | Zn(NO3)2.6H2O | 2-methylimidazole | F6 | urea |  | 120 | 8 | 吸附后 SEM ZIF-8 仍完整附着于 MS；PXRD 峰位不变（结晶度保持）；FTIR 1561 C=N/1145/990 C-N 强度下降（参与配位）；XPS Pb 4f 173.2 新峰、N 1s C=N/C-N 位移（Pb/Cu 与咪唑 N 络合） | 原文未报告 Zn 浸出数值；块体海绵易回收减少二次污染 | pH<3 骨架分解、pH>6 沉淀；5 循环 Pb 90%/Cu 84% 去除；TGA ZIF-8 260-680°C 分解；吸附后 PXRD/SEM 结构保持 | E:\mzh3\所有正文和附件\第一波markdown\ZIF-8 MS Hybrid Sponge via Secondary Growth for Efficient Removal of Pb(II) and Cu(II).md | P0475 | 10.1007/s40242-024-4009-5 | 1 | isotherm | 298 | 0.2 | 0.5128205 | 157.1429 | 299.0033 | 827.7992 | 1 | 827.7992 | 96.2963 | 4 | 827.7992 | 等温线 | ZIF-8/MS Hybrid Sponge via Secondary Growth for Efficient Removal of Pb(II) and Cu(II) | P0475 | Metal oxide composite
P0159 | P0159_M1 | ZIF-8/MS | M8 | T11 | ZIF-8（Zn-甲基咪唑框架）通过二次生长法原位生长在三聚氰胺海绵（MS，三聚氰胺-甲醛缩聚物）纤维上；十二面体 ZIF-8 ~4 μm 均匀负载于 MS；块体海绵易回收，解决 ZIF-8 粉末团聚问题 | ZIF-8 | Zn | 2-methylimidazole | 0 | 1 | 0 | 0 | 0 | 1 | 0 | 0 | 0 | 0 |  |  | 1 | melamine sponge | 0 | No | [5 empty] | PXRD 7.13/10.19/12.7/18.02/26.65°（ZIF-8 特征峰，高结晶）；SEM MS 光滑纤维交错网状、Zn-LDH/MS 片状籽晶、ZIF-8/MS 十二面体 ~4 μm 牢固附着；FTIR MS 766 三嗪环、ZIF-8 1561 C=N/1145/990 C-N/421 Zn-N；XPS C/N/O/Zn；TGA 0-120 失水、120-270 ZIF-8 骨架初塌、260-680 完全分解、残余 ZnO 21.4%、ZIF-8 负载 74%；吸附后 SEM/PXRD 保持结构；FTIR 1561/1145/990 减弱；XPS Pb 4f 173.2、N 1s 位移（C=N/C-N 配位） | not reported |  |  | 两步二次生长：(1) Zn-LDH/MS 籽晶——0.37 g Zn(NO3)2·6H2O + 0.3 g 尿素 + 12 mL H2O + 5 片 MS，95°C 12 h，水洗干燥；(2) ZIF-8/MS——0.6 g Zn(NO3)2·6H2O + 1.2 g 2-甲基咪唑 + 20 mL H2O + Zn-LDH/MS，120°C 8 h，水洗干燥 |  | Zn(NO3)2.6H2O | 2-methylimidazole | F6 | urea |  | 120 | 8 | 吸附后 SEM ZIF-8 仍完整附着于 MS；PXRD 峰位不变（结晶度保持）；FTIR 1561 C=N/1145/990 C-N 强度下降（参与配位）；XPS Pb 4f 173.2 新峰、N 1s C=N/C-N 位移（Pb/Cu 与咪唑 N 络合） | 原文未报告 Zn 浸出数值；块体海绵易回收减少二次污染 | pH<3 骨架分解、pH>6 沉淀；5 循环 Pb 90%/Cu 84% 去除；TGA ZIF-8 260-680°C 分解；吸附后 PXRD/SEM 结构保持 | E:\mzh3\所有正文和附件\第一波markdown\ZIF-8 MS Hybrid Sponge via Secondary Growth for Efficient Removal of Pb(II) and Cu(II).md | P0475 | 10.1007/s40242-024-4009-5 | 1 | isotherm | 298 | 0.2 | 0.7692308 | 257.9151 | 299.0033 | 827.7992 | 1 | 827.7992 | 96.2963 | 4 | 827.7992 | 等温线 | ZIF-8/MS Hybrid Sponge via Secondary Growth for Efficient Removal of Pb(II) and Cu(II) | P0475 | Metal oxide composite
P0159 | P0159_M1 | ZIF-8/MS | M8 | T11 | ZIF-8（Zn-甲基咪唑框架）通过二次生长法原位生长在三聚氰胺海绵（MS，三聚氰胺-甲醛缩聚物）纤维上；十二面体 ZIF-8 ~4 μm 均匀负载于 MS；块体海绵易回收，解决 ZIF-8 粉末团聚问题 | ZIF-8 | Zn | 2-methylimidazole | 0 | 1 | 0 | 0 | 0 | 1 | 0 | 0 | 0 | 0 |  |  | 1 | melamine sponge | 0 | No | [5 empty] | PXRD 7.13/10.19/12.7/18.02/26.65°（ZIF-8 特征峰，高结晶）；SEM MS 光滑纤维交错网状、Zn-LDH/MS 片状籽晶、ZIF-8/MS 十二面体 ~4 μm 牢固附着；FTIR MS 766 三嗪环、ZIF-8 1561 C=N/1145/990 C-N/421 Zn-N；XPS C/N/O/Zn；TGA 0-120 失水、120-270 ZIF-8 骨架初塌、260-680 完全分解、残余 ZnO 21.4%、ZIF-8 负载 74%；吸附后 SEM/PXRD 保持结构；FTIR 1561/1145/990 减弱；XPS Pb 4f 173.2、N 1s 位移（C=N/C-N 配位） | not reported |  |  | 两步二次生长：(1) Zn-LDH/MS 籽晶——0.37 g Zn(NO3)2·6H2O + 0.3 g 尿素 + 12 mL H2O + 5 片 MS，95°C 12 h，水洗干燥；(2) ZIF-8/MS——0.6 g Zn(NO3)2·6H2O + 1.2 g 2-甲基咪唑 + 20 mL H2O + Zn-LDH/MS，120°C 8 h，水洗干燥 |  | Zn(NO3)2.6H2O | 2-methylimidazole | F6 | urea |  | 120 | 8 | 吸附后 SEM ZIF-8 仍完整附着于 MS；PXRD 峰位不变（结晶度保持）；FTIR 1561 C=N/1145/990 C-N 强度下降（参与配位）；XPS Pb 4f 173.2 新峰、N 1s C=N/C-N 位移（Pb/Cu 与咪唑 N 络合） | 原文未报告 Zn 浸出数值；块体海绵易回收减少二次污染 | pH<3 骨架分解、pH>6 沉淀；5 循环 Pb 90%/Cu 84% 去除；TGA ZIF-8 260-680°C 分解；吸附后 PXRD/SEM 结构保持 | E:\mzh3\所有正文和附件\第一波markdown\ZIF-8 MS Hybrid Sponge via Secondary Growth for Efficient Removal of Pb(II) and Cu(II).md | P0475 | 10.1007/s40242-024-4009-5 | 1 | isotherm | 298 | 0.2 | 2.435897 | 487.2587 | 299.0033 | 827.7992 | 1 | 827.7992 | 96.2963 | 4 | 827.7992 | 等温线 | ZIF-8/MS Hybrid Sponge via Secondary Growth for Efficient Removal of Pb(II) and Cu(II) | P0475 | Metal oxide composite
P0159 | P0159_M1 | ZIF-8/MS | M8 | T11 | ZIF-8（Zn-甲基咪唑框架）通过二次生长法原位生长在三聚氰胺海绵（MS，三聚氰胺-甲醛缩聚物）纤维上；十二面体 ZIF-8 ~4 μm 均匀负载于 MS；块体海绵易回收，解决 ZIF-8 粉末团聚问题 | ZIF-8 | Zn | 2-methylimidazole | 0 | 1 | 0 | 0 | 0 | 1 | 0 | 0 | 0 | 0 |  |  | 1 | melamine sponge | 0 | No | [5 empty] | PXRD 7.13/10.19/12.7/18.02/26.65°（ZIF-8 特征峰，高结晶）；SEM MS 光滑纤维交错网状、Zn-LDH/MS 片状籽晶、ZIF-8/MS 十二面体 ~4 μm 牢固附着；FTIR MS 766 三嗪环、ZIF-8 1561 C=N/1145/990 C-N/421 Zn-N；XPS C/N/O/Zn；TGA 0-120 失水、120-270 ZIF-8 骨架初塌、260-680 完全分解、残余 ZnO 21.4%、ZIF-8 负载 74%；吸附后 SEM/PXRD 保持结构；FTIR 1561/1145/990 减弱；XPS Pb 4f 173.2、N 1s 位移（C=N/C-N 配位） | not reported |  |  | 两步二次生长：(1) Zn-LDH/MS 籽晶——0.37 g Zn(NO3)2·6H2O + 0.3 g 尿素 + 12 mL H2O + 5 片 MS，95°C 12 h，水洗干燥；(2) ZIF-8/MS——0.6 g Zn(NO3)2·6H2O + 1.2 g 2-甲基咪唑 + 20 mL H2O + Zn-LDH/MS，120°C 8 h，水洗干燥 |  | Zn(NO3)2.6H2O | 2-methylimidazole | F6 | urea |  | 120 | 8 | 吸附后 SEM ZIF-8 仍完整附着于 MS；PXRD 峰位不变（结晶度保持）；FTIR 1561 C=N/1145/990 C-N 强度下降（参与配位）；XPS Pb 4f 173.2 新峰、N 1s C=N/C-N 位移（Pb/Cu 与咪唑 N 络合） | 原文未报告 Zn 浸出数值；块体海绵易回收减少二次污染 | pH<3 骨架分解、pH>6 沉淀；5 循环 Pb 90%/Cu 84% 去除；TGA ZIF-8 260-680°C 分解；吸附后 PXRD/SEM 结构保持 | E:\mzh3\所有正文和附件\第一波markdown\ZIF-8 MS Hybrid Sponge via Secondary Growth for Efficient Removal of Pb(II) and Cu(II).md | P0475 | 10.1007/s40242-024-4009-5 | 1 | isotherm | 298 | 0.2 | 13.07692 | 681.8533 | 299.0033 | 827.7992 | 1 | 827.7992 | 96.2963 | 4 | 827.7992 | 等温线 | ZIF-8/MS Hybrid Sponge via Secondary Growth for Efficient Removal of Pb(II) and Cu(II) | P0475 | Metal oxide composite
P0159 | P0159_M1 | ZIF-8/MS | M8 | T11 | ZIF-8（Zn-甲基咪唑框架）通过二次生长法原位生长在三聚氰胺海绵（MS，三聚氰胺-甲醛缩聚物）纤维上；十二面体 ZIF-8 ~4 μm 均匀负载于 MS；块体海绵易回收，解决 ZIF-8 粉末团聚问题 | ZIF-8 | Zn | 2-methylimidazole | 0 | 1 | 0 | 0 | 0 | 1 | 0 | 0 | 0 | 0 |  |  | 1 | melamine sponge | 0 | No | [5 empty] | PXRD 7.13/10.19/12.7/18.02/26.65°（ZIF-8 特征峰，高结晶）；SEM MS 光滑纤维交错网状、Zn-LDH/MS 片状籽晶、ZIF-8/MS 十二面体 ~4 μm 牢固附着；FTIR MS 766 三嗪环、ZIF-8 1561 C=N/1145/990 C-N/421 Zn-N；XPS C/N/O/Zn；TGA 0-120 失水、120-270 ZIF-8 骨架初塌、260-680 完全分解、残余 ZnO 21.4%、ZIF-8 负载 74%；吸附后 SEM/PXRD 保持结构；FTIR 1561/1145/990 减弱；XPS Pb 4f 173.2、N 1s 位移（C=N/C-N 配位） | not reported |  |  | 两步二次生长：(1) Zn-LDH/MS 籽晶——0.37 g Zn(NO3)2·6H2O + 0.3 g 尿素 + 12 mL H2O + 5 片 MS，95°C 12 h，水洗干燥；(2) ZIF-8/MS——0.6 g Zn(NO3)2·6H2O + 1.2 g 2-甲基咪唑 + 20 mL H2O + Zn-LDH/MS，120°C 8 h，水洗干燥 |  | Zn(NO3)2.6H2O | 2-methylimidazole | F6 | urea |  | 120 | 8 | 吸附后 SEM ZIF-8 仍完整附着于 MS；PXRD 峰位不变（结晶度保持）；FTIR 1561 C=N/1145/990 C-N 强度下降（参与配位）；XPS Pb 4f 173.2 新峰、N 1s C=N/C-N 位移（Pb/Cu 与咪唑 N 络合） | 原文未报告 Zn 浸出数值；块体海绵易回收减少二次污染 | pH<3 骨架分解、pH>6 沉淀；5 循环 Pb 90%/Cu 84% 去除；TGA ZIF-8 260-680°C 分解；吸附后 PXRD/SEM 结构保持 | E:\mzh3\所有正文和附件\第一波markdown\ZIF-8 MS Hybrid Sponge via Secondary Growth for Efficient Removal of Pb(II) and Cu(II).md | P0475 | 10.1007/s40242-024-4009-5 | 1 | isotherm | 298 | 0.2 | 33.97436 | 827.7992 | 299.0033 | 827.7992 | 1 | 827.7992 | 96.2963 | 4 | 827.7992 | 等温线 | ZIF-8/MS Hybrid Sponge via Secondary Growth for Efficient Removal of Pb(II) and Cu(II) | P0475 | Metal oxide composite
P0159 | P0159_M1 | ZIF-8/MS | M8 | T11 | ZIF-8（Zn-甲基咪唑框架）通过二次生长法原位生长在三聚氰胺海绵（MS，三聚氰胺-甲醛缩聚物）纤维上；十二面体 ZIF-8 ~4 μm 均匀负载于 MS；块体海绵易回收，解决 ZIF-8 粉末团聚问题 | ZIF-8 | Zn | 2-methylimidazole | 0 | 1 | 0 | 0 | 0 | 1 | 0 | 0 | 0 | 0 |  |  | 1 | melamine sponge | 0 | No | [5 empty] | PXRD 7.13/10.19/12.7/18.02/26.65°（ZIF-8 特征峰，高结晶）；SEM MS 光滑纤维交错网状、Zn-LDH/MS 片状籽晶、ZIF-8/MS 十二面体 ~4 μm 牢固附着；FTIR MS 766 三嗪环、ZIF-8 1561 C=N/1145/990 C-N/421 Zn-N；XPS C/N/O/Zn；TGA 0-120 失水、120-270 ZIF-8 骨架初塌、260-680 完全分解、残余 ZnO 21.4%、ZIF-8 负载 74%；吸附后 SEM/PXRD 保持结构；FTIR 1561/1145/990 减弱；XPS Pb 4f 173.2、N 1s 位移（C=N/C-N 配位） | not reported |  |  | 两步二次生长：(1) Zn-LDH/MS 籽晶——0.37 g Zn(NO3)2·6H2O + 0.3 g 尿素 + 12 mL H2O + 5 片 MS，95°C 12 h，水洗干燥；(2) ZIF-8/MS——0.6 g Zn(NO3)2·6H2O + 1.2 g 2-甲基咪唑 + 20 mL H2O + Zn-LDH/MS，120°C 8 h，水洗干燥 |  | Zn(NO3)2.6H2O | 2-methylimidazole | F6 | urea |  | 120 | 8 | 吸附后 SEM ZIF-8 仍完整附着于 MS；PXRD 峰位不变（结晶度保持）；FTIR 1561 C=N/1145/990 C-N 强度下降（参与配位）；XPS Pb 4f 173.2 新峰、N 1s C=N/C-N 位移（Pb/Cu 与咪唑 N 络合） | 原文未报告 Zn 浸出数值；块体海绵易回收减少二次污染 | pH<3 骨架分解、pH>6 沉淀；5 循环 Pb 90%/Cu 84% 去除；TGA ZIF-8 260-680°C 分解；吸附后 PXRD/SEM 结构保持 | E:\mzh3\所有正文和附件\第一波markdown\ZIF-8 MS Hybrid Sponge via Secondary Growth for Efficient Removal of Pb(II) and Cu(II).md | P0475 | 10.1007/s40242-024-4009-5 | 1 | kinetics | 298 | 0.2 | 33.97436 | 827.7992 | 4.983389 | 765.6171 | 1 | 827.7992 | 96.2963 | 4 | 827.7992 | 动力学 | ZIF-8/MS Hybrid Sponge via Secondary Growth for Efficient Removal of Pb(II) and Cu(II) | P0475 | Metal oxide composite
P0159 | P0159_M1 | ZIF-8/MS | M8 | T11 | ZIF-8（Zn-甲基咪唑框架）通过二次生长法原位生长在三聚氰胺海绵（MS，三聚氰胺-甲醛缩聚物）纤维上；十二面体 ZIF-8 ~4 μm 均匀负载于 MS；块体海绵易回收，解决 ZIF-8 粉末团聚问题 | ZIF-8 | Zn | 2-methylimidazole | 0 | 1 | 0 | 0 | 0 | 1 | 0 | 0 | 0 | 0 |  |  | 1 | melamine sponge | 0 | No | [5 empty] | PXRD 7.13/10.19/12.7/18.02/26.65°（ZIF-8 特征峰，高结晶）；SEM MS 光滑纤维交错网状、Zn-LDH/MS 片状籽晶、ZIF-8/MS 十二面体 ~4 μm 牢固附着；FTIR MS 766 三嗪环、ZIF-8 1561 C=N/1145/990 C-N/421 Zn-N；XPS C/N/O/Zn；TGA 0-120 失水、120-270 ZIF-8 骨架初塌、260-680 完全分解、残余 ZnO 21.4%、ZIF-8 负载 74%；吸附后 SEM/PXRD 保持结构；FTIR 1561/1145/990 减弱；XPS Pb 4f 173.2、N 1s 位移（C=N/C-N 配位） | not reported |  |  | 两步二次生长：(1) Zn-LDH/MS 籽晶——0.37 g Zn(NO3)2·6H2O + 0.3 g 尿素 + 12 mL H2O + 5 片 MS，95°C 12 h，水洗干燥；(2) ZIF-8/MS——0.6 g Zn(NO3)2·6H2O + 1.2 g 2-甲基咪唑 + 20 mL H2O + Zn-LDH/MS，120°C 8 h，水洗干燥 |  | Zn(NO3)2.6H2O | 2-methylimidazole | F6 | urea |  | 120 | 8 | 吸附后 SEM ZIF-8 仍完整附着于 MS；PXRD 峰位不变（结晶度保持）；FTIR 1561 C=N/1145/990 C-N 强度下降（参与配位）；XPS Pb 4f 173.2 新峰、N 1s C=N/C-N 位移（Pb/Cu 与咪唑 N 络合） | 原文未报告 Zn 浸出数值；块体海绵易回收减少二次污染 | pH<3 骨架分解、pH>6 沉淀；5 循环 Pb 90%/Cu 84% 去除；TGA ZIF-8 260-680°C 分解；吸附后 PXRD/SEM 结构保持 | E:\mzh3\所有正文和附件\第一波markdown\ZIF-8 MS Hybrid Sponge via Secondary Growth for Efficient Removal of Pb(II) and Cu(II).md | P0475 | 10.1007/s40242-024-4009-5 | 1 | kinetics | 298 | 0.2 | 33.97436 | 827.7992 | 28.90365 | 816.1401 | 1 | 827.7992 | 96.2963 | 4 | 827.7992 | 动力学 | ZIF-8/MS Hybrid Sponge via Secondary Growth for Efficient Removal of Pb(II) and Cu(II) | P0475 | Metal oxide composite
P0159 | P0159_M1 | ZIF-8/MS | M8 | T11 | ZIF-8（Zn-甲基咪唑框架）通过二次生长法原位生长在三聚氰胺海绵（MS，三聚氰胺-甲醛缩聚物）纤维上；十二面体 ZIF-8 ~4 μm 均匀负载于 MS；块体海绵易回收，解决 ZIF-8 粉末团聚问题 | ZIF-8 | Zn | 2-methylimidazole | 0 | 1 | 0 | 0 | 0 | 1 | 0 | 0 | 0 | 0 |  |  | 1 | melamine sponge | 0 | No | [5 empty] | PXRD 7.13/10.19/12.7/18.02/26.65°（ZIF-8 特征峰，高结晶）；SEM MS 光滑纤维交错网状、Zn-LDH/MS 片状籽晶、ZIF-8/MS 十二面体 ~4 μm 牢固附着；FTIR MS 766 三嗪环、ZIF-8 1561 C=N/1145/990 C-N/421 Zn-N；XPS C/N/O/Zn；TGA 0-120 失水、120-270 ZIF-8 骨架初塌、260-680 完全分解、残余 ZnO 21.4%、ZIF-8 负载 74%；吸附后 SEM/PXRD 保持结构；FTIR 1561/1145/990 减弱；XPS Pb 4f 173.2、N 1s 位移（C=N/C-N 配位） | not reported |  |  | 两步二次生长：(1) Zn-LDH/MS 籽晶——0.37 g Zn(NO3)2·6H2O + 0.3 g 尿素 + 12 mL H2O + 5 片 MS，95°C 12 h，水洗干燥；(2) ZIF-8/MS——0.6 g Zn(NO3)2·6H2O + 1.2 g 2-甲基咪唑 + 20 mL H2O + Zn-LDH/MS，120°C 8 h，水洗干燥 |  | Zn(NO3)2.6H2O | 2-methylimidazole | F6 | urea |  | 120 | 8 | 吸附后 SEM ZIF-8 仍完整附着于 MS；PXRD 峰位不变（结晶度保持）；FTIR 1561 C=N/1145/990 C-N 强度下降（参与配位）；XPS Pb 4f 173.2 新峰、N 1s C=N/C-N 位移（Pb/Cu 与咪唑 N 络合） | 原文未报告 Zn 浸出数值；块体海绵易回收减少二次污染 | pH<3 骨架分解、pH>6 沉淀；5 循环 Pb 90%/Cu 84% 去除；TGA ZIF-8 260-680°C 分解；吸附后 PXRD/SEM 结构保持 | E:\mzh3\所有正文和附件\第一波markdown\ZIF-8 MS Hybrid Sponge via Secondary Growth for Efficient Removal of Pb(II) and Cu(II).md | P0475 | 10.1007/s40242-024-4009-5 | 1 | kinetics | 298 | 0.2 | 33.97436 | 827.7992 | 59.80066 | 820.0265 | 1 | 827.7992 | 96.2963 | 4 | 827.7992 | 动力学 | ZIF-8/MS Hybrid Sponge via Secondary Growth for Efficient Removal of Pb(II) and Cu(II) | P0475 | Metal oxide composite
P0159 | P0159_M1 | ZIF-8/MS | M8 | T11 | ZIF-8（Zn-甲基咪唑框架）通过二次生长法原位生长在三聚氰胺海绵（MS，三聚氰胺-甲醛缩聚物）纤维上；十二面体 ZIF-8 ~4 μm 均匀负载于 MS；块体海绵易回收，解决 ZIF-8 粉末团聚问题 | ZIF-8 | Zn | 2-methylimidazole | 0 | 1 | 0 | 0 | 0 | 1 | 0 | 0 | 0 | 0 |  |  | 1 | melamine sponge | 0 | No | [5 empty] | PXRD 7.13/10.19/12.7/18.02/26.65°（ZIF-8 特征峰，高结晶）；SEM MS 光滑纤维交错网状、Zn-LDH/MS 片状籽晶、ZIF-8/MS 十二面体 ~4 μm 牢固附着；FTIR MS 766 三嗪环、ZIF-8 1561 C=N/1145/990 C-N/421 Zn-N；XPS C/N/O/Zn；TGA 0-120 失水、120-270 ZIF-8 骨架初塌、260-680 完全分解、残余 ZnO 21.4%、ZIF-8 负载 74%；吸附后 SEM/PXRD 保持结构；FTIR 1561/1145/990 减弱；XPS Pb 4f 173.2、N 1s 位移（C=N/C-N 配位） | not reported |  |  | 两步二次生长：(1) Zn-LDH/MS 籽晶——0.37 g Zn(NO3)2·6H2O + 0.3 g 尿素 + 12 mL H2O + 5 片 MS，95°C 12 h，水洗干燥；(2) ZIF-8/MS——0.6 g Zn(NO3)2·6H2O + 1.2 g 2-甲基咪唑 + 20 mL H2O + Zn-LDH/MS，120°C 8 h，水洗干燥 |  | Zn(NO3)2.6H2O | 2-methylimidazole | F6 | urea |  | 120 | 8 | 吸附后 SEM ZIF-8 仍完整附着于 MS；PXRD 峰位不变（结晶度保持）；FTIR 1561 C=N/1145/990 C-N 强度下降（参与配位）；XPS Pb 4f 173.2 新峰、N 1s C=N/C-N 位移（Pb/Cu 与咪唑 N 络合） | 原文未报告 Zn 浸出数值；块体海绵易回收减少二次污染 | pH<3 骨架分解、pH>6 沉淀；5 循环 Pb 90%/Cu 84% 去除；TGA ZIF-8 260-680°C 分解；吸附后 PXRD/SEM 结构保持 | E:\mzh3\所有正文和附件\第一波markdown\ZIF-8 MS Hybrid Sponge via Secondary Growth for Efficient Removal of Pb(II) and Cu(II).md | P0475 | 10.1007/s40242-024-4009-5 | 1 | kinetics | 298 | 0.2 | 33.97436 | 827.7992 | 180.3987 | 827.7992 | 1 | 827.7992 | 96.2963 | 4 | 827.7992 | 动力学 | ZIF-8/MS Hybrid Sponge via Secondary Growth for Efficient Removal of Pb(II) and Cu(II) | P0475 | Metal oxide composite
P0159 | P0159_M1 | ZIF-8/MS | M8 | T11 | ZIF-8（Zn-甲基咪唑框架）通过二次生长法原位生长在三聚氰胺海绵（MS，三聚氰胺-甲醛缩聚物）纤维上；十二面体 ZIF-8 ~4 μm 均匀负载于 MS；块体海绵易回收，解决 ZIF-8 粉末团聚问题 | ZIF-8 | Zn | 2-methylimidazole | 0 | 1 | 0 | 0 | 0 | 1 | 0 | 0 | 0 | 0 |  |  | 1 | melamine sponge | 0 | No | [5 empty] | PXRD 7.13/10.19/12.7/18.02/26.65°（ZIF-8 特征峰，高结晶）；SEM MS 光滑纤维交错网状、Zn-LDH/MS 片状籽晶、ZIF-8/MS 十二面体 ~4 μm 牢固附着；FTIR MS 766 三嗪环、ZIF-8 1561 C=N/1145/990 C-N/421 Zn-N；XPS C/N/O/Zn；TGA 0-120 失水、120-270 ZIF-8 骨架初塌、260-680 完全分解、残余 ZnO 21.4%、ZIF-8 负载 74%；吸附后 SEM/PXRD 保持结构；FTIR 1561/1145/990 减弱；XPS Pb 4f 173.2、N 1s 位移（C=N/C-N 配位） | not reported |  |  | 两步二次生长：(1) Zn-LDH/MS 籽晶——0.37 g Zn(NO3)2·6H2O + 0.3 g 尿素 + 12 mL H2O + 5 片 MS，95°C 12 h，水洗干燥；(2) ZIF-8/MS——0.6 g Zn(NO3)2·6H2O + 1.2 g 2-甲基咪唑 + 20 mL H2O + Zn-LDH/MS，120°C 8 h，水洗干燥 |  | Zn(NO3)2.6H2O | 2-methylimidazole | F6 | urea |  | 120 | 8 | 吸附后 SEM ZIF-8 仍完整附着于 MS；PXRD 峰位不变（结晶度保持）；FTIR 1561 C=N/1145/990 C-N 强度下降（参与配位）；XPS Pb 4f 173.2 新峰、N 1s C=N/C-N 位移（Pb/Cu 与咪唑 N 络合） | 原文未报告 Zn 浸出数值；块体海绵易回收减少二次污染 | pH<3 骨架分解、pH>6 沉淀；5 循环 Pb 90%/Cu 84% 去除；TGA ZIF-8 260-680°C 分解；吸附后 PXRD/SEM 结构保持 | E:\mzh3\所有正文和附件\第一波markdown\ZIF-8 MS Hybrid Sponge via Secondary Growth for Efficient Removal of Pb(II) and Cu(II).md | P0475 | 10.1007/s40242-024-4009-5 | 1 | kinetics | 298 | 0.2 | 33.97436 | 827.7992 | 299.0033 | 827.7992 | 1 | 827.7992 | 96.2963 | 4 | 827.7992 | 动力学 | ZIF-8/MS Hybrid Sponge via Secondary Growth for Efficient Removal of Pb(II) and Cu(II) | P0475 | Metal oxide composite
P0159 | P0159_M1 | ZIF-8/MS | M8 | T11 | ZIF-8（Zn-甲基咪唑框架）通过二次生长法原位生长在三聚氰胺海绵（MS，三聚氰胺-甲醛缩聚物）纤维上；十二面体 ZIF-8 ~4 μm 均匀负载于 MS；块体海绵易回收，解决 ZIF-8 粉末团聚问题 | ZIF-8 | Zn | 2-methylimidazole | 0 | 1 | 0 | 0 | 0 | 1 | 0 | 0 | 0 | 0 |  |  | 1 | melamine sponge | 0 | No | [5 empty] | PXRD 7.13/10.19/12.7/18.02/26.65°（ZIF-8 特征峰，高结晶）；SEM MS 光滑纤维交错网状、Zn-LDH/MS 片状籽晶、ZIF-8/MS 十二面体 ~4 μm 牢固附着；FTIR MS 766 三嗪环、ZIF-8 1561 C=N/1145/990 C-N/421 Zn-N；XPS C/N/O/Zn；TGA 0-120 失水、120-270 ZIF-8 骨架初塌、260-680 完全分解、残余 ZnO 21.4%、ZIF-8 负载 74%；吸附后 SEM/PXRD 保持结构；FTIR 1561/1145/990 减弱；XPS Pb 4f 173.2、N 1s 位移（C=N/C-N 配位） | not reported |  |  | 两步二次生长：(1) Zn-LDH/MS 籽晶——0.37 g Zn(NO3)2·6H2O + 0.3 g 尿素 + 12 mL H2O + 5 片 MS，95°C 12 h，水洗干燥；(2) ZIF-8/MS——0.6 g Zn(NO3)2·6H2O + 1.2 g 2-甲基咪唑 + 20 mL H2O + Zn-LDH/MS，120°C 8 h，水洗干燥 |  | Zn(NO3)2.6H2O | 2-methylimidazole | F6 | urea |  | 120 | 8 | 吸附后 SEM ZIF-8 仍完整附着于 MS；PXRD 峰位不变（结晶度保持）；FTIR 1561 C=N/1145/990 C-N 强度下降（参与配位）；XPS Pb 4f 173.2 新峰、N 1s C=N/C-N 位移（Pb/Cu 与咪唑 N 络合） | 原文未报告 Zn 浸出数值；块体海绵易回收减少二次污染 | pH<3 骨架分解、pH>6 沉淀；5 循环 Pb 90%/Cu 84% 去除；TGA ZIF-8 260-680°C 分解；吸附后 PXRD/SEM 结构保持 | E:\mzh3\所有正文和附件\第一波markdown\ZIF-8 MS Hybrid Sponge via Secondary Growth for Efficient Removal of Pb(II) and Cu(II).md | P0475 | 10.1007/s40242-024-4009-5 | 1 | ph | 298 | 0.2 | 33.97436 | 827.7992 | 299.0033 | 827.7992 | 1 | 827.7992 | 96.2963 | 3 | 776.7974 | pH | ZIF-8/MS Hybrid Sponge via Secondary Growth for Efficient Removal of Pb(II) and Cu(II) | P0475 | Metal oxide composite
P0159 | P0159_M1 | ZIF-8/MS | M8 | T11 | ZIF-8（Zn-甲基咪唑框架）通过二次生长法原位生长在三聚氰胺海绵（MS，三聚氰胺-甲醛缩聚物）纤维上；十二面体 ZIF-8 ~4 μm 均匀负载于 MS；块体海绵易回收，解决 ZIF-8 粉末团聚问题 | ZIF-8 | Zn | 2-methylimidazole | 0 | 1 | 0 | 0 | 0 | 1 | 0 | 0 | 0 | 0 |  |  | 1 | melamine sponge | 0 | No | [5 empty] | PXRD 7.13/10.19/12.7/18.02/26.65°（ZIF-8 特征峰，高结晶）；SEM MS 光滑纤维交错网状、Zn-LDH/MS 片状籽晶、ZIF-8/MS 十二面体 ~4 μm 牢固附着；FTIR MS 766 三嗪环、ZIF-8 1561 C=N/1145/990 C-N/421 Zn-N；XPS C/N/O/Zn；TGA 0-120 失水、120-270 ZIF-8 骨架初塌、260-680 完全分解、残余 ZnO 21.4%、ZIF-8 负载 74%；吸附后 SEM/PXRD 保持结构；FTIR 1561/1145/990 减弱；XPS Pb 4f 173.2、N 1s 位移（C=N/C-N 配位） | not reported |  |  | 两步二次生长：(1) Zn-LDH/MS 籽晶——0.37 g Zn(NO3)2·6H2O + 0.3 g 尿素 + 12 mL H2O + 5 片 MS，95°C 12 h，水洗干燥；(2) ZIF-8/MS——0.6 g Zn(NO3)2·6H2O + 1.2 g 2-甲基咪唑 + 20 mL H2O + Zn-LDH/MS，120°C 8 h，水洗干燥 |  | Zn(NO3)2.6H2O | 2-methylimidazole | F6 | urea |  | 120 | 8 | 吸附后 SEM ZIF-8 仍完整附着于 MS；PXRD 峰位不变（结晶度保持）；FTIR 1561 C=N/1145/990 C-N 强度下降（参与配位）；XPS Pb 4f 173.2 新峰、N 1s C=N/C-N 位移（Pb/Cu 与咪唑 N 络合） | 原文未报告 Zn 浸出数值；块体海绵易回收减少二次污染 | pH<3 骨架分解、pH>6 沉淀；5 循环 Pb 90%/Cu 84% 去除；TGA ZIF-8 260-680°C 分解；吸附后 PXRD/SEM 结构保持 | E:\mzh3\所有正文和附件\第一波markdown\ZIF-8 MS Hybrid Sponge via Secondary Growth for Efficient Removal of Pb(II) and Cu(II).md | P0475 | 10.1007/s40242-024-4009-5 | 1 | ph | 298 | 0.2 | 33.97436 | 827.7992 | 299.0033 | 827.7992 | 1 | 827.7992 | 96.2963 | 4 | 827.7992 | pH | ZIF-8/MS Hybrid Sponge via Secondary Growth for Efficient Removal of Pb(II) and Cu(II) | P0475 | Metal oxide composite
P0159 | P0159_M1 | ZIF-8/MS | M8 | T11 | ZIF-8（Zn-甲基咪唑框架）通过二次生长法原位生长在三聚氰胺海绵（MS，三聚氰胺-甲醛缩聚物）纤维上；十二面体 ZIF-8 ~4 μm 均匀负载于 MS；块体海绵易回收，解决 ZIF-8 粉末团聚问题 | ZIF-8 | Zn | 2-methylimidazole | 0 | 1 | 0 | 0 | 0 | 1 | 0 | 0 | 0 | 0 |  |  | 1 | melamine sponge | 0 | No | [5 empty] | PXRD 7.13/10.19/12.7/18.02/26.65°（ZIF-8 特征峰，高结晶）；SEM MS 光滑纤维交错网状、Zn-LDH/MS 片状籽晶、ZIF-8/MS 十二面体 ~4 μm 牢固附着；FTIR MS 766 三嗪环、ZIF-8 1561 C=N/1145/990 C-N/421 Zn-N；XPS C/N/O/Zn；TGA 0-120 失水、120-270 ZIF-8 骨架初塌、260-680 完全分解、残余 ZnO 21.4%、ZIF-8 负载 74%；吸附后 SEM/PXRD 保持结构；FTIR 1561/1145/990 减弱；XPS Pb 4f 173.2、N 1s 位移（C=N/C-N 配位） | not reported |  |  | 两步二次生长：(1) Zn-LDH/MS 籽晶——0.37 g Zn(NO3)2·6H2O + 0.3 g 尿素 + 12 mL H2O + 5 片 MS，95°C 12 h，水洗干燥；(2) ZIF-8/MS——0.6 g Zn(NO3)2·6H2O + 1.2 g 2-甲基咪唑 + 20 mL H2O + Zn-LDH/MS，120°C 8 h，水洗干燥 |  | Zn(NO3)2.6H2O | 2-methylimidazole | F6 | urea |  | 120 | 8 | 吸附后 SEM ZIF-8 仍完整附着于 MS；PXRD 峰位不变（结晶度保持）；FTIR 1561 C=N/1145/990 C-N 强度下降（参与配位）；XPS Pb 4f 173.2 新峰、N 1s C=N/C-N 位移（Pb/Cu 与咪唑 N 络合） | 原文未报告 Zn 浸出数值；块体海绵易回收减少二次污染 | pH<3 骨架分解、pH>6 沉淀；5 循环 Pb 90%/Cu 84% 去除；TGA ZIF-8 260-680°C 分解；吸附后 PXRD/SEM 结构保持 | E:\mzh3\所有正文和附件\第一波markdown\ZIF-8 MS Hybrid Sponge via Secondary Growth for Efficient Removal of Pb(II) and Cu(II).md | P0475 | 10.1007/s40242-024-4009-5 | 1 | ph | 298 | 0.2 | 33.97436 | 827.7992 | 299.0033 | 827.7992 | 1 | 827.7992 | 96.2963 | 5 | 823.876 | pH | ZIF-8/MS Hybrid Sponge via Secondary Growth for Efficient Removal of Pb(II) and Cu(II) | P0475 | Metal oxide composite
P0159 | P0159_M1 | ZIF-8/MS | M8 | T11 | ZIF-8（Zn-甲基咪唑框架）通过二次生长法原位生长在三聚氰胺海绵（MS，三聚氰胺-甲醛缩聚物）纤维上；十二面体 ZIF-8 ~4 μm 均匀负载于 MS；块体海绵易回收，解决 ZIF-8 粉末团聚问题 | ZIF-8 | Zn | 2-methylimidazole | 0 | 1 | 0 | 0 | 0 | 1 | 0 | 0 | 0 | 0 |  |  | 1 | melamine sponge | 0 | No | [5 empty] | PXRD 7.13/10.19/12.7/18.02/26.65°（ZIF-8 特征峰，高结晶）；SEM MS 光滑纤维交错网状、Zn-LDH/MS 片状籽晶、ZIF-8/MS 十二面体 ~4 μm 牢固附着；FTIR MS 766 三嗪环、ZIF-8 1561 C=N/1145/990 C-N/421 Zn-N；XPS C/N/O/Zn；TGA 0-120 失水、120-270 ZIF-8 骨架初塌、260-680 完全分解、残余 ZnO 21.4%、ZIF-8 负载 74%；吸附后 SEM/PXRD 保持结构；FTIR 1561/1145/990 减弱；XPS Pb 4f 173.2、N 1s 位移（C=N/C-N 配位） | not reported |  |  | 两步二次生长：(1) Zn-LDH/MS 籽晶——0.37 g Zn(NO3)2·6H2O + 0.3 g 尿素 + 12 mL H2O + 5 片 MS，95°C 12 h，水洗干燥；(2) ZIF-8/MS——0.6 g Zn(NO3)2·6H2O + 1.2 g 2-甲基咪唑 + 20 mL H2O + Zn-LDH/MS，120°C 8 h，水洗干燥 |  | Zn(NO3)2.6H2O | 2-methylimidazole | F6 | urea |  | 120 | 8 | 吸附后 SEM ZIF-8 仍完整附着于 MS；PXRD 峰位不变（结晶度保持）；FTIR 1561 C=N/1145/990 C-N 强度下降（参与配位）；XPS Pb 4f 173.2 新峰、N 1s C=N/C-N 位移（Pb/Cu 与咪唑 N 络合） | 原文未报告 Zn 浸出数值；块体海绵易回收减少二次污染 | pH<3 骨架分解、pH>6 沉淀；5 循环 Pb 90%/Cu 84% 去除；TGA ZIF-8 260-680°C 分解；吸附后 PXRD/SEM 结构保持 | E:\mzh3\所有正文和附件\第一波markdown\ZIF-8 MS Hybrid Sponge via Secondary Growth for Efficient Removal of Pb(II) and Cu(II).md | P0475 | 10.1007/s40242-024-4009-5 | 1 | ph | 298 | 0.2 | 33.97436 | 827.7992 | 299.0033 | 827.7992 | 1 | 827.7992 | 96.2963 | 6 | 823.876 | pH | ZIF-8/MS Hybrid Sponge via Secondary Growth for Efficient Removal of Pb(II) and Cu(II) | P0475 | Metal oxide composite
P0160 | P0160_M1 | UiO-66(COOH)2 | M1 |  | UiO-66 型 Zr-MOF 完全羧基官能化衍生物（1,2,4,5-苯四甲酸型 BDC-(COOH)2 linker，即苯环上另带两个 -COOH）；纳米晶（28 nm）；九种 UiO-66 衍生物中 Pb(II) 阳离子去除性能最优 | UiO-66(ZrCl4 + BDC-terephthalate | Zr | terephthalic acid; 1,2,4,5-benzenetetracarboxylic acid | 1 | 0 | 0 | 0 | 1 | 0 | 0 | 0 | 0 | 0 |  |  | 0 |  | 0 | No |  |  | 522 | 0.11 |  | PXRD 锐峰与模拟 UiO-66 一致（略低 2θ 偏移=晶胞膨胀）；SEM 小粒径聚集体近球形（UiO-66(COOH)2 intergrown spheres）；Scherrer 粒径 28 nm；defect 1.93 missing-linker/cluster；Type I 等温线微孔；FTIR 652/1384/1429/1590 cm-1（Zr-O/COO），1660 cm-1 自由 COOH 吸附 Pb 后减弱；吸附后 PXRD/SEM 保持结构、峰位略高 2θ 偏移 | vacuum activation | 170 | 12 h | 溶剂热：ZrCl4 1.48 mmol + 等摩尔四羧基苯 linker 1.48 mmol + DMF 517 mmol + 200 eq FA（甲酸 modulator）超声 10 min；120°C 21 h 烘箱；离心；DMF/DCM 交替洗；真空 170°C 活化过夜 | DMF | ZrCl4 | terephthalic acid; 1,2,4,5-benzenetetracarboxylic acid | F1 | formic acid |  | 120 | 21 | 吸附后 PXRD 峰位不变（结晶保持）、略高 2θ 偏移（客体引入晶胞膨胀）；SEM 形貌完整；SEM-EDX 证实 Pb/Cd 分布；FTIR 1660 cm-1 自由 COOH 峰 Pb 吸附后减弱、Cd 后几乎消失（COO- 与金属配位） | 原文未报告 Zr 浸出数值；吸附后 PXRD/SEM 保持，结构稳定 | Zr6 簇化学稳定性高；4 循环再生无显著容量下降；吸附后 PXRD/SEM 保持；FA 缺陷调节提升阴离子吸附、COOH 官能化提升阳离子吸附 | E:\mzh3\所有正文和附件\第一波markdown\Zr-Based Metal−Organic Framework Nanocrystals for Water Remediation.md | P0477 | 10.1021/acsanm.2c02128 | 1 | isotherm | 298 | 0.5 | 1.452785 | 3.673469 | 40 | 128.6241 | 1 | 115.2124 | 95.053 |  |  | 等温线 | Zr-Based Metal−Organic Framework Nanocrystals for Water Remediation | P0477 | Single MOF
P0160 | P0160_M1 | UiO-66(COOH)2 | M1 |  | UiO-66 型 Zr-MOF 完全羧基官能化衍生物（1,2,4,5-苯四甲酸型 BDC-(COOH)2 linker，即苯环上另带两个 -COOH）；纳米晶（28 nm）；九种 UiO-66 衍生物中 Pb(II) 阳离子去除性能最优 | UiO-66(ZrCl4 + BDC-terephthalate | Zr | terephthalic acid; 1,2,4,5-benzenetetracarboxylic acid | 1 | 0 | 0 | 0 | 1 | 0 | 0 | 0 | 0 | 0 |  |  | 0 |  | 0 | No |  |  | 522 | 0.11 |  | PXRD 锐峰与模拟 UiO-66 一致（略低 2θ 偏移=晶胞膨胀）；SEM 小粒径聚集体近球形（UiO-66(COOH)2 intergrown spheres）；Scherrer 粒径 28 nm；defect 1.93 missing-linker/cluster；Type I 等温线微孔；FTIR 652/1384/1429/1590 cm-1（Zr-O/COO），1660 cm-1 自由 COOH 吸附 Pb 后减弱；吸附后 PXRD/SEM 保持结构、峰位略高 2θ 偏移 | vacuum activation | 170 | 12 h | 溶剂热：ZrCl4 1.48 mmol + 等摩尔四羧基苯 linker 1.48 mmol + DMF 517 mmol + 200 eq FA（甲酸 modulator）超声 10 min；120°C 21 h 烘箱；离心；DMF/DCM 交替洗；真空 170°C 活化过夜 | DMF | ZrCl4 | terephthalic acid; 1,2,4,5-benzenetetracarboxylic acid | F1 | formic acid |  | 120 | 21 | 吸附后 PXRD 峰位不变（结晶保持）、略高 2θ 偏移（客体引入晶胞膨胀）；SEM 形貌完整；SEM-EDX 证实 Pb/Cd 分布；FTIR 1660 cm-1 自由 COOH 峰 Pb 吸附后减弱、Cd 后几乎消失（COO- 与金属配位） | 原文未报告 Zr 浸出数值；吸附后 PXRD/SEM 保持，结构稳定 | Zr6 簇化学稳定性高；4 循环再生无显著容量下降；吸附后 PXRD/SEM 保持；FA 缺陷调节提升阴离子吸附、COOH 官能化提升阳离子吸附 | E:\mzh3\所有正文和附件\第一波markdown\Zr-Based Metal−Organic Framework Nanocrystals for Water Remediation.md | P0477 | 10.1021/acsanm.2c02128 | 1 | isotherm | 298 | 0.5 | 120.5811 | 94.85714 | 40 | 128.6241 | 1 | 115.2124 | 95.053 |  |  | 等温线 | Zr-Based Metal−Organic Framework Nanocrystals for Water Remediation | P0477 | Single MOF
P0160 | P0160_M1 | UiO-66(COOH)2 | M1 |  | UiO-66 型 Zr-MOF 完全羧基官能化衍生物（1,2,4,5-苯四甲酸型 BDC-(COOH)2 linker，即苯环上另带两个 -COOH）；纳米晶（28 nm）；九种 UiO-66 衍生物中 Pb(II) 阳离子去除性能最优 | UiO-66(ZrCl4 + BDC-terephthalate | Zr | terephthalic acid; 1,2,4,5-benzenetetracarboxylic acid | 1 | 0 | 0 | 0 | 1 | 0 | 0 | 0 | 0 | 0 |  |  | 0 |  | 0 | No |  |  | 522 | 0.11 |  | PXRD 锐峰与模拟 UiO-66 一致（略低 2θ 偏移=晶胞膨胀）；SEM 小粒径聚集体近球形（UiO-66(COOH)2 intergrown spheres）；Scherrer 粒径 28 nm；defect 1.93 missing-linker/cluster；Type I 等温线微孔；FTIR 652/1384/1429/1590 cm-1（Zr-O/COO），1660 cm-1 自由 COOH 吸附 Pb 后减弱；吸附后 PXRD/SEM 保持结构、峰位略高 2θ 偏移 | vacuum activation | 170 | 12 h | 溶剂热：ZrCl4 1.48 mmol + 等摩尔四羧基苯 linker 1.48 mmol + DMF 517 mmol + 200 eq FA（甲酸 modulator）超声 10 min；120°C 21 h 烘箱；离心；DMF/DCM 交替洗；真空 170°C 活化过夜 | DMF | ZrCl4 | terephthalic acid; 1,2,4,5-benzenetetracarboxylic acid | F1 | formic acid |  | 120 | 21 | 吸附后 PXRD 峰位不变（结晶保持）、略高 2θ 偏移（客体引入晶胞膨胀）；SEM 形貌完整；SEM-EDX 证实 Pb/Cd 分布；FTIR 1660 cm-1 自由 COOH 峰 Pb 吸附后减弱、Cd 后几乎消失（COO- 与金属配位） | 原文未报告 Zr 浸出数值；吸附后 PXRD/SEM 保持，结构稳定 | Zr6 簇化学稳定性高；4 循环再生无显著容量下降；吸附后 PXRD/SEM 保持；FA 缺陷调节提升阴离子吸附、COOH 官能化提升阳离子吸附 | E:\mzh3\所有正文和附件\第一波markdown\Zr-Based Metal−Organic Framework Nanocrystals for Water Remediation.md | P0477 | 10.1021/acsanm.2c02128 | 1 | isotherm | 298 | 0.5 | 216.4649 | 103.5521 | 40 | 128.6241 | 1 | 115.2124 | 95.053 |  |  | 等温线 | Zr-Based Metal−Organic Framework Nanocrystals for Water Remediation | P0477 | Single MOF
P0160 | P0160_M1 | UiO-66(COOH)2 | M1 |  | UiO-66 型 Zr-MOF 完全羧基官能化衍生物（1,2,4,5-苯四甲酸型 BDC-(COOH)2 linker，即苯环上另带两个 -COOH）；纳米晶（28 nm）；九种 UiO-66 衍生物中 Pb(II) 阳离子去除性能最优 | UiO-66(ZrCl4 + BDC-terephthalate | Zr | terephthalic acid; 1,2,4,5-benzenetetracarboxylic acid | 1 | 0 | 0 | 0 | 1 | 0 | 0 | 0 | 0 | 0 |  |  | 0 |  | 0 | No |  |  | 522 | 0.11 |  | PXRD 锐峰与模拟 UiO-66 一致（略低 2θ 偏移=晶胞膨胀）；SEM 小粒径聚集体近球形（UiO-66(COOH)2 intergrown spheres）；Scherrer 粒径 28 nm；defect 1.93 missing-linker/cluster；Type I 等温线微孔；FTIR 652/1384/1429/1590 cm-1（Zr-O/COO），1660 cm-1 自由 COOH 吸附 Pb 后减弱；吸附后 PXRD/SEM 保持结构、峰位略高 2θ 偏移 | vacuum activation | 170 | 12 h | 溶剂热：ZrCl4 1.48 mmol + 等摩尔四羧基苯 linker 1.48 mmol + DMF 517 mmol + 200 eq FA（甲酸 modulator）超声 10 min；120°C 21 h 烘箱；离心；DMF/DCM 交替洗；真空 170°C 活化过夜 | DMF | ZrCl4 | terephthalic acid; 1,2,4,5-benzenetetracarboxylic acid | F1 | formic acid |  | 120 | 21 | 吸附后 PXRD 峰位不变（结晶保持）、略高 2θ 偏移（客体引入晶胞膨胀）；SEM 形貌完整；SEM-EDX 证实 Pb/Cd 分布；FTIR 1660 cm-1 自由 COOH 峰 Pb 吸附后减弱、Cd 后几乎消失（COO- 与金属配位） | 原文未报告 Zr 浸出数值；吸附后 PXRD/SEM 保持，结构稳定 | Zr6 簇化学稳定性高；4 循环再生无显著容量下降；吸附后 PXRD/SEM 保持；FA 缺陷调节提升阴离子吸附、COOH 官能化提升阳离子吸附 | E:\mzh3\所有正文和附件\第一波markdown\Zr-Based Metal−Organic Framework Nanocrystals for Water Remediation.md | P0477 | 10.1021/acsanm.2c02128 | 1 | isotherm | 298 | 0.5 | 361.7433 | 114.3367 | 40 | 128.6241 | 1 | 115.2124 | 95.053 |  |  | 等温线 | Zr-Based Metal−Organic Framework Nanocrystals for Water Remediation | P0477 | Single MOF
P0160 | P0160_M1 | UiO-66(COOH)2 | M1 |  | UiO-66 型 Zr-MOF 完全羧基官能化衍生物（1,2,4,5-苯四甲酸型 BDC-(COOH)2 linker，即苯环上另带两个 -COOH）；纳米晶（28 nm）；九种 UiO-66 衍生物中 Pb(II) 阳离子去除性能最优 | UiO-66(ZrCl4 + BDC-terephthalate | Zr | terephthalic acid; 1,2,4,5-benzenetetracarboxylic acid | 1 | 0 | 0 | 0 | 1 | 0 | 0 | 0 | 0 | 0 |  |  | 0 |  | 0 | No |  |  | 522 | 0.11 |  | PXRD 锐峰与模拟 UiO-66 一致（略低 2θ 偏移=晶胞膨胀）；SEM 小粒径聚集体近球形（UiO-66(COOH)2 intergrown spheres）；Scherrer 粒径 28 nm；defect 1.93 missing-linker/cluster；Type I 等温线微孔；FTIR 652/1384/1429/1590 cm-1（Zr-O/COO），1660 cm-1 自由 COOH 吸附 Pb 后减弱；吸附后 PXRD/SEM 保持结构、峰位略高 2θ 偏移 | vacuum activation | 170 | 12 h | 溶剂热：ZrCl4 1.48 mmol + 等摩尔四羧基苯 linker 1.48 mmol + DMF 517 mmol + 200 eq FA（甲酸 modulator）超声 10 min；120°C 21 h 烘箱；离心；DMF/DCM 交替洗；真空 170°C 活化过夜 | DMF | ZrCl4 | terephthalic acid; 1,2,4,5-benzenetetracarboxylic acid | F1 | formic acid |  | 120 | 21 | 吸附后 PXRD 峰位不变（结晶保持）、略高 2θ 偏移（客体引入晶胞膨胀）；SEM 形貌完整；SEM-EDX 证实 Pb/Cd 分布；FTIR 1660 cm-1 自由 COOH 峰 Pb 吸附后减弱、Cd 后几乎消失（COO- 与金属配位） | 原文未报告 Zr 浸出数值；吸附后 PXRD/SEM 保持，结构稳定 | Zr6 簇化学稳定性高；4 循环再生无显著容量下降；吸附后 PXRD/SEM 保持；FA 缺陷调节提升阴离子吸附、COOH 官能化提升阳离子吸附 | E:\mzh3\所有正文和附件\第一波markdown\Zr-Based Metal−Organic Framework Nanocrystals for Water Remediation.md | P0477 | 10.1021/acsanm.2c02128 | 1 | isotherm | 298 | 0.5 | 541.8886 | 115.2124 | 40 | 128.6241 | 1 | 115.2124 | 95.053 |  |  | 等温线 | Zr-Based Metal−Organic Framework Nanocrystals for Water Remediation | P0477 | Single MOF
P0160 | P0160_M1 | UiO-66(COOH)2 | M1 |  | UiO-66 型 Zr-MOF 完全羧基官能化衍生物（1,2,4,5-苯四甲酸型 BDC-(COOH)2 linker，即苯环上另带两个 -COOH）；纳米晶（28 nm）；九种 UiO-66 衍生物中 Pb(II) 阳离子去除性能最优 | UiO-66(ZrCl4 + BDC-terephthalate | Zr | terephthalic acid; 1,2,4,5-benzenetetracarboxylic acid | 1 | 0 | 0 | 0 | 1 | 0 | 0 | 0 | 0 | 0 |  |  | 0 |  | 0 | No |  |  | 522 | 0.11 |  | PXRD 锐峰与模拟 UiO-66 一致（略低 2θ 偏移=晶胞膨胀）；SEM 小粒径聚集体近球形（UiO-66(COOH)2 intergrown spheres）；Scherrer 粒径 28 nm；defect 1.93 missing-linker/cluster；Type I 等温线微孔；FTIR 652/1384/1429/1590 cm-1（Zr-O/COO），1660 cm-1 自由 COOH 吸附 Pb 后减弱；吸附后 PXRD/SEM 保持结构、峰位略高 2θ 偏移 | vacuum activation | 170 | 12 h | 溶剂热：ZrCl4 1.48 mmol + 等摩尔四羧基苯 linker 1.48 mmol + DMF 517 mmol + 200 eq FA（甲酸 modulator）超声 10 min；120°C 21 h 烘箱；离心；DMF/DCM 交替洗；真空 170°C 活化过夜 | DMF | ZrCl4 | terephthalic acid; 1,2,4,5-benzenetetracarboxylic acid | F1 | formic acid |  | 120 | 21 | 吸附后 PXRD 峰位不变（结晶保持）、略高 2θ 偏移（客体引入晶胞膨胀）；SEM 形貌完整；SEM-EDX 证实 Pb/Cd 分布；FTIR 1660 cm-1 自由 COOH 峰 Pb 吸附后减弱、Cd 后几乎消失（COO- 与金属配位） | 原文未报告 Zr 浸出数值；吸附后 PXRD/SEM 保持，结构稳定 | Zr6 簇化学稳定性高；4 循环再生无显著容量下降；吸附后 PXRD/SEM 保持；FA 缺陷调节提升阴离子吸附、COOH 官能化提升阳离子吸附 | E:\mzh3\所有正文和附件\第一波markdown\Zr-Based Metal−Organic Framework Nanocrystals for Water Remediation.md | P0477 | 10.1021/acsanm.2c02128 | 1 | regeneration | 298 | 0.5 | 541.8886 | 115.2124 | 40 | 128.6241 | 1 | 115.2124 | 95.053 |  |  | 循环性 | Zr-Based Metal−Organic Framework Nanocrystals for Water Remediation | P0477 | Single MOF
P0160 | P0160_M1 | UiO-66(COOH)2 | M1 |  | UiO-66 型 Zr-MOF 完全羧基官能化衍生物（1,2,4,5-苯四甲酸型 BDC-(COOH)2 linker，即苯环上另带两个 -COOH）；纳米晶（28 nm）；九种 UiO-66 衍生物中 Pb(II) 阳离子去除性能最优 | UiO-66(ZrCl4 + BDC-terephthalate | Zr | terephthalic acid; 1,2,4,5-benzenetetracarboxylic acid | 1 | 0 | 0 | 0 | 1 | 0 | 0 | 0 | 0 | 0 |  |  | 0 |  | 0 | No |  |  | 522 | 0.11 |  | PXRD 锐峰与模拟 UiO-66 一致（略低 2θ 偏移=晶胞膨胀）；SEM 小粒径聚集体近球形（UiO-66(COOH)2 intergrown spheres）；Scherrer 粒径 28 nm；defect 1.93 missing-linker/cluster；Type I 等温线微孔；FTIR 652/1384/1429/1590 cm-1（Zr-O/COO），1660 cm-1 自由 COOH 吸附 Pb 后减弱；吸附后 PXRD/SEM 保持结构、峰位略高 2θ 偏移 | vacuum activation | 170 | 12 h | 溶剂热：ZrCl4 1.48 mmol + 等摩尔四羧基苯 linker 1.48 mmol + DMF 517 mmol + 200 eq FA（甲酸 modulator）超声 10 min；120°C 21 h 烘箱；离心；DMF/DCM 交替洗；真空 170°C 活化过夜 | DMF | ZrCl4 | terephthalic acid; 1,2,4,5-benzenetetracarboxylic acid | F1 | formic acid |  | 120 | 21 | 吸附后 PXRD 峰位不变（结晶保持）、略高 2θ 偏移（客体引入晶胞膨胀）；SEM 形貌完整；SEM-EDX 证实 Pb/Cd 分布；FTIR 1660 cm-1 自由 COOH 峰 Pb 吸附后减弱、Cd 后几乎消失（COO- 与金属配位） | 原文未报告 Zr 浸出数值；吸附后 PXRD/SEM 保持，结构稳定 | Zr6 簇化学稳定性高；4 循环再生无显著容量下降；吸附后 PXRD/SEM 保持；FA 缺陷调节提升阴离子吸附、COOH 官能化提升阳离子吸附 | E:\mzh3\所有正文和附件\第一波markdown\Zr-Based Metal−Organic Framework Nanocrystals for Water Remediation.md | P0477 | 10.1021/acsanm.2c02128 | 1 | regeneration | 298 | 0.5 | 541.8886 | 115.2124 | 40 | 128.6241 | 2 | 112.2143 | 92.57951 |  |  | 循环性 | Zr-Based Metal−Organic Framework Nanocrystals for Water Remediation | P0477 | Single MOF
P0160 | P0160_M1 | UiO-66(COOH)2 | M1 |  | UiO-66 型 Zr-MOF 完全羧基官能化衍生物（1,2,4,5-苯四甲酸型 BDC-(COOH)2 linker，即苯环上另带两个 -COOH）；纳米晶（28 nm）；九种 UiO-66 衍生物中 Pb(II) 阳离子去除性能最优 | UiO-66(ZrCl4 + BDC-terephthalate | Zr | terephthalic acid; 1,2,4,5-benzenetetracarboxylic acid | 1 | 0 | 0 | 0 | 1 | 0 | 0 | 0 | 0 | 0 |  |  | 0 |  | 0 | No |  |  | 522 | 0.11 |  | PXRD 锐峰与模拟 UiO-66 一致（略低 2θ 偏移=晶胞膨胀）；SEM 小粒径聚集体近球形（UiO-66(COOH)2 intergrown spheres）；Scherrer 粒径 28 nm；defect 1.93 missing-linker/cluster；Type I 等温线微孔；FTIR 652/1384/1429/1590 cm-1（Zr-O/COO），1660 cm-1 自由 COOH 吸附 Pb 后减弱；吸附后 PXRD/SEM 保持结构、峰位略高 2θ 偏移 | vacuum activation | 170 | 12 h | 溶剂热：ZrCl4 1.48 mmol + 等摩尔四羧基苯 linker 1.48 mmol + DMF 517 mmol + 200 eq FA（甲酸 modulator）超声 10 min；120°C 21 h 烘箱；离心；DMF/DCM 交替洗；真空 170°C 活化过夜 | DMF | ZrCl4 | terephthalic acid; 1,2,4,5-benzenetetracarboxylic acid | F1 | formic acid |  | 120 | 21 | 吸附后 PXRD 峰位不变（结晶保持）、略高 2θ 偏移（客体引入晶胞膨胀）；SEM 形貌完整；SEM-EDX 证实 Pb/Cd 分布；FTIR 1660 cm-1 自由 COOH 峰 Pb 吸附后减弱、Cd 后几乎消失（COO- 与金属配位） | 原文未报告 Zr 浸出数值；吸附后 PXRD/SEM 保持，结构稳定 | Zr6 簇化学稳定性高；4 循环再生无显著容量下降；吸附后 PXRD/SEM 保持；FA 缺陷调节提升阴离子吸附、COOH 官能化提升阳离子吸附 | E:\mzh3\所有正文和附件\第一波markdown\Zr-Based Metal−Organic Framework Nanocrystals for Water Remediation.md | P0477 | 10.1021/acsanm.2c02128 | 1 | regeneration | 298 | 0.5 | 541.8886 | 115.2124 | 40 | 128.6241 | 3 | 107.9313 | 89.04594 |  |  | 循环性 | Zr-Based Metal−Organic Framework Nanocrystals for Water Remediation | P0477 | Single MOF
P0160 | P0160_M1 | UiO-66(COOH)2 | M1 |  | UiO-66 型 Zr-MOF 完全羧基官能化衍生物（1,2,4,5-苯四甲酸型 BDC-(COOH)2 linker，即苯环上另带两个 -COOH）；纳米晶（28 nm）；九种 UiO-66 衍生物中 Pb(II) 阳离子去除性能最优 | UiO-66(ZrCl4 + BDC-terephthalate | Zr | terephthalic acid; 1,2,4,5-benzenetetracarboxylic acid | 1 | 0 | 0 | 0 | 1 | 0 | 0 | 0 | 0 | 0 |  |  | 0 |  | 0 | No |  |  | 522 | 0.11 |  | PXRD 锐峰与模拟 UiO-66 一致（略低 2θ 偏移=晶胞膨胀）；SEM 小粒径聚集体近球形（UiO-66(COOH)2 intergrown spheres）；Scherrer 粒径 28 nm；defect 1.93 missing-linker/cluster；Type I 等温线微孔；FTIR 652/1384/1429/1590 cm-1（Zr-O/COO），1660 cm-1 自由 COOH 吸附 Pb 后减弱；吸附后 PXRD/SEM 保持结构、峰位略高 2θ 偏移 | vacuum activation | 170 | 12 h | 溶剂热：ZrCl4 1.48 mmol + 等摩尔四羧基苯 linker 1.48 mmol + DMF 517 mmol + 200 eq FA（甲酸 modulator）超声 10 min；120°C 21 h 烘箱；离心；DMF/DCM 交替洗；真空 170°C 活化过夜 | DMF | ZrCl4 | terephthalic acid; 1,2,4,5-benzenetetracarboxylic acid | F1 | formic acid |  | 120 | 21 | 吸附后 PXRD 峰位不变（结晶保持）、略高 2θ 偏移（客体引入晶胞膨胀）；SEM 形貌完整；SEM-EDX 证实 Pb/Cd 分布；FTIR 1660 cm-1 自由 COOH 峰 Pb 吸附后减弱、Cd 后几乎消失（COO- 与金属配位） | 原文未报告 Zr 浸出数值；吸附后 PXRD/SEM 保持，结构稳定 | Zr6 簇化学稳定性高；4 循环再生无显著容量下降；吸附后 PXRD/SEM 保持；FA 缺陷调节提升阴离子吸附、COOH 官能化提升阳离子吸附 | E:\mzh3\所有正文和附件\第一波markdown\Zr-Based Metal−Organic Framework Nanocrystals for Water Remediation.md | P0477 | 10.1021/acsanm.2c02128 | 1 | regeneration | 298 | 0.5 | 541.8886 | 115.2124 | 40 | 128.6241 | 4 | 108.7879 | 89.75265 |  |  | 循环性 | Zr-Based Metal−Organic Framework Nanocrystals for Water Remediation | P0477 | Single MOF
P0160 | P0160_M1 | UiO-66(COOH)2 | M1 |  | UiO-66 型 Zr-MOF 完全羧基官能化衍生物（1,2,4,5-苯四甲酸型 BDC-(COOH)2 linker，即苯环上另带两个 -COOH）；纳米晶（28 nm）；九种 UiO-66 衍生物中 Pb(II) 阳离子去除性能最优 | UiO-66(ZrCl4 + BDC-terephthalate | Zr | terephthalic acid; 1,2,4,5-benzenetetracarboxylic acid | 1 | 0 | 0 | 0 | 1 | 0 | 0 | 0 | 0 | 0 |  |  | 0 |  | 0 | No |  |  | 522 | 0.11 |  | PXRD 锐峰与模拟 UiO-66 一致（略低 2θ 偏移=晶胞膨胀）；SEM 小粒径聚集体近球形（UiO-66(COOH)2 intergrown spheres）；Scherrer 粒径 28 nm；defect 1.93 missing-linker/cluster；Type I 等温线微孔；FTIR 652/1384/1429/1590 cm-1（Zr-O/COO），1660 cm-1 自由 COOH 吸附 Pb 后减弱；吸附后 PXRD/SEM 保持结构、峰位略高 2θ 偏移 | vacuum activation | 170 | 12 h | 溶剂热：ZrCl4 1.48 mmol + 等摩尔四羧基苯 linker 1.48 mmol + DMF 517 mmol + 200 eq FA（甲酸 modulator）超声 10 min；120°C 21 h 烘箱；离心；DMF/DCM 交替洗；真空 170°C 活化过夜 | DMF | ZrCl4 | terephthalic acid; 1,2,4,5-benzenetetracarboxylic acid | F1 | formic acid |  | 120 | 21 | 吸附后 PXRD 峰位不变（结晶保持）、略高 2θ 偏移（客体引入晶胞膨胀）；SEM 形貌完整；SEM-EDX 证实 Pb/Cd 分布；FTIR 1660 cm-1 自由 COOH 峰 Pb 吸附后减弱、Cd 后几乎消失（COO- 与金属配位） | 原文未报告 Zr 浸出数值；吸附后 PXRD/SEM 保持，结构稳定 | Zr6 簇化学稳定性高；4 循环再生无显著容量下降；吸附后 PXRD/SEM 保持；FA 缺陷调节提升阴离子吸附、COOH 官能化提升阳离子吸附 | E:\mzh3\所有正文和附件\第一波markdown\Zr-Based Metal−Organic Framework Nanocrystals for Water Remediation.md | P0477 | 10.1021/acsanm.2c02128 | 1 | kinetics | 298 | 0.5 | 541.8886 | 115.2124 | 2.021053 | 84.02948 | 1 | 115.2124 | 95.053 |  |  | 动力学 | Zr-Based Metal−Organic Framework Nanocrystals for Water Remediation | P0477 | Single MOF
P0160 | P0160_M1 | UiO-66(COOH)2 | M1 |  | UiO-66 型 Zr-MOF 完全羧基官能化衍生物（1,2,4,5-苯四甲酸型 BDC-(COOH)2 linker，即苯环上另带两个 -COOH）；纳米晶（28 nm）；九种 UiO-66 衍生物中 Pb(II) 阳离子去除性能最优 | UiO-66(ZrCl4 + BDC-terephthalate | Zr | terephthalic acid; 1,2,4,5-benzenetetracarboxylic acid | 1 | 0 | 0 | 0 | 1 | 0 | 0 | 0 | 0 | 0 |  |  | 0 |  | 0 | No |  |  | 522 | 0.11 |  | PXRD 锐峰与模拟 UiO-66 一致（略低 2θ 偏移=晶胞膨胀）；SEM 小粒径聚集体近球形（UiO-66(COOH)2 intergrown spheres）；Scherrer 粒径 28 nm；defect 1.93 missing-linker/cluster；Type I 等温线微孔；FTIR 652/1384/1429/1590 cm-1（Zr-O/COO），1660 cm-1 自由 COOH 吸附 Pb 后减弱；吸附后 PXRD/SEM 保持结构、峰位略高 2θ 偏移 | vacuum activation | 170 | 12 h | 溶剂热：ZrCl4 1.48 mmol + 等摩尔四羧基苯 linker 1.48 mmol + DMF 517 mmol + 200 eq FA（甲酸 modulator）超声 10 min；120°C 21 h 烘箱；离心；DMF/DCM 交替洗；真空 170°C 活化过夜 | DMF | ZrCl4 | terephthalic acid; 1,2,4,5-benzenetetracarboxylic acid | F1 | formic acid |  | 120 | 21 | 吸附后 PXRD 峰位不变（结晶保持）、略高 2θ 偏移（客体引入晶胞膨胀）；SEM 形貌完整；SEM-EDX 证实 Pb/Cd 分布；FTIR 1660 cm-1 自由 COOH 峰 Pb 吸附后减弱、Cd 后几乎消失（COO- 与金属配位） | 原文未报告 Zr 浸出数值；吸附后 PXRD/SEM 保持，结构稳定 | Zr6 簇化学稳定性高；4 循环再生无显著容量下降；吸附后 PXRD/SEM 保持；FA 缺陷调节提升阴离子吸附、COOH 官能化提升阳离子吸附 | E:\mzh3\所有正文和附件\第一波markdown\Zr-Based Metal−Organic Framework Nanocrystals for Water Remediation.md | P0477 | 10.1021/acsanm.2c02128 | 1 | kinetics | 298 | 0.5 | 541.8886 | 115.2124 | 5.136842 | 96.5602 | 1 | 115.2124 | 95.053 |  |  | 动力学 | Zr-Based Metal−Organic Framework Nanocrystals for Water Remediation | P0477 | Single MOF
P0160 | P0160_M1 | UiO-66(COOH)2 | M1 |  | UiO-66 型 Zr-MOF 完全羧基官能化衍生物（1,2,4,5-苯四甲酸型 BDC-(COOH)2 linker，即苯环上另带两个 -COOH）；纳米晶（28 nm）；九种 UiO-66 衍生物中 Pb(II) 阳离子去除性能最优 | UiO-66(ZrCl4 + BDC-terephthalate | Zr | terephthalic acid; 1,2,4,5-benzenetetracarboxylic acid | 1 | 0 | 0 | 0 | 1 | 0 | 0 | 0 | 0 | 0 |  |  | 0 |  | 0 | No |  |  | 522 | 0.11 |  | PXRD 锐峰与模拟 UiO-66 一致（略低 2θ 偏移=晶胞膨胀）；SEM 小粒径聚集体近球形（UiO-66(COOH)2 intergrown spheres）；Scherrer 粒径 28 nm；defect 1.93 missing-linker/cluster；Type I 等温线微孔；FTIR 652/1384/1429/1590 cm-1（Zr-O/COO），1660 cm-1 自由 COOH 吸附 Pb 后减弱；吸附后 PXRD/SEM 保持结构、峰位略高 2θ 偏移 | vacuum activation | 170 | 12 h | 溶剂热：ZrCl4 1.48 mmol + 等摩尔四羧基苯 linker 1.48 mmol + DMF 517 mmol + 200 eq FA（甲酸 modulator）超声 10 min；120°C 21 h 烘箱；离心；DMF/DCM 交替洗；真空 170°C 活化过夜 | DMF | ZrCl4 | terephthalic acid; 1,2,4,5-benzenetetracarboxylic acid | F1 | formic acid |  | 120 | 21 | 吸附后 PXRD 峰位不变（结晶保持）、略高 2θ 偏移（客体引入晶胞膨胀）；SEM 形貌完整；SEM-EDX 证实 Pb/Cd 分布；FTIR 1660 cm-1 自由 COOH 峰 Pb 吸附后减弱、Cd 后几乎消失（COO- 与金属配位） | 原文未报告 Zr 浸出数值；吸附后 PXRD/SEM 保持，结构稳定 | Zr6 簇化学稳定性高；4 循环再生无显著容量下降；吸附后 PXRD/SEM 保持；FA 缺陷调节提升阴离子吸附、COOH 官能化提升阳离子吸附 | E:\mzh3\所有正文和附件\第一波markdown\Zr-Based Metal−Organic Framework Nanocrystals for Water Remediation.md | P0477 | 10.1021/acsanm.2c02128 | 1 | kinetics | 298 | 0.5 | 541.8886 | 115.2124 | 9.936842 | 119.0418 | 1 | 115.2124 | 95.053 |  |  | 动力学 | Zr-Based Metal−Organic Framework Nanocrystals for Water Remediation | P0477 | Single MOF
P0160 | P0160_M1 | UiO-66(COOH)2 | M1 |  | UiO-66 型 Zr-MOF 完全羧基官能化衍生物（1,2,4,5-苯四甲酸型 BDC-(COOH)2 linker，即苯环上另带两个 -COOH）；纳米晶（28 nm）；九种 UiO-66 衍生物中 Pb(II) 阳离子去除性能最优 | UiO-66(ZrCl4 + BDC-terephthalate | Zr | terephthalic acid; 1,2,4,5-benzenetetracarboxylic acid | 1 | 0 | 0 | 0 | 1 | 0 | 0 | 0 | 0 | 0 |  |  | 0 |  | 0 | No |  |  | 522 | 0.11 |  | PXRD 锐峰与模拟 UiO-66 一致（略低 2θ 偏移=晶胞膨胀）；SEM 小粒径聚集体近球形（UiO-66(COOH)2 intergrown spheres）；Scherrer 粒径 28 nm；defect 1.93 missing-linker/cluster；Type I 等温线微孔；FTIR 652/1384/1429/1590 cm-1（Zr-O/COO），1660 cm-1 自由 COOH 吸附 Pb 后减弱；吸附后 PXRD/SEM 保持结构、峰位略高 2θ 偏移 | vacuum activation | 170 | 12 h | 溶剂热：ZrCl4 1.48 mmol + 等摩尔四羧基苯 linker 1.48 mmol + DMF 517 mmol + 200 eq FA（甲酸 modulator）超声 10 min；120°C 21 h 烘箱；离心；DMF/DCM 交替洗；真空 170°C 活化过夜 | DMF | ZrCl4 | terephthalic acid; 1,2,4,5-benzenetetracarboxylic acid | F1 | formic acid |  | 120 | 21 | 吸附后 PXRD 峰位不变（结晶保持）、略高 2θ 偏移（客体引入晶胞膨胀）；SEM 形貌完整；SEM-EDX 证实 Pb/Cd 分布；FTIR 1660 cm-1 自由 COOH 峰 Pb 吸附后减弱、Cd 后几乎消失（COO- 与金属配位） | 原文未报告 Zr 浸出数值；吸附后 PXRD/SEM 保持，结构稳定 | Zr6 簇化学稳定性高；4 循环再生无显著容量下降；吸附后 PXRD/SEM 保持；FA 缺陷调节提升阴离子吸附、COOH 官能化提升阳离子吸附 | E:\mzh3\所有正文和附件\第一波markdown\Zr-Based Metal−Organic Framework Nanocrystals for Water Remediation.md | P0477 | 10.1021/acsanm.2c02128 | 1 | kinetics | 298 | 0.5 | 541.8886 | 115.2124 | 20.04211 | 124.2015 | 1 | 115.2124 | 95.053 |  |  | 动力学 | Zr-Based Metal−Organic Framework Nanocrystals for Water Remediation | P0477 | Single MOF
P0160 | P0160_M1 | UiO-66(COOH)2 | M1 |  | UiO-66 型 Zr-MOF 完全羧基官能化衍生物（1,2,4,5-苯四甲酸型 BDC-(COOH)2 linker，即苯环上另带两个 -COOH）；纳米晶（28 nm）；九种 UiO-66 衍生物中 Pb(II) 阳离子去除性能最优 | UiO-66(ZrCl4 + BDC-terephthalate | Zr | terephthalic acid; 1,2,4,5-benzenetetracarboxylic acid | 1 | 0 | 0 | 0 | 1 | 0 | 0 | 0 | 0 | 0 |  |  | 0 |  | 0 | No |  |  | 522 | 0.11 |  | PXRD 锐峰与模拟 UiO-66 一致（略低 2θ 偏移=晶胞膨胀）；SEM 小粒径聚集体近球形（UiO-66(COOH)2 intergrown spheres）；Scherrer 粒径 28 nm；defect 1.93 missing-linker/cluster；Type I 等温线微孔；FTIR 652/1384/1429/1590 cm-1（Zr-O/COO），1660 cm-1 自由 COOH 吸附 Pb 后减弱；吸附后 PXRD/SEM 保持结构、峰位略高 2θ 偏移 | vacuum activation | 170 | 12 h | 溶剂热：ZrCl4 1.48 mmol + 等摩尔四羧基苯 linker 1.48 mmol + DMF 517 mmol + 200 eq FA（甲酸 modulator）超声 10 min；120°C 21 h 烘箱；离心；DMF/DCM 交替洗；真空 170°C 活化过夜 | DMF | ZrCl4 | terephthalic acid; 1,2,4,5-benzenetetracarboxylic acid | F1 | formic acid |  | 120 | 21 | 吸附后 PXRD 峰位不变（结晶保持）、略高 2θ 偏移（客体引入晶胞膨胀）；SEM 形貌完整；SEM-EDX 证实 Pb/Cd 分布；FTIR 1660 cm-1 自由 COOH 峰 Pb 吸附后减弱、Cd 后几乎消失（COO- 与金属配位） | 原文未报告 Zr 浸出数值；吸附后 PXRD/SEM 保持，结构稳定 | Zr6 簇化学稳定性高；4 循环再生无显著容量下降；吸附后 PXRD/SEM 保持；FA 缺陷调节提升阴离子吸附、COOH 官能化提升阳离子吸附 | E:\mzh3\所有正文和附件\第一波markdown\Zr-Based Metal−Organic Framework Nanocrystals for Water Remediation.md | P0477 | 10.1021/acsanm.2c02128 | 1 | kinetics | 298 | 0.5 | 541.8886 | 115.2124 | 40 | 128.6241 | 1 | 115.2124 | 95.053 |  |  | 动力学 | Zr-Based Metal−Organic Framework Nanocrystals for Water Remediation | P0477 | Single MOF
P0161 | P0161_M1 | BD-MOF(Ti)@CS/Fe3O4 | M3 | T1;T3;T8 | MOF/polymer composite (magnetic) | NH2-MIL-125(Ti | Ti | 2-aminoterephthalic acid | 1 | 1 | 1 | 0 | 1 | 1 | 1 | 0 | 0 | 1 | glutaraldehyde crosslinking + 2-pyridinethiol grafting + chitosan coating |  | 1 | Fe3O4; chitosan | 1 |  |  |  | 23.543 |  | 3.828 | irregular powder particles | vacuum activation |  |  | solvothermal (423 K, 16 h, DMF/MeOH) + coprecipitation Fe3O4 + coating | water; acetic acid | Ti(OiPr)4 | 2-aminoterephthalic acid | F1;F4 |  |  | 150 | 16 | 未报告吸附后 PXRD/XRD 对比 | 未报告金属浸出测试 | 循环再生：第5次容量/去除率保留64.6898%；未报告独立水稳定性、吸附后 PXRD 或金属浸出证据 |  | P0011 | 10.1016/j.ijbiomac.2023.129170 | 1 | cm | 298 | 0.2 | 189.3701 | 255.6193 | 720.5036 | 615.2778 | 1 | 615.2778 | 98.80893 | 6 | 615.2778 | MOF加入浓度 | A novel magnetic Ti-MOF/chitosan composite for efficient adsorption of Pb (II) from aqueous solutions: Synthesis and investigation | P0011 | Post-modified MOF; Metal oxide composite; Chitosan composite
P0161 | P0161_M1 | BD-MOF(Ti)@CS/Fe3O4 | M3 | T1;T3;T8 | MOF/polymer composite (magnetic) | NH2-MIL-125(Ti | Ti | 2-aminoterephthalic acid | 1 | 1 | 1 | 0 | 1 | 1 | 1 | 0 | 0 | 1 | glutaraldehyde crosslinking + 2-pyridinethiol grafting + chitosan coating |  | 1 | Fe3O4; chitosan | 1 |  |  |  | 23.543 |  | 3.828 | irregular powder particles | vacuum activation |  |  | solvothermal (423 K, 16 h, DMF/MeOH) + coprecipitation Fe3O4 + coating | water; acetic acid | Ti(OiPr)4 | 2-aminoterephthalic acid | F1;F4 |  |  | 150 | 16 | 未报告吸附后 PXRD/XRD 对比 | 未报告金属浸出测试 | 循环再生：第5次容量/去除率保留64.6898%；未报告独立水稳定性、吸附后 PXRD 或金属浸出证据 |  | P0011 | 10.1016/j.ijbiomac.2023.129170 | 1 | cm | 298 | 0.4 | 189.3701 | 382.3955 | 720.5036 | 615.2778 | 1 | 615.2778 | 98.80893 | 6 | 615.2778 | MOF加入浓度 | A novel magnetic Ti-MOF/chitosan composite for efficient adsorption of Pb (II) from aqueous solutions: Synthesis and investigation | P0011 | Post-modified MOF; Metal oxide composite; Chitosan composite
P0161 | P0161_M1 | BD-MOF(Ti)@CS/Fe3O4 | M3 | T1;T3;T8 | MOF/polymer composite (magnetic) | NH2-MIL-125(Ti | Ti | 2-aminoterephthalic acid | 1 | 1 | 1 | 0 | 1 | 1 | 1 | 0 | 0 | 1 | glutaraldehyde crosslinking + 2-pyridinethiol grafting + chitosan coating |  | 1 | Fe3O4; chitosan | 1 |  |  |  | 23.543 |  | 3.828 | irregular powder particles | vacuum activation |  |  | solvothermal (423 K, 16 h, DMF/MeOH) + coprecipitation Fe3O4 + coating | water; acetic acid | Ti(OiPr)4 | 2-aminoterephthalic acid | F1;F4 |  |  | 150 | 16 | 未报告吸附后 PXRD/XRD 对比 | 未报告金属浸出测试 | 循环再生：第5次容量/去除率保留64.6898%；未报告独立水稳定性、吸附后 PXRD 或金属浸出证据 |  | P0011 | 10.1016/j.ijbiomac.2023.129170 | 1 | cm | 298 | 0.6 | 189.3701 | 489.8796 | 720.5036 | 615.2778 | 1 | 615.2778 | 98.80893 | 6 | 615.2778 | MOF加入浓度 | A novel magnetic Ti-MOF/chitosan composite for efficient adsorption of Pb (II) from aqueous solutions: Synthesis and investigation | P0011 | Post-modified MOF; Metal oxide composite; Chitosan composite
P0161 | P0161_M1 | BD-MOF(Ti)@CS/Fe3O4 | M3 | T1;T3;T8 | MOF/polymer composite (magnetic) | NH2-MIL-125(Ti | Ti | 2-aminoterephthalic acid | 1 | 1 | 1 | 0 | 1 | 1 | 1 | 0 | 0 | 1 | glutaraldehyde crosslinking + 2-pyridinethiol grafting + chitosan coating |  | 1 | Fe3O4; chitosan | 1 |  |  |  | 23.543 |  | 3.828 | irregular powder particles | vacuum activation |  |  | solvothermal (423 K, 16 h, DMF/MeOH) + coprecipitation Fe3O4 + coating | water; acetic acid | Ti(OiPr)4 | 2-aminoterephthalic acid | F1;F4 |  |  | 150 | 16 | 未报告吸附后 PXRD/XRD 对比 | 未报告金属浸出测试 | 循环再生：第5次容量/去除率保留64.6898%；未报告独立水稳定性、吸附后 PXRD 或金属浸出证据 |  | P0011 | 10.1016/j.ijbiomac.2023.129170 | 1 | cm | 298 | 0.8 | 189.3701 | 572.5597 | 720.5036 | 615.2778 | 1 | 615.2778 | 98.80893 | 6 | 615.2778 | MOF加入浓度 | A novel magnetic Ti-MOF/chitosan composite for efficient adsorption of Pb (II) from aqueous solutions: Synthesis and investigation | P0011 | Post-modified MOF; Metal oxide composite; Chitosan composite
P0161 | P0161_M1 | BD-MOF(Ti)@CS/Fe3O4 | M3 | T1;T3;T8 | MOF/polymer composite (magnetic) | NH2-MIL-125(Ti | Ti | 2-aminoterephthalic acid | 1 | 1 | 1 | 0 | 1 | 1 | 1 | 0 | 0 | 1 | glutaraldehyde crosslinking + 2-pyridinethiol grafting + chitosan coating |  | 1 | Fe3O4; chitosan | 1 |  |  |  | 23.543 |  | 3.828 | irregular powder particles | vacuum activation |  |  | solvothermal (423 K, 16 h, DMF/MeOH) + coprecipitation Fe3O4 + coating | water; acetic acid | Ti(OiPr)4 | 2-aminoterephthalic acid | F1;F4 |  |  | 150 | 16 | 未报告吸附后 PXRD/XRD 对比 | 未报告金属浸出测试 | 循环再生：第5次容量/去除率保留64.6898%；未报告独立水稳定性、吸附后 PXRD 或金属浸出证据 |  | P0011 | 10.1016/j.ijbiomac.2023.129170 | 1 | cm | 298 | 1 | 189.3701 | 615.2778 | 720.5036 | 615.2778 | 1 | 615.2778 | 98.80893 | 6 | 615.2778 | MOF加入浓度 | A novel magnetic Ti-MOF/chitosan composite for efficient adsorption of Pb (II) from aqueous solutions: Synthesis and investigation | P0011 | Post-modified MOF; Metal oxide composite; Chitosan composite
P0161 | P0161_M1 | BD-MOF(Ti)@CS/Fe3O4 | M3 | T1;T3;T8 | MOF/polymer composite (magnetic) | NH2-MIL-125(Ti | Ti | 2-aminoterephthalic acid | 1 | 1 | 1 | 0 | 1 | 1 | 1 | 0 | 0 | 1 | glutaraldehyde crosslinking + 2-pyridinethiol grafting + chitosan coating |  | 1 | Fe3O4; chitosan | 1 |  |  |  | 23.543 |  | 3.828 | irregular powder particles | vacuum activation |  |  | solvothermal (423 K, 16 h, DMF/MeOH) + coprecipitation Fe3O4 + coating | water; acetic acid | Ti(OiPr)4 | 2-aminoterephthalic acid | F1;F4 |  |  | 150 | 16 | 未报告吸附后 PXRD/XRD 对比 | 未报告金属浸出测试 | 循环再生：第5次容量/去除率保留64.6898%；未报告独立水稳定性、吸附后 PXRD 或金属浸出证据 |  | P0011 | 10.1016/j.ijbiomac.2023.129170 | 1 | cm | 298 | 1.2 | 189.3701 | 613.8998 | 720.5036 | 615.2778 | 1 | 615.2778 | 98.80893 | 6 | 615.2778 | MOF加入浓度 | A novel magnetic Ti-MOF/chitosan composite for efficient adsorption of Pb (II) from aqueous solutions: Synthesis and investigation | P0011 | Post-modified MOF; Metal oxide composite; Chitosan composite
P0161 | P0161_M1 | BD-MOF(Ti)@CS/Fe3O4 | M3 | T1;T3;T8 | MOF/polymer composite (magnetic) | NH2-MIL-125(Ti | Ti | 2-aminoterephthalic acid | 1 | 1 | 1 | 0 | 1 | 1 | 1 | 0 | 0 | 1 | glutaraldehyde crosslinking + 2-pyridinethiol grafting + chitosan coating |  | 1 | Fe3O4; chitosan | 1 |  |  |  | 23.543 |  | 3.828 | irregular powder particles | vacuum activation |  |  | solvothermal (423 K, 16 h, DMF/MeOH) + coprecipitation Fe3O4 + coating | water; acetic acid | Ti(OiPr)4 | 2-aminoterephthalic acid | F1;F4 |  |  | 150 | 16 | 未报告吸附后 PXRD/XRD 对比 | 未报告金属浸出测试 | 循环再生：第5次容量/去除率保留64.6898%；未报告独立水稳定性、吸附后 PXRD 或金属浸出证据 |  | P0011 | 10.1016/j.ijbiomac.2023.129170 | 1 | ph | 298 | 1 | 189.3701 | 615.2778 | 720.5036 | 615.2778 | 1 | 615.2778 | 98.80893 | 1 | 111.6771 | pH | A novel magnetic Ti-MOF/chitosan composite for efficient adsorption of Pb (II) from aqueous solutions: Synthesis and investigation | P0011 | Post-modified MOF; Metal oxide composite; Chitosan composite
P0161 | P0161_M1 | BD-MOF(Ti)@CS/Fe3O4 | M3 | T1;T3;T8 | MOF/polymer composite (magnetic) | NH2-MIL-125(Ti | Ti | 2-aminoterephthalic acid | 1 | 1 | 1 | 0 | 1 | 1 | 1 | 0 | 0 | 1 | glutaraldehyde crosslinking + 2-pyridinethiol grafting + chitosan coating |  | 1 | Fe3O4; chitosan | 1 |  |  |  | 23.543 |  | 3.828 | irregular powder particles | vacuum activation |  |  | solvothermal (423 K, 16 h, DMF/MeOH) + coprecipitation Fe3O4 + coating | water; acetic acid | Ti(OiPr)4 | 2-aminoterephthalic acid | F1;F4 |  |  | 150 | 16 | 未报告吸附后 PXRD/XRD 对比 | 未报告金属浸出测试 | 循环再生：第5次容量/去除率保留64.6898%；未报告独立水稳定性、吸附后 PXRD 或金属浸出证据 |  | P0011 | 10.1016/j.ijbiomac.2023.129170 | 1 | ph | 298 | 1 | 189.3701 | 615.2778 | 720.5036 | 615.2778 | 1 | 615.2778 | 98.80893 | 2 | 206.4973 | pH | A novel magnetic Ti-MOF/chitosan composite for efficient adsorption of Pb (II) from aqueous solutions: Synthesis and investigation | P0011 | Post-modified MOF; Metal oxide composite; Chitosan composite
P0161 | P0161_M1 | BD-MOF(Ti)@CS/Fe3O4 | M3 | T1;T3;T8 | MOF/polymer composite (magnetic) | NH2-MIL-125(Ti | Ti | 2-aminoterephthalic acid | 1 | 1 | 1 | 0 | 1 | 1 | 1 | 0 | 0 | 1 | glutaraldehyde crosslinking + 2-pyridinethiol grafting + chitosan coating |  | 1 | Fe3O4; chitosan | 1 |  |  |  | 23.543 |  | 3.828 | irregular powder particles | vacuum activation |  |  | solvothermal (423 K, 16 h, DMF/MeOH) + coprecipitation Fe3O4 + coating | water; acetic acid | Ti(OiPr)4 | 2-aminoterephthalic acid | F1;F4 |  |  | 150 | 16 | 未报告吸附后 PXRD/XRD 对比 | 未报告金属浸出测试 | 循环再生：第5次容量/去除率保留64.6898%；未报告独立水稳定性、吸附后 PXRD 或金属浸出证据 |  | P0011 | 10.1016/j.ijbiomac.2023.129170 | 1 | ph | 298 | 1 | 189.3701 | 615.2778 | 720.5036 | 615.2778 | 1 | 615.2778 | 98.80893 | 3 | 613.1707 | pH | A novel magnetic Ti-MOF/chitosan composite for efficient adsorption of Pb (II) from aqueous solutions: Synthesis and investigation | P0011 | Post-modified MOF; Metal oxide composite; Chitosan composite
P0161 | P0161_M1 | BD-MOF(Ti)@CS/Fe3O4 | M3 | T1;T3;T8 | MOF/polymer composite (magnetic) | NH2-MIL-125(Ti | Ti | 2-aminoterephthalic acid | 1 | 1 | 1 | 0 | 1 | 1 | 1 | 0 | 0 | 1 | glutaraldehyde crosslinking + 2-pyridinethiol grafting + chitosan coating |  | 1 | Fe3O4; chitosan | 1 |  |  |  | 23.543 |  | 3.828 | irregular powder particles | vacuum activation |  |  | solvothermal (423 K, 16 h, DMF/MeOH) + coprecipitation Fe3O4 + coating | water; acetic acid | Ti(OiPr)4 | 2-aminoterephthalic acid | F1;F4 |  |  | 150 | 16 | 未报告吸附后 PXRD/XRD 对比 | 未报告金属浸出测试 | 循环再生：第5次容量/去除率保留64.6898%；未报告独立水稳定性、吸附后 PXRD 或金属浸出证据 |  | P0011 | 10.1016/j.ijbiomac.2023.129170 | 1 | ph | 298 | 1 | 189.3701 | 615.2778 | 720.5036 | 615.2778 | 1 | 615.2778 | 98.80893 | 4 | 613.1707 | pH | A novel magnetic Ti-MOF/chitosan composite for efficient adsorption of Pb (II) from aqueous solutions: Synthesis and investigation | P0011 | Post-modified MOF; Metal oxide composite; Chitosan composite
P0161 | P0161_M1 | BD-MOF(Ti)@CS/Fe3O4 | M3 | T1;T3;T8 | MOF/polymer composite (magnetic) | NH2-MIL-125(Ti | Ti | 2-aminoterephthalic acid | 1 | 1 | 1 | 0 | 1 | 1 | 1 | 0 | 0 | 1 | glutaraldehyde crosslinking + 2-pyridinethiol grafting + chitosan coating |  | 1 | Fe3O4; chitosan | 1 |  |  |  | 23.543 |  | 3.828 | irregular powder particles | vacuum activation |  |  | solvothermal (423 K, 16 h, DMF/MeOH) + coprecipitation Fe3O4 + coating | water; acetic acid | Ti(OiPr)4 | 2-aminoterephthalic acid | F1;F4 |  |  | 150 | 16 | 未报告吸附后 PXRD/XRD 对比 | 未报告金属浸出测试 | 循环再生：第5次容量/去除率保留64.6898%；未报告独立水稳定性、吸附后 PXRD 或金属浸出证据 |  | P0011 | 10.1016/j.ijbiomac.2023.129170 | 1 | ph | 298 | 1 | 189.3701 | 615.2778 | 720.5036 | 615.2778 | 1 | 615.2778 | 98.80893 | 5 | 611.0635 | pH | A novel magnetic Ti-MOF/chitosan composite for efficient adsorption of Pb (II) from aqueous solutions: Synthesis and investigation | P0011 | Post-modified MOF; Metal oxide composite; Chitosan composite
P0161 | P0161_M1 | BD-MOF(Ti)@CS/Fe3O4 | M3 | T1;T3;T8 | MOF/polymer composite (magnetic) | NH2-MIL-125(Ti | Ti | 2-aminoterephthalic acid | 1 | 1 | 1 | 0 | 1 | 1 | 1 | 0 | 0 | 1 | glutaraldehyde crosslinking + 2-pyridinethiol grafting + chitosan coating |  | 1 | Fe3O4; chitosan | 1 |  |  |  | 23.543 |  | 3.828 | irregular powder particles | vacuum activation |  |  | solvothermal (423 K, 16 h, DMF/MeOH) + coprecipitation Fe3O4 + coating | water; acetic acid | Ti(OiPr)4 | 2-aminoterephthalic acid | F1;F4 |  |  | 150 | 16 | 未报告吸附后 PXRD/XRD 对比 | 未报告金属浸出测试 | 循环再生：第5次容量/去除率保留64.6898%；未报告独立水稳定性、吸附后 PXRD 或金属浸出证据 |  | P0011 | 10.1016/j.ijbiomac.2023.129170 | 1 | ph | 298 | 1 | 189.3701 | 615.2778 | 720.5036 | 615.2778 | 1 | 615.2778 | 98.80893 | 6 | 615.2778 | pH | A novel magnetic Ti-MOF/chitosan composite for efficient adsorption of Pb (II) from aqueous solutions: Synthesis and investigation | P0011 | Post-modified MOF; Metal oxide composite; Chitosan composite
P0161 | P0161_M1 | BD-MOF(Ti)@CS/Fe3O4 | M3 | T1;T3;T8 | MOF/polymer composite (magnetic) | NH2-MIL-125(Ti | Ti | 2-aminoterephthalic acid | 1 | 1 | 1 | 0 | 1 | 1 | 1 | 0 | 0 | 1 | glutaraldehyde crosslinking + 2-pyridinethiol grafting + chitosan coating |  | 1 | Fe3O4; chitosan | 1 |  |  |  | 23.543 |  | 3.828 | irregular powder particles | vacuum activation |  |  | solvothermal (423 K, 16 h, DMF/MeOH) + coprecipitation Fe3O4 + coating | water; acetic acid | Ti(OiPr)4 | 2-aminoterephthalic acid | F1;F4 |  |  | 150 | 16 | 未报告吸附后 PXRD/XRD 对比 | 未报告金属浸出测试 | 循环再生：第5次容量/去除率保留64.6898%；未报告独立水稳定性、吸附后 PXRD 或金属浸出证据 |  | P0011 | 10.1016/j.ijbiomac.2023.129170 | 1 | kinetics | 298 | 1 | 189.3701 | 615.2778 | 11.15108 | 400.8032 | 1 | 615.2778 | 98.80893 | 6 | 615.2778 | 动力学 | A novel magnetic Ti-MOF/chitosan composite for efficient adsorption of Pb (II) from aqueous solutions: Synthesis and investigation | P0011 | Post-modified MOF; Metal oxide composite; Chitosan composite
P0161 | P0161_M1 | BD-MOF(Ti)@CS/Fe3O4 | M3 | T1;T3;T8 | MOF/polymer composite (magnetic) | NH2-MIL-125(Ti | Ti | 2-aminoterephthalic acid | 1 | 1 | 1 | 0 | 1 | 1 | 1 | 0 | 0 | 1 | glutaraldehyde crosslinking + 2-pyridinethiol grafting + chitosan coating |  | 1 | Fe3O4; chitosan | 1 |  |  |  | 23.543 |  | 3.828 | irregular powder particles | vacuum activation |  |  | solvothermal (423 K, 16 h, DMF/MeOH) + coprecipitation Fe3O4 + coating | water; acetic acid | Ti(OiPr)4 | 2-aminoterephthalic acid | F1;F4 |  |  | 150 | 16 | 未报告吸附后 PXRD/XRD 对比 | 未报告金属浸出测试 | 循环再生：第5次容量/去除率保留64.6898%；未报告独立水稳定性、吸附后 PXRD 或金属浸出证据 |  | P0011 | 10.1016/j.ijbiomac.2023.129170 | 1 | kinetics | 298 | 1 | 189.3701 | 615.2778 | 20.32374 | 478.6367 | 1 | 615.2778 | 98.80893 | 6 | 615.2778 | 动力学 | A novel magnetic Ti-MOF/chitosan composite for efficient adsorption of Pb (II) from aqueous solutions: Synthesis and investigation | P0011 | Post-modified MOF; Metal oxide composite; Chitosan composite
P0161 | P0161_M1 | BD-MOF(Ti)@CS/Fe3O4 | M3 | T1;T3;T8 | MOF/polymer composite (magnetic) | NH2-MIL-125(Ti | Ti | 2-aminoterephthalic acid | 1 | 1 | 1 | 0 | 1 | 1 | 1 | 0 | 0 | 1 | glutaraldehyde crosslinking + 2-pyridinethiol grafting + chitosan coating |  | 1 | Fe3O4; chitosan | 1 |  |  |  | 23.543 |  | 3.828 | irregular powder particles | vacuum activation |  |  | solvothermal (423 K, 16 h, DMF/MeOH) + coprecipitation Fe3O4 + coating | water; acetic acid | Ti(OiPr)4 | 2-aminoterephthalic acid | F1;F4 |  |  | 150 | 16 | 未报告吸附后 PXRD/XRD 对比 | 未报告金属浸出测试 | 循环再生：第5次容量/去除率保留64.6898%；未报告独立水稳定性、吸附后 PXRD 或金属浸出证据 |  | P0011 | 10.1016/j.ijbiomac.2023.129170 | 1 | kinetics | 298 | 1 | 189.3701 | 615.2778 | 60.07194 | 546.0924 | 1 | 615.2778 | 98.80893 | 6 | 615.2778 | 动力学 | A novel magnetic Ti-MOF/chitosan composite for efficient adsorption of Pb (II) from aqueous solutions: Synthesis and investigation | P0011 | Post-modified MOF; Metal oxide composite; Chitosan composite
P0161 | P0161_M1 | BD-MOF(Ti)@CS/Fe3O4 | M3 | T1;T3;T8 | MOF/polymer composite (magnetic) | NH2-MIL-125(Ti | Ti | 2-aminoterephthalic acid | 1 | 1 | 1 | 0 | 1 | 1 | 1 | 0 | 0 | 1 | glutaraldehyde crosslinking + 2-pyridinethiol grafting + chitosan coating |  | 1 | Fe3O4; chitosan | 1 |  |  |  | 23.543 |  | 3.828 | irregular powder particles | vacuum activation |  |  | solvothermal (423 K, 16 h, DMF/MeOH) + coprecipitation Fe3O4 + coating | water; acetic acid | Ti(OiPr)4 | 2-aminoterephthalic acid | F1;F4 |  |  | 150 | 16 | 未报告吸附后 PXRD/XRD 对比 | 未报告金属浸出测试 | 循环再生：第5次容量/去除率保留64.6898%；未报告独立水稳定性、吸附后 PXRD 或金属浸出证据 |  | P0011 | 10.1016/j.ijbiomac.2023.129170 | 1 | kinetics | 298 | 1 | 189.3701 | 615.2778 | 240.4676 | 578.9555 | 1 | 615.2778 | 98.80893 | 6 | 615.2778 | 动力学 | A novel magnetic Ti-MOF/chitosan composite for efficient adsorption of Pb (II) from aqueous solutions: Synthesis and investigation | P0011 | Post-modified MOF; Metal oxide composite; Chitosan composite
P0161 | P0161_M1 | BD-MOF(Ti)@CS/Fe3O4 | M3 | T1;T3;T8 | MOF/polymer composite (magnetic) | NH2-MIL-125(Ti | Ti | 2-aminoterephthalic acid | 1 | 1 | 1 | 0 | 1 | 1 | 1 | 0 | 0 | 1 | glutaraldehyde crosslinking + 2-pyridinethiol grafting + chitosan coating |  | 1 | Fe3O4; chitosan | 1 |  |  |  | 23.543 |  | 3.828 | irregular powder particles | vacuum activation |  |  | solvothermal (423 K, 16 h, DMF/MeOH) + coprecipitation Fe3O4 + coating | water; acetic acid | Ti(OiPr)4 | 2-aminoterephthalic acid | F1;F4 |  |  | 150 | 16 | 未报告吸附后 PXRD/XRD 对比 | 未报告金属浸出测试 | 循环再生：第5次容量/去除率保留64.6898%；未报告独立水稳定性、吸附后 PXRD 或金属浸出证据 |  | P0011 | 10.1016/j.ijbiomac.2023.129170 | 1 | kinetics | 298 | 1 | 189.3701 | 615.2778 | 480.4856 | 596.2518 | 1 | 615.2778 | 98.80893 | 6 | 615.2778 | 动力学 | A novel magnetic Ti-MOF/chitosan composite for efficient adsorption of Pb (II) from aqueous solutions: Synthesis and investigation | P0011 | Post-modified MOF; Metal oxide composite; Chitosan composite
P0161 | P0161_M1 | BD-MOF(Ti)@CS/Fe3O4 | M3 | T1;T3;T8 | MOF/polymer composite (magnetic) | NH2-MIL-125(Ti | Ti | 2-aminoterephthalic acid | 1 | 1 | 1 | 0 | 1 | 1 | 1 | 0 | 0 | 1 | glutaraldehyde crosslinking + 2-pyridinethiol grafting + chitosan coating |  | 1 | Fe3O4; chitosan | 1 |  |  |  | 23.543 |  | 3.828 | irregular powder particles | vacuum activation |  |  | solvothermal (423 K, 16 h, DMF/MeOH) + coprecipitation Fe3O4 + coating | water; acetic acid | Ti(OiPr)4 | 2-aminoterephthalic acid | F1;F4 |  |  | 150 | 16 | 未报告吸附后 PXRD/XRD 对比 | 未报告金属浸出测试 | 循环再生：第5次容量/去除率保留64.6898%；未报告独立水稳定性、吸附后 PXRD 或金属浸出证据 |  | P0011 | 10.1016/j.ijbiomac.2023.129170 | 1 | kinetics | 298 | 1 | 189.3701 | 615.2778 | 720.5036 | 615.2778 | 1 | 615.2778 | 98.80893 | 6 | 615.2778 | 动力学 | A novel magnetic Ti-MOF/chitosan composite for efficient adsorption of Pb (II) from aqueous solutions: Synthesis and investigation | P0011 | Post-modified MOF; Metal oxide composite; Chitosan composite
P0161 | P0161_M1 | BD-MOF(Ti)@CS/Fe3O4 | M3 | T1;T3;T8 | MOF/polymer composite (magnetic) | NH2-MIL-125(Ti | Ti | 2-aminoterephthalic acid | 1 | 1 | 1 | 0 | 1 | 1 | 1 | 0 | 0 | 1 | glutaraldehyde crosslinking + 2-pyridinethiol grafting + chitosan coating |  | 1 | Fe3O4; chitosan | 1 |  |  |  | 23.543 |  | 3.828 | irregular powder particles | vacuum activation |  |  | solvothermal (423 K, 16 h, DMF/MeOH) + coprecipitation Fe3O4 + coating | water; acetic acid | Ti(OiPr)4 | 2-aminoterephthalic acid | F1;F4 |  |  | 150 | 16 | 未报告吸附后 PXRD/XRD 对比 | 未报告金属浸出测试 | 循环再生：第5次容量/去除率保留64.6898%；未报告独立水稳定性、吸附后 PXRD 或金属浸出证据 |  | P0011 | 10.1016/j.ijbiomac.2023.129170 | 1 | isotherm | 298 | 1 | 6.299213 | 140.2778 | 720.5036 | 615.2778 | 1 | 615.2778 | 98.80893 | 6 | 615.2778 | 等温线 | A novel magnetic Ti-MOF/chitosan composite for efficient adsorption of Pb (II) from aqueous solutions: Synthesis and investigation | P0011 | Post-modified MOF; Metal oxide composite; Chitosan composite
P0161 | P0161_M1 | BD-MOF(Ti)@CS/Fe3O4 | M3 | T1;T3;T8 | MOF/polymer composite (magnetic) | NH2-MIL-125(Ti | Ti | 2-aminoterephthalic acid | 1 | 1 | 1 | 0 | 1 | 1 | 1 | 0 | 0 | 1 | glutaraldehyde crosslinking + 2-pyridinethiol grafting + chitosan coating |  | 1 | Fe3O4; chitosan | 1 |  |  |  | 23.543 |  | 3.828 | irregular powder particles | vacuum activation |  |  | solvothermal (423 K, 16 h, DMF/MeOH) + coprecipitation Fe3O4 + coating | water; acetic acid | Ti(OiPr)4 | 2-aminoterephthalic acid | F1;F4 |  |  | 150 | 16 | 未报告吸附后 PXRD/XRD 对比 | 未报告金属浸出测试 | 循环再生：第5次容量/去除率保留64.6898%；未报告独立水稳定性、吸附后 PXRD 或金属浸出证据 |  | P0011 | 10.1016/j.ijbiomac.2023.129170 | 1 | isotherm | 298 | 1 | 33.85827 | 247.2222 | 720.5036 | 615.2778 | 1 | 615.2778 | 98.80893 | 6 | 615.2778 | 等温线 | A novel magnetic Ti-MOF/chitosan composite for efficient adsorption of Pb (II) from aqueous solutions: Synthesis and investigation | P0011 | Post-modified MOF; Metal oxide composite; Chitosan composite
P0161 | P0161_M1 | BD-MOF(Ti)@CS/Fe3O4 | M3 | T1;T3;T8 | MOF/polymer composite (magnetic) | NH2-MIL-125(Ti | Ti | 2-aminoterephthalic acid | 1 | 1 | 1 | 0 | 1 | 1 | 1 | 0 | 0 | 1 | glutaraldehyde crosslinking + 2-pyridinethiol grafting + chitosan coating |  | 1 | Fe3O4; chitosan | 1 |  |  |  | 23.543 |  | 3.828 | irregular powder particles | vacuum activation |  |  | solvothermal (423 K, 16 h, DMF/MeOH) + coprecipitation Fe3O4 + coating | water; acetic acid | Ti(OiPr)4 | 2-aminoterephthalic acid | F1;F4 |  |  | 150 | 16 | 未报告吸附后 PXRD/XRD 对比 | 未报告金属浸出测试 | 循环再生：第5次容量/去除率保留64.6898%；未报告独立水稳定性、吸附后 PXRD 或金属浸出证据 |  | P0011 | 10.1016/j.ijbiomac.2023.129170 | 1 | isotherm | 298 | 1 | 68.89764 | 347.2222 | 720.5036 | 615.2778 | 1 | 615.2778 | 98.80893 | 6 | 615.2778 | 等温线 | A novel magnetic Ti-MOF/chitosan composite for efficient adsorption of Pb (II) from aqueous solutions: Synthesis and investigation | P0011 | Post-modified MOF; Metal oxide composite; Chitosan composite
P0161 | P0161_M1 | BD-MOF(Ti)@CS/Fe3O4 | M3 | T1;T3;T8 | MOF/polymer composite (magnetic) | NH2-MIL-125(Ti | Ti | 2-aminoterephthalic acid | 1 | 1 | 1 | 0 | 1 | 1 | 1 | 0 | 0 | 1 | glutaraldehyde crosslinking + 2-pyridinethiol grafting + chitosan coating |  | 1 | Fe3O4; chitosan | 1 |  |  |  | 23.543 |  | 3.828 | irregular powder particles | vacuum activation |  |  | solvothermal (423 K, 16 h, DMF/MeOH) + coprecipitation Fe3O4 + coating | water; acetic acid | Ti(OiPr)4 | 2-aminoterephthalic acid | F1;F4 |  |  | 150 | 16 | 未报告吸附后 PXRD/XRD 对比 | 未报告金属浸出测试 | 循环再生：第5次容量/去除率保留64.6898%；未报告独立水稳定性、吸附后 PXRD 或金属浸出证据 |  | P0011 | 10.1016/j.ijbiomac.2023.129170 | 1 | isotherm | 298 | 1 | 108.6614 | 437.5 | 720.5036 | 615.2778 | 1 | 615.2778 | 98.80893 | 6 | 615.2778 | 等温线 | A novel magnetic Ti-MOF/chitosan composite for efficient adsorption of Pb (II) from aqueous solutions: Synthesis and investigation | P0011 | Post-modified MOF; Metal oxide composite; Chitosan composite
P0161 | P0161_M1 | BD-MOF(Ti)@CS/Fe3O4 | M3 | T1;T3;T8 | MOF/polymer composite (magnetic) | NH2-MIL-125(Ti | Ti | 2-aminoterephthalic acid | 1 | 1 | 1 | 0 | 1 | 1 | 1 | 0 | 0 | 1 | glutaraldehyde crosslinking + 2-pyridinethiol grafting + chitosan coating |  | 1 | Fe3O4; chitosan | 1 |  |  |  | 23.543 |  | 3.828 | irregular powder particles | vacuum activation |  |  | solvothermal (423 K, 16 h, DMF/MeOH) + coprecipitation Fe3O4 + coating | water; acetic acid | Ti(OiPr)4 | 2-aminoterephthalic acid | F1;F4 |  |  | 150 | 16 | 未报告吸附后 PXRD/XRD 对比 | 未报告金属浸出测试 | 循环再生：第5次容量/去除率保留64.6898%；未报告独立水稳定性、吸附后 PXRD 或金属浸出证据 |  | P0011 | 10.1016/j.ijbiomac.2023.129170 | 1 | isotherm | 298 | 1 | 142.126 | 536.1111 | 720.5036 | 615.2778 | 1 | 615.2778 | 98.80893 | 6 | 615.2778 | 等温线 | A novel magnetic Ti-MOF/chitosan composite for efficient adsorption of Pb (II) from aqueous solutions: Synthesis and investigation | P0011 | Post-modified MOF; Metal oxide composite; Chitosan composite
P0161 | P0161_M1 | BD-MOF(Ti)@CS/Fe3O4 | M3 | T1;T3;T8 | MOF/polymer composite (magnetic) | NH2-MIL-125(Ti | Ti | 2-aminoterephthalic acid | 1 | 1 | 1 | 0 | 1 | 1 | 1 | 0 | 0 | 1 | glutaraldehyde crosslinking + 2-pyridinethiol grafting + chitosan coating |  | 1 | Fe3O4; chitosan | 1 |  |  |  | 23.543 |  | 3.828 | irregular powder particles | vacuum activation |  |  | solvothermal (423 K, 16 h, DMF/MeOH) + coprecipitation Fe3O4 + coating | water; acetic acid | Ti(OiPr)4 | 2-aminoterephthalic acid | F1;F4 |  |  | 150 | 16 | 未报告吸附后 PXRD/XRD 对比 | 未报告金属浸出测试 | 循环再生：第5次容量/去除率保留64.6898%；未报告独立水稳定性、吸附后 PXRD 或金属浸出证据 |  | P0011 | 10.1016/j.ijbiomac.2023.129170 | 1 | isotherm | 298 | 1 | 189.3701 | 615.2778 | 720.5036 | 615.2778 | 1 | 615.2778 | 98.80893 | 6 | 615.2778 | 等温线 | A novel magnetic Ti-MOF/chitosan composite for efficient adsorption of Pb (II) from aqueous solutions: Synthesis and investigation | P0011 | Post-modified MOF; Metal oxide composite; Chitosan composite
P0161 | P0161_M1 | BD-MOF(Ti)@CS/Fe3O4 | M3 | T1;T3;T8 | MOF/polymer composite (magnetic) | NH2-MIL-125(Ti | Ti | 2-aminoterephthalic acid | 1 | 1 | 1 | 0 | 1 | 1 | 1 | 0 | 0 | 1 | glutaraldehyde crosslinking + 2-pyridinethiol grafting + chitosan coating |  | 1 | Fe3O4; chitosan | 1 |  |  |  | 23.543 |  | 3.828 | irregular powder particles | vacuum activation |  |  | solvothermal (423 K, 16 h, DMF/MeOH) + coprecipitation Fe3O4 + coating | water; acetic acid | Ti(OiPr)4 | 2-aminoterephthalic acid | F1;F4 |  |  | 150 | 16 | 未报告吸附后 PXRD/XRD 对比 | 未报告金属浸出测试 | 循环再生：第5次容量/去除率保留64.6898%；未报告独立水稳定性、吸附后 PXRD 或金属浸出证据 |  | P0011 | 10.1016/j.ijbiomac.2023.129170 | 1 | regeneration | 298 | 1 | 189.3701 | 615.2778 | 720.5036 | 615.2778 | 1 | 615.2778 | 98.80893 | 6 | 615.2778 | 循环性 | A novel magnetic Ti-MOF/chitosan composite for efficient adsorption of Pb (II) from aqueous solutions: Synthesis and investigation | P0011 | Post-modified MOF; Metal oxide composite; Chitosan composite
P0161 | P0161_M1 | BD-MOF(Ti)@CS/Fe3O4 | M3 | T1;T3;T8 | MOF/polymer composite (magnetic) | NH2-MIL-125(Ti | Ti | 2-aminoterephthalic acid | 1 | 1 | 1 | 0 | 1 | 1 | 1 | 0 | 0 | 1 | glutaraldehyde crosslinking + 2-pyridinethiol grafting + chitosan coating |  | 1 | Fe3O4; chitosan | 1 |  |  |  | 23.543 |  | 3.828 | irregular powder particles | vacuum activation |  |  | solvothermal (423 K, 16 h, DMF/MeOH) + coprecipitation Fe3O4 + coating | water; acetic acid | Ti(OiPr)4 | 2-aminoterephthalic acid | F1;F4 |  |  | 150 | 16 | 未报告吸附后 PXRD/XRD 对比 | 未报告金属浸出测试 | 循环再生：第5次容量/去除率保留64.6898%；未报告独立水稳定性、吸附后 PXRD 或金属浸出证据 |  | P0011 | 10.1016/j.ijbiomac.2023.129170 | 1 | regeneration | 298 | 1 | 189.3701 | 615.2778 | 720.5036 | 615.2778 | 2 | 513.298 | 82.43176 | 6 | 615.2778 | 循环性 | A novel magnetic Ti-MOF/chitosan composite for efficient adsorption of Pb (II) from aqueous solutions: Synthesis and investigation | P0011 | Post-modified MOF; Metal oxide composite; Chitosan composite
P0161 | P0161_M1 | BD-MOF(Ti)@CS/Fe3O4 | M3 | T1;T3;T8 | MOF/polymer composite (magnetic) | NH2-MIL-125(Ti | Ti | 2-aminoterephthalic acid | 1 | 1 | 1 | 0 | 1 | 1 | 1 | 0 | 0 | 1 | glutaraldehyde crosslinking + 2-pyridinethiol grafting + chitosan coating |  | 1 | Fe3O4; chitosan | 1 |  |  |  | 23.543 |  | 3.828 | irregular powder particles | vacuum activation |  |  | solvothermal (423 K, 16 h, DMF/MeOH) + coprecipitation Fe3O4 + coating | water; acetic acid | Ti(OiPr)4 | 2-aminoterephthalic acid | F1;F4 |  |  | 150 | 16 | 未报告吸附后 PXRD/XRD 对比 | 未报告金属浸出测试 | 循环再生：第5次容量/去除率保留64.6898%；未报告独立水稳定性、吸附后 PXRD 或金属浸出证据 |  | P0011 | 10.1016/j.ijbiomac.2023.129170 | 1 | regeneration | 298 | 1 | 189.3701 | 615.2778 | 720.5036 | 615.2778 | 3 | 443.6119 | 71.24069 | 6 | 615.2778 | 循环性 | A novel magnetic Ti-MOF/chitosan composite for efficient adsorption of Pb (II) from aqueous solutions: Synthesis and investigation | P0011 | Post-modified MOF; Metal oxide composite; Chitosan composite
P0161 | P0161_M1 | BD-MOF(Ti)@CS/Fe3O4 | M3 | T1;T3;T8 | MOF/polymer composite (magnetic) | NH2-MIL-125(Ti | Ti | 2-aminoterephthalic acid | 1 | 1 | 1 | 0 | 1 | 1 | 1 | 0 | 0 | 1 | glutaraldehyde crosslinking + 2-pyridinethiol grafting + chitosan coating |  | 1 | Fe3O4; chitosan | 1 |  |  |  | 23.543 |  | 3.828 | irregular powder particles | vacuum activation |  |  | solvothermal (423 K, 16 h, DMF/MeOH) + coprecipitation Fe3O4 + coating | water; acetic acid | Ti(OiPr)4 | 2-aminoterephthalic acid | F1;F4 |  |  | 150 | 16 | 未报告吸附后 PXRD/XRD 对比 | 未报告金属浸出测试 | 循环再生：第5次容量/去除率保留64.6898%；未报告独立水稳定性、吸附后 PXRD 或金属浸出证据 |  | P0011 | 10.1016/j.ijbiomac.2023.129170 | 1 | regeneration | 298 | 1 | 189.3701 | 615.2778 | 720.5036 | 615.2778 | 4 | 423.2159 | 67.96526 | 6 | 615.2778 | 循环性 | A novel magnetic Ti-MOF/chitosan composite for efficient adsorption of Pb (II) from aqueous solutions: Synthesis and investigation | P0011 | Post-modified MOF; Metal oxide composite; Chitosan composite
P0161 | P0161_M1 | BD-MOF(Ti)@CS/Fe3O4 | M3 | T1;T3;T8 | MOF/polymer composite (magnetic) | NH2-MIL-125(Ti | Ti | 2-aminoterephthalic acid | 1 | 1 | 1 | 0 | 1 | 1 | 1 | 0 | 0 | 1 | glutaraldehyde crosslinking + 2-pyridinethiol grafting + chitosan coating |  | 1 | Fe3O4; chitosan | 1 |  |  |  | 23.543 |  | 3.828 | irregular powder particles | vacuum activation |  |  | solvothermal (423 K, 16 h, DMF/MeOH) + coprecipitation Fe3O4 + coating | water; acetic acid | Ti(OiPr)4 | 2-aminoterephthalic acid | F1;F4 |  |  | 150 | 16 | 未报告吸附后 PXRD/XRD 对比 | 未报告金属浸出测试 | 循环再生：第5次容量/去除率保留64.6898%；未报告独立水稳定性、吸附后 PXRD 或金属浸出证据 |  | P0011 | 10.1016/j.ijbiomac.2023.129170 | 1 | regeneration | 298 | 1 | 189.3701 | 615.2778 | 720.5036 | 615.2778 | 5 | 402.82 | 64.68983 | 6 | 615.2778 | 循环性 | A novel magnetic Ti-MOF/chitosan composite for efficient adsorption of Pb (II) from aqueous solutions: Synthesis and investigation | P0011 | Post-modified MOF; Metal oxide composite; Chitosan composite
P0162 | P0162_M1 | BDB-MIL-125(Ti)@Fe3O4 | M3 | T1;T8 | MOF composite (magnetic) | NH2-MIL-125(Ti | Ti | 2-aminoterephthalic acid | 1 | 1 | 1 | 0 | 1 | 1 | 1 | 0 | 0 | 1 |  |  | 1 | Fe3O4 | 1 |  |  |  | 219 | 0.347919 | 8.8968 | nanocomposite powder | vacuum activation | 80 | 12 h | solvothermal MIL-125-NH2 + DBD grafting + Fe3O4 loading | DMF | FeCl3.6H2O; Ti(OiPr)4 | 2-aminoterephthalic acid | F1;F4 |  |  | 150 | 72 | 未报告吸附后 PXRD/XRD 对比 | 未报告金属浸出测试 | 循环再生：第4次容量/去除率保留79.7015%；未报告独立水稳定性、吸附后 PXRD 或金属浸出证据 |  | P0014 | 10.1016/j.jhazmat.2022.128700 | 1 | ph | 298 | 0.5 | 491.8605 | 712.0773 | 420.1961 | 713.7681 | 1 | 713.7681 | 102.0896 | 1 | 350.5185 | pH | A post-functional Ti-based MOFs composite for selective removal of Pb (II) from water | P0014 | Post-modified MOF; Metal oxide composite
P0162 | P0162_M1 | BDB-MIL-125(Ti)@Fe3O4 | M3 | T1;T8 | MOF composite (magnetic) | NH2-MIL-125(Ti | Ti | 2-aminoterephthalic acid | 1 | 1 | 1 | 0 | 1 | 1 | 1 | 0 | 0 | 1 |  |  | 1 | Fe3O4 | 1 |  |  |  | 219 | 0.347919 | 8.8968 | nanocomposite powder | vacuum activation | 80 | 12 h | solvothermal MIL-125-NH2 + DBD grafting + Fe3O4 loading | DMF | FeCl3.6H2O; Ti(OiPr)4 | 2-aminoterephthalic acid | F1;F4 |  |  | 150 | 72 | 未报告吸附后 PXRD/XRD 对比 | 未报告金属浸出测试 | 循环再生：第4次容量/去除率保留79.7015%；未报告独立水稳定性、吸附后 PXRD 或金属浸出证据 |  | P0014 | 10.1016/j.jhazmat.2022.128700 | 1 | ph | 298 | 0.5 | 491.8605 | 712.0773 | 420.1961 | 713.7681 | 1 | 713.7681 | 102.0896 | 2 | 462.607 | pH | A post-functional Ti-based MOFs composite for selective removal of Pb (II) from water | P0014 | Post-modified MOF; Metal oxide composite
P0162 | P0162_M1 | BDB-MIL-125(Ti)@Fe3O4 | M3 | T1;T8 | MOF composite (magnetic) | NH2-MIL-125(Ti | Ti | 2-aminoterephthalic acid | 1 | 1 | 1 | 0 | 1 | 1 | 1 | 0 | 0 | 1 |  |  | 1 | Fe3O4 | 1 |  |  |  | 219 | 0.347919 | 8.8968 | nanocomposite powder | vacuum activation | 80 | 12 h | solvothermal MIL-125-NH2 + DBD grafting + Fe3O4 loading | DMF | FeCl3.6H2O; Ti(OiPr)4 | 2-aminoterephthalic acid | F1;F4 |  |  | 150 | 72 | 未报告吸附后 PXRD/XRD 对比 | 未报告金属浸出测试 | 循环再生：第4次容量/去除率保留79.7015%；未报告独立水稳定性、吸附后 PXRD 或金属浸出证据 |  | P0014 | 10.1016/j.jhazmat.2022.128700 | 1 | ph | 298 | 0.5 | 491.8605 | 712.0773 | 420.1961 | 713.7681 | 1 | 713.7681 | 102.0896 | 3 | 522.8026 | pH | A post-functional Ti-based MOFs composite for selective removal of Pb (II) from water | P0014 | Post-modified MOF; Metal oxide composite
P0162 | P0162_M1 | BDB-MIL-125(Ti)@Fe3O4 | M3 | T1;T8 | MOF composite (magnetic) | NH2-MIL-125(Ti | Ti | 2-aminoterephthalic acid | 1 | 1 | 1 | 0 | 1 | 1 | 1 | 0 | 0 | 1 |  |  | 1 | Fe3O4 | 1 |  |  |  | 219 | 0.347919 | 8.8968 | nanocomposite powder | vacuum activation | 80 | 12 h | solvothermal MIL-125-NH2 + DBD grafting + Fe3O4 loading | DMF | FeCl3.6H2O; Ti(OiPr)4 | 2-aminoterephthalic acid | F1;F4 |  |  | 150 | 72 | 未报告吸附后 PXRD/XRD 对比 | 未报告金属浸出测试 | 循环再生：第4次容量/去除率保留79.7015%；未报告独立水稳定性、吸附后 PXRD 或金属浸出证据 |  | P0014 | 10.1016/j.jhazmat.2022.128700 | 1 | ph | 298 | 0.5 | 491.8605 | 712.0773 | 420.1961 | 713.7681 | 1 | 713.7681 | 102.0896 | 4 | 634.8911 | pH | A post-functional Ti-based MOFs composite for selective removal of Pb (II) from water | P0014 | Post-modified MOF; Metal oxide composite
P0162 | P0162_M1 | BDB-MIL-125(Ti)@Fe3O4 | M3 | T1;T8 | MOF composite (magnetic) | NH2-MIL-125(Ti | Ti | 2-aminoterephthalic acid | 1 | 1 | 1 | 0 | 1 | 1 | 1 | 0 | 0 | 1 |  |  | 1 | Fe3O4 | 1 |  |  |  | 219 | 0.347919 | 8.8968 | nanocomposite powder | vacuum activation | 80 | 12 h | solvothermal MIL-125-NH2 + DBD grafting + Fe3O4 loading | DMF | FeCl3.6H2O; Ti(OiPr)4 | 2-aminoterephthalic acid | F1;F4 |  |  | 150 | 72 | 未报告吸附后 PXRD/XRD 对比 | 未报告金属浸出测试 | 循环再生：第4次容量/去除率保留79.7015%；未报告独立水稳定性、吸附后 PXRD 或金属浸出证据 |  | P0014 | 10.1016/j.jhazmat.2022.128700 | 1 | ph | 298 | 0.5 | 491.8605 | 712.0773 | 420.1961 | 713.7681 | 1 | 713.7681 | 102.0896 | 5 | 686.7839 | pH | A post-functional Ti-based MOFs composite for selective removal of Pb (II) from water | P0014 | Post-modified MOF; Metal oxide composite
P0162 | P0162_M1 | BDB-MIL-125(Ti)@Fe3O4 | M3 | T1;T8 | MOF composite (magnetic) | NH2-MIL-125(Ti | Ti | 2-aminoterephthalic acid | 1 | 1 | 1 | 0 | 1 | 1 | 1 | 0 | 0 | 1 |  |  | 1 | Fe3O4 | 1 |  |  |  | 219 | 0.347919 | 8.8968 | nanocomposite powder | vacuum activation | 80 | 12 h | solvothermal MIL-125-NH2 + DBD grafting + Fe3O4 loading | DMF | FeCl3.6H2O; Ti(OiPr)4 | 2-aminoterephthalic acid | F1;F4 |  |  | 150 | 72 | 未报告吸附后 PXRD/XRD 对比 | 未报告金属浸出测试 | 循环再生：第4次容量/去除率保留79.7015%；未报告独立水稳定性、吸附后 PXRD 或金属浸出证据 |  | P0014 | 10.1016/j.jhazmat.2022.128700 | 1 | ph | 298 | 0.5 | 491.8605 | 712.0773 | 420.1961 | 713.7681 | 1 | 713.7681 | 102.0896 | 6 | 713.7681 | pH | A post-functional Ti-based MOFs composite for selective removal of Pb (II) from water | P0014 | Post-modified MOF; Metal oxide composite
P0162 | P0162_M1 | BDB-MIL-125(Ti)@Fe3O4 | M3 | T1;T8 | MOF composite (magnetic) | NH2-MIL-125(Ti | Ti | 2-aminoterephthalic acid | 1 | 1 | 1 | 0 | 1 | 1 | 1 | 0 | 0 | 1 |  |  | 1 | Fe3O4 | 1 |  |  |  | 219 | 0.347919 | 8.8968 | nanocomposite powder | vacuum activation | 80 | 12 h | solvothermal MIL-125-NH2 + DBD grafting + Fe3O4 loading | DMF | FeCl3.6H2O; Ti(OiPr)4 | 2-aminoterephthalic acid | F1;F4 |  |  | 150 | 72 | 未报告吸附后 PXRD/XRD 对比 | 未报告金属浸出测试 | 循环再生：第4次容量/去除率保留79.7015%；未报告独立水稳定性、吸附后 PXRD 或金属浸出证据 |  | P0014 | 10.1016/j.jhazmat.2022.128700 | 1 | kinetics | 298 | 0.5 | 491.8605 | 712.0773 | 6.078431 | 433.5177 | 1 | 713.7681 | 102.0896 | 6 | 713.7681 | 动力学 | A post-functional Ti-based MOFs composite for selective removal of Pb (II) from water | P0014 | Post-modified MOF; Metal oxide composite
P0162 | P0162_M1 | BDB-MIL-125(Ti)@Fe3O4 | M3 | T1;T8 | MOF composite (magnetic) | NH2-MIL-125(Ti | Ti | 2-aminoterephthalic acid | 1 | 1 | 1 | 0 | 1 | 1 | 1 | 0 | 0 | 1 |  |  | 1 | Fe3O4 | 1 |  |  |  | 219 | 0.347919 | 8.8968 | nanocomposite powder | vacuum activation | 80 | 12 h | solvothermal MIL-125-NH2 + DBD grafting + Fe3O4 loading | DMF | FeCl3.6H2O; Ti(OiPr)4 | 2-aminoterephthalic acid | F1;F4 |  |  | 150 | 72 | 未报告吸附后 PXRD/XRD 对比 | 未报告金属浸出测试 | 循环再生：第4次容量/去除率保留79.7015%；未报告独立水稳定性、吸附后 PXRD 或金属浸出证据 |  | P0014 | 10.1016/j.jhazmat.2022.128700 | 1 | kinetics | 298 | 0.5 | 491.8605 | 712.0773 | 14.70588 | 578.757 | 1 | 713.7681 | 102.0896 | 6 | 713.7681 | 动力学 | A post-functional Ti-based MOFs composite for selective removal of Pb (II) from water | P0014 | Post-modified MOF; Metal oxide composite
P0162 | P0162_M1 | BDB-MIL-125(Ti)@Fe3O4 | M3 | T1;T8 | MOF composite (magnetic) | NH2-MIL-125(Ti | Ti | 2-aminoterephthalic acid | 1 | 1 | 1 | 0 | 1 | 1 | 1 | 0 | 0 | 1 |  |  | 1 | Fe3O4 | 1 |  |  |  | 219 | 0.347919 | 8.8968 | nanocomposite powder | vacuum activation | 80 | 12 h | solvothermal MIL-125-NH2 + DBD grafting + Fe3O4 loading | DMF | FeCl3.6H2O; Ti(OiPr)4 | 2-aminoterephthalic acid | F1;F4 |  |  | 150 | 72 | 未报告吸附后 PXRD/XRD 对比 | 未报告金属浸出测试 | 循环再生：第4次容量/去除率保留79.7015%；未报告独立水稳定性、吸附后 PXRD 或金属浸出证据 |  | P0014 | 10.1016/j.jhazmat.2022.128700 | 1 | kinetics | 298 | 0.5 | 491.8605 | 712.0773 | 28.72549 | 666.7188 | 1 | 713.7681 | 102.0896 | 6 | 713.7681 | 动力学 | A post-functional Ti-based MOFs composite for selective removal of Pb (II) from water | P0014 | Post-modified MOF; Metal oxide composite
P0162 | P0162_M1 | BDB-MIL-125(Ti)@Fe3O4 | M3 | T1;T8 | MOF composite (magnetic) | NH2-MIL-125(Ti | Ti | 2-aminoterephthalic acid | 1 | 1 | 1 | 0 | 1 | 1 | 1 | 0 | 0 | 1 |  |  | 1 | Fe3O4 | 1 |  |  |  | 219 | 0.347919 | 8.8968 | nanocomposite powder | vacuum activation | 80 | 12 h | solvothermal MIL-125-NH2 + DBD grafting + Fe3O4 loading | DMF | FeCl3.6H2O; Ti(OiPr)4 | 2-aminoterephthalic acid | F1;F4 |  |  | 150 | 72 | 未报告吸附后 PXRD/XRD 对比 | 未报告金属浸出测试 | 循环再生：第4次容量/去除率保留79.7015%；未报告独立水稳定性、吸附后 PXRD 或金属浸出证据 |  | P0014 | 10.1016/j.jhazmat.2022.128700 | 1 | kinetics | 298 | 0.5 | 491.8605 | 712.0773 | 62.15686 | 695.3575 | 1 | 713.7681 | 102.0896 | 6 | 713.7681 | 动力学 | A post-functional Ti-based MOFs composite for selective removal of Pb (II) from water | P0014 | Post-modified MOF; Metal oxide composite
P0162 | P0162_M1 | BDB-MIL-125(Ti)@Fe3O4 | M3 | T1;T8 | MOF composite (magnetic) | NH2-MIL-125(Ti | Ti | 2-aminoterephthalic acid | 1 | 1 | 1 | 0 | 1 | 1 | 1 | 0 | 0 | 1 |  |  | 1 | Fe3O4 | 1 |  |  |  | 219 | 0.347919 | 8.8968 | nanocomposite powder | vacuum activation | 80 | 12 h | solvothermal MIL-125-NH2 + DBD grafting + Fe3O4 loading | DMF | FeCl3.6H2O; Ti(OiPr)4 | 2-aminoterephthalic acid | F1;F4 |  |  | 150 | 72 | 未报告吸附后 PXRD/XRD 对比 | 未报告金属浸出测试 | 循环再生：第4次容量/去除率保留79.7015%；未报告独立水稳定性、吸附后 PXRD 或金属浸出证据 |  | P0014 | 10.1016/j.jhazmat.2022.128700 | 1 | kinetics | 298 | 0.5 | 491.8605 | 712.0773 | 122.549 | 713.7681 | 1 | 713.7681 | 102.0896 | 6 | 713.7681 | 动力学 | A post-functional Ti-based MOFs composite for selective removal of Pb (II) from water | P0014 | Post-modified MOF; Metal oxide composite
P0162 | P0162_M1 | BDB-MIL-125(Ti)@Fe3O4 | M3 | T1;T8 | MOF composite (magnetic) | NH2-MIL-125(Ti | Ti | 2-aminoterephthalic acid | 1 | 1 | 1 | 0 | 1 | 1 | 1 | 0 | 0 | 1 |  |  | 1 | Fe3O4 | 1 |  |  |  | 219 | 0.347919 | 8.8968 | nanocomposite powder | vacuum activation | 80 | 12 h | solvothermal MIL-125-NH2 + DBD grafting + Fe3O4 loading | DMF | FeCl3.6H2O; Ti(OiPr)4 | 2-aminoterephthalic acid | F1;F4 |  |  | 150 | 72 | 未报告吸附后 PXRD/XRD 对比 | 未报告金属浸出测试 | 循环再生：第4次容量/去除率保留79.7015%；未报告独立水稳定性、吸附后 PXRD 或金属浸出证据 |  | P0014 | 10.1016/j.jhazmat.2022.128700 | 1 | kinetics | 298 | 0.5 | 491.8605 | 712.0773 | 243.3333 | 713.7681 | 1 | 713.7681 | 102.0896 | 6 | 713.7681 | 动力学 | A post-functional Ti-based MOFs composite for selective removal of Pb (II) from water | P0014 | Post-modified MOF; Metal oxide composite
P0162 | P0162_M1 | BDB-MIL-125(Ti)@Fe3O4 | M3 | T1;T8 | MOF composite (magnetic) | NH2-MIL-125(Ti | Ti | 2-aminoterephthalic acid | 1 | 1 | 1 | 0 | 1 | 1 | 1 | 0 | 0 | 1 |  |  | 1 | Fe3O4 | 1 |  |  |  | 219 | 0.347919 | 8.8968 | nanocomposite powder | vacuum activation | 80 | 12 h | solvothermal MIL-125-NH2 + DBD grafting + Fe3O4 loading | DMF | FeCl3.6H2O; Ti(OiPr)4 | 2-aminoterephthalic acid | F1;F4 |  |  | 150 | 72 | 未报告吸附后 PXRD/XRD 对比 | 未报告金属浸出测试 | 循环再生：第4次容量/去除率保留79.7015%；未报告独立水稳定性、吸附后 PXRD 或金属浸出证据 |  | P0014 | 10.1016/j.jhazmat.2022.128700 | 1 | kinetics | 298 | 0.5 | 491.8605 | 712.0773 | 420.1961 | 713.7681 | 1 | 713.7681 | 102.0896 | 6 | 713.7681 | 动力学 | A post-functional Ti-based MOFs composite for selective removal of Pb (II) from water | P0014 | Post-modified MOF; Metal oxide composite
P0162 | P0162_M1 | BDB-MIL-125(Ti)@Fe3O4 | M3 | T1;T8 | MOF composite (magnetic) | NH2-MIL-125(Ti | Ti | 2-aminoterephthalic acid | 1 | 1 | 1 | 0 | 1 | 1 | 1 | 0 | 0 | 1 |  |  | 1 | Fe3O4 | 1 |  |  |  | 219 | 0.347919 | 8.8968 | nanocomposite powder | vacuum activation | 80 | 12 h | solvothermal MIL-125-NH2 + DBD grafting + Fe3O4 loading | DMF | FeCl3.6H2O; Ti(OiPr)4 | 2-aminoterephthalic acid | F1;F4 |  |  | 150 | 72 | 未报告吸附后 PXRD/XRD 对比 | 未报告金属浸出测试 | 循环再生：第4次容量/去除率保留79.7015%；未报告独立水稳定性、吸附后 PXRD 或金属浸出证据 |  | P0014 | 10.1016/j.jhazmat.2022.128700 | 1 | isotherm | 298 | 0.5 | 8.139535 | 191.3043 | 420.1961 | 713.7681 | 1 | 713.7681 | 102.0896 | 6 | 713.7681 | 等温线 | A post-functional Ti-based MOFs composite for selective removal of Pb (II) from water | P0014 | Post-modified MOF; Metal oxide composite
P0162 | P0162_M1 | BDB-MIL-125(Ti)@Fe3O4 | M3 | T1;T8 | MOF composite (magnetic) | NH2-MIL-125(Ti | Ti | 2-aminoterephthalic acid | 1 | 1 | 1 | 0 | 1 | 1 | 1 | 0 | 0 | 1 |  |  | 1 | Fe3O4 | 1 |  |  |  | 219 | 0.347919 | 8.8968 | nanocomposite powder | vacuum activation | 80 | 12 h | solvothermal MIL-125-NH2 + DBD grafting + Fe3O4 loading | DMF | FeCl3.6H2O; Ti(OiPr)4 | 2-aminoterephthalic acid | F1;F4 |  |  | 150 | 72 | 未报告吸附后 PXRD/XRD 对比 | 未报告金属浸出测试 | 循环再生：第4次容量/去除率保留79.7015%；未报告独立水稳定性、吸附后 PXRD 或金属浸出证据 |  | P0014 | 10.1016/j.jhazmat.2022.128700 | 1 | isotherm | 298 | 0.5 | 76.74419 | 422.9469 | 420.1961 | 713.7681 | 1 | 713.7681 | 102.0896 | 6 | 713.7681 | 等温线 | A post-functional Ti-based MOFs composite for selective removal of Pb (II) from water | P0014 | Post-modified MOF; Metal oxide composite
P0162 | P0162_M1 | BDB-MIL-125(Ti)@Fe3O4 | M3 | T1;T8 | MOF composite (magnetic) | NH2-MIL-125(Ti | Ti | 2-aminoterephthalic acid | 1 | 1 | 1 | 0 | 1 | 1 | 1 | 0 | 0 | 1 |  |  | 1 | Fe3O4 | 1 |  |  |  | 219 | 0.347919 | 8.8968 | nanocomposite powder | vacuum activation | 80 | 12 h | solvothermal MIL-125-NH2 + DBD grafting + Fe3O4 loading | DMF | FeCl3.6H2O; Ti(OiPr)4 | 2-aminoterephthalic acid | F1;F4 |  |  | 150 | 72 | 未报告吸附后 PXRD/XRD 对比 | 未报告金属浸出测试 | 循环再生：第4次容量/去除率保留79.7015%；未报告独立水稳定性、吸附后 PXRD 或金属浸出证据 |  | P0014 | 10.1016/j.jhazmat.2022.128700 | 1 | isotherm | 298 | 0.5 | 138.3721 | 664.7343 | 420.1961 | 713.7681 | 1 | 713.7681 | 102.0896 | 6 | 713.7681 | 等温线 | A post-functional Ti-based MOFs composite for selective removal of Pb (II) from water | P0014 | Post-modified MOF; Metal oxide composite
P0162 | P0162_M1 | BDB-MIL-125(Ti)@Fe3O4 | M3 | T1;T8 | MOF composite (magnetic) | NH2-MIL-125(Ti | Ti | 2-aminoterephthalic acid | 1 | 1 | 1 | 0 | 1 | 1 | 1 | 0 | 0 | 1 |  |  | 1 | Fe3O4 | 1 |  |  |  | 219 | 0.347919 | 8.8968 | nanocomposite powder | vacuum activation | 80 | 12 h | solvothermal MIL-125-NH2 + DBD grafting + Fe3O4 loading | DMF | FeCl3.6H2O; Ti(OiPr)4 | 2-aminoterephthalic acid | F1;F4 |  |  | 150 | 72 | 未报告吸附后 PXRD/XRD 对比 | 未报告金属浸出测试 | 循环再生：第4次容量/去除率保留79.7015%；未报告独立水稳定性、吸附后 PXRD 或金属浸出证据 |  | P0014 | 10.1016/j.jhazmat.2022.128700 | 1 | isotherm | 298 | 0.5 | 290.6977 | 713.7681 | 420.1961 | 713.7681 | 1 | 713.7681 | 102.0896 | 6 | 713.7681 | 等温线 | A post-functional Ti-based MOFs composite for selective removal of Pb (II) from water | P0014 | Post-modified MOF; Metal oxide composite
P0162 | P0162_M1 | BDB-MIL-125(Ti)@Fe3O4 | M3 | T1;T8 | MOF composite (magnetic) | NH2-MIL-125(Ti | Ti | 2-aminoterephthalic acid | 1 | 1 | 1 | 0 | 1 | 1 | 1 | 0 | 0 | 1 |  |  | 1 | Fe3O4 | 1 |  |  |  | 219 | 0.347919 | 8.8968 | nanocomposite powder | vacuum activation | 80 | 12 h | solvothermal MIL-125-NH2 + DBD grafting + Fe3O4 loading | DMF | FeCl3.6H2O; Ti(OiPr)4 | 2-aminoterephthalic acid | F1;F4 |  |  | 150 | 72 | 未报告吸附后 PXRD/XRD 对比 | 未报告金属浸出测试 | 循环再生：第4次容量/去除率保留79.7015%；未报告独立水稳定性、吸附后 PXRD 或金属浸出证据 |  | P0014 | 10.1016/j.jhazmat.2022.128700 | 1 | isotherm | 298 | 0.5 | 491.8605 | 712.0773 | 420.1961 | 713.7681 | 1 | 713.7681 | 102.0896 | 6 | 713.7681 | 等温线 | A post-functional Ti-based MOFs composite for selective removal of Pb (II) from water | P0014 | Post-modified MOF; Metal oxide composite
P0162 | P0162_M1 | BDB-MIL-125(Ti)@Fe3O4 | M3 | T1;T8 | MOF composite (magnetic) | NH2-MIL-125(Ti | Ti | 2-aminoterephthalic acid | 1 | 1 | 1 | 0 | 1 | 1 | 1 | 0 | 0 | 1 |  |  | 1 | Fe3O4 | 1 |  |  |  | 219 | 0.347919 | 8.8968 | nanocomposite powder | vacuum activation | 80 | 12 h | solvothermal MIL-125-NH2 + DBD grafting + Fe3O4 loading | DMF | FeCl3.6H2O; Ti(OiPr)4 | 2-aminoterephthalic acid | F1;F4 |  |  | 150 | 72 | 未报告吸附后 PXRD/XRD 对比 | 未报告金属浸出测试 | 循环再生：第4次容量/去除率保留79.7015%；未报告独立水稳定性、吸附后 PXRD 或金属浸出证据 |  | P0014 | 10.1016/j.jhazmat.2022.128700 | 1 | regeneration | 298 | 0.5 | 491.8605 | 712.0773 | 420.1961 | 713.7681 | 1 | 713.7681 | 102.0896 | 6 | 713.7681 | 循环性 | A post-functional Ti-based MOFs composite for selective removal of Pb (II) from water | P0014 | Post-modified MOF; Metal oxide composite
P0162 | P0162_M1 | BDB-MIL-125(Ti)@Fe3O4 | M3 | T1;T8 | MOF composite (magnetic) | NH2-MIL-125(Ti | Ti | 2-aminoterephthalic acid | 1 | 1 | 1 | 0 | 1 | 1 | 1 | 0 | 0 | 1 |  |  | 1 | Fe3O4 | 1 |  |  |  | 219 | 0.347919 | 8.8968 | nanocomposite powder | vacuum activation | 80 | 12 h | solvothermal MIL-125-NH2 + DBD grafting + Fe3O4 loading | DMF | FeCl3.6H2O; Ti(OiPr)4 | 2-aminoterephthalic acid | F1;F4 |  |  | 150 | 72 | 未报告吸附后 PXRD/XRD 对比 | 未报告金属浸出测试 | 循环再生：第4次容量/去除率保留79.7015%；未报告独立水稳定性、吸附后 PXRD 或金属浸出证据 |  | P0014 | 10.1016/j.jhazmat.2022.128700 | 1 | regeneration | 298 | 0.5 | 491.8605 | 712.0773 | 420.1961 | 713.7681 | 2 | 665.7662 | 95.22388 | 6 | 713.7681 | 循环性 | A post-functional Ti-based MOFs composite for selective removal of Pb (II) from water | P0014 | Post-modified MOF; Metal oxide composite
P0162 | P0162_M1 | BDB-MIL-125(Ti)@Fe3O4 | M3 | T1;T8 | MOF composite (magnetic) | NH2-MIL-125(Ti | Ti | 2-aminoterephthalic acid | 1 | 1 | 1 | 0 | 1 | 1 | 1 | 0 | 0 | 1 |  |  | 1 | Fe3O4 | 1 |  |  |  | 219 | 0.347919 | 8.8968 | nanocomposite powder | vacuum activation | 80 | 12 h | solvothermal MIL-125-NH2 + DBD grafting + Fe3O4 loading | DMF | FeCl3.6H2O; Ti(OiPr)4 | 2-aminoterephthalic acid | F1;F4 |  |  | 150 | 72 | 未报告吸附后 PXRD/XRD 对比 | 未报告金属浸出测试 | 循环再生：第4次容量/去除率保留79.7015%；未报告独立水稳定性、吸附后 PXRD 或金属浸出证据 |  | P0014 | 10.1016/j.jhazmat.2022.128700 | 1 | regeneration | 298 | 0.5 | 491.8605 | 712.0773 | 420.1961 | 713.7681 | 3 | 611.5031 | 87.46269 | 6 | 713.7681 | 循环性 | A post-functional Ti-based MOFs composite for selective removal of Pb (II) from water | P0014 | Post-modified MOF; Metal oxide composite
P0162 | P0162_M1 | BDB-MIL-125(Ti)@Fe3O4 | M3 | T1;T8 | MOF composite (magnetic) | NH2-MIL-125(Ti | Ti | 2-aminoterephthalic acid | 1 | 1 | 1 | 0 | 1 | 1 | 1 | 0 | 0 | 1 |  |  | 1 | Fe3O4 | 1 |  |  |  | 219 | 0.347919 | 8.8968 | nanocomposite powder | vacuum activation | 80 | 12 h | solvothermal MIL-125-NH2 + DBD grafting + Fe3O4 loading | DMF | FeCl3.6H2O; Ti(OiPr)4 | 2-aminoterephthalic acid | F1;F4 |  |  | 150 | 72 | 未报告吸附后 PXRD/XRD 对比 | 未报告金属浸出测试 | 循环再生：第4次容量/去除率保留79.7015%；未报告独立水稳定性、吸附后 PXRD 或金属浸出证据 |  | P0014 | 10.1016/j.jhazmat.2022.128700 | 1 | regeneration | 298 | 0.5 | 491.8605 | 712.0773 | 420.1961 | 713.7681 | 4 | 557.24 | 79.70149 | 6 | 713.7681 | 循环性 | A post-functional Ti-based MOFs composite for selective removal of Pb (II) from water | P0014 | Post-modified MOF; Metal oxide composite
P0163 | P0163_M1 | Cd-CP | M1 |  | Cd-based coordination polymer | Cd-CP | Cd |  | 1 | 1 | 0 | 0 | 1 | 0 | 0 | 0 | 0 | 0 |  |  | 0 |  | 0 | [10 empty] | hydrothermal |  |  | 1,4-bis­(3-pyridyl)-2,3-diaza-1,3-butadiene | F5 |  |  |  |  | 未报告吸附后 PXRD/XRD 对比 | 未报告金属浸出测试 | 循环再生：第5次容量/去除率保留68.3439%；未报告独立水稳定性、吸附后 PXRD 或金属浸出证据 |  | P0025 | 10.1021/acsomega.1c06606 | 1 | ph | 298 |  | 278.515625 | 421.0733 | 1798.742 | 455.9211 | 1 | 420 | 99.7451 | 2 | 22.22222 | pH | http://pubs.acs.org/journal/acsodf | P0025 | Single MOF
P0163 | P0163_M1 | Cd-CP | M1 |  | Cd-based coordination polymer | Cd-CP | Cd |  | 1 | 1 | 0 | 0 | 1 | 0 | 0 | 0 | 0 | 0 |  |  | 0 |  | 0 | [10 empty] | hydrothermal |  |  | 1,4-bis­(3-pyridyl)-2,3-diaza-1,3-butadiene | F5 |  |  |  |  | 未报告吸附后 PXRD/XRD 对比 | 未报告金属浸出测试 | 循环再生：第5次容量/去除率保留68.3439%；未报告独立水稳定性、吸附后 PXRD 或金属浸出证据 |  | P0025 | 10.1021/acsomega.1c06606 | 1 | ph | 298 |  | 278.515625 | 421.0733 | 1798.742 | 455.9211 | 1 | 420 | 99.7451 | 3 | 179.4872 | pH | http://pubs.acs.org/journal/acsodf | P0025 | Single MOF
P0163 | P0163_M1 | Cd-CP | M1 |  | Cd-based coordination polymer | Cd-CP | Cd |  | 1 | 1 | 0 | 0 | 1 | 0 | 0 | 0 | 0 | 0 |  |  | 0 |  | 0 | [10 empty] | hydrothermal |  |  | 1,4-bis­(3-pyridyl)-2,3-diaza-1,3-butadiene | F5 |  |  |  |  | 未报告吸附后 PXRD/XRD 对比 | 未报告金属浸出测试 | 循环再生：第5次容量/去除率保留68.3439%；未报告独立水稳定性、吸附后 PXRD 或金属浸出证据 |  | P0025 | 10.1021/acsomega.1c06606 | 1 | ph | 298 |  | 278.515625 | 421.0733 | 1798.742 | 455.9211 | 1 | 420 | 99.7451 | 4 | 452.9915 | pH | http://pubs.acs.org/journal/acsodf | P0025 | Single MOF
P0163 | P0163_M1 | Cd-CP | M1 |  | Cd-based coordination polymer | Cd-CP | Cd |  | 1 | 1 | 0 | 0 | 1 | 0 | 0 | 0 | 0 | 0 |  |  | 0 |  | 0 | [10 empty] | hydrothermal |  |  | 1,4-bis­(3-pyridyl)-2,3-diaza-1,3-butadiene | F5 |  |  |  |  | 未报告吸附后 PXRD/XRD 对比 | 未报告金属浸出测试 | 循环再生：第5次容量/去除率保留68.3439%；未报告独立水稳定性、吸附后 PXRD 或金属浸出证据 |  | P0025 | 10.1021/acsomega.1c06606 | 1 | ph | 298 |  | 278.515625 | 421.0733 | 1798.742 | 455.9211 | 1 | 420 | 99.7451 | 5 | 476.9231 | pH | http://pubs.acs.org/journal/acsodf | P0025 | Single MOF
P0163 | P0163_M1 | Cd-CP | M1 |  | Cd-based coordination polymer | Cd-CP | Cd |  | 1 | 1 | 0 | 0 | 1 | 0 | 0 | 0 | 0 | 0 |  |  | 0 |  | 0 | [10 empty] | hydrothermal |  |  | 1,4-bis­(3-pyridyl)-2,3-diaza-1,3-butadiene | F5 |  |  |  |  | 未报告吸附后 PXRD/XRD 对比 | 未报告金属浸出测试 | 循环再生：第5次容量/去除率保留68.3439%；未报告独立水稳定性、吸附后 PXRD 或金属浸出证据 |  | P0025 | 10.1021/acsomega.1c06606 | 1 | ph | 298 |  | 278.515625 | 421.0733 | 1798.742 | 455.9211 | 1 | 420 | 99.7451 | 6 | 473.5043 | pH | http://pubs.acs.org/journal/acsodf | P0025 | Single MOF
P0163 | P0163_M1 | Cd-CP | M1 |  | Cd-based coordination polymer | Cd-CP | Cd |  | 1 | 1 | 0 | 0 | 1 | 0 | 0 | 0 | 0 | 0 |  |  | 0 |  | 0 | [10 empty] | hydrothermal |  |  | 1,4-bis­(3-pyridyl)-2,3-diaza-1,3-butadiene | F5 |  |  |  |  | 未报告吸附后 PXRD/XRD 对比 | 未报告金属浸出测试 | 循环再生：第5次容量/去除率保留68.3439%；未报告独立水稳定性、吸附后 PXRD 或金属浸出证据 |  | P0025 | 10.1021/acsomega.1c06606 | 1 | ph | 298 |  | 278.515625 | 421.0733 | 1798.742 | 455.9211 | 1 | 420 | 99.7451 | 7 | 473.5043 | pH | http://pubs.acs.org/journal/acsodf | P0025 | Single MOF
P0163 | P0163_M1 | Cd-CP | M1 |  | Cd-based coordination polymer | Cd-CP | Cd |  | 1 | 1 | 0 | 0 | 1 | 0 | 0 | 0 | 0 | 0 |  |  | 0 |  | 0 | [10 empty] | hydrothermal |  |  | 1,4-bis­(3-pyridyl)-2,3-diaza-1,3-butadiene | F5 |  |  |  |  | 未报告吸附后 PXRD/XRD 对比 | 未报告金属浸出测试 | 循环再生：第5次容量/去除率保留68.3439%；未报告独立水稳定性、吸附后 PXRD 或金属浸出证据 |  | P0025 | 10.1021/acsomega.1c06606 | 1 | kinetics | 298 |  | 278.515625 | 421.0733 | 33.54298 | 288.1579 | 1 | 420 | 99.7451 | 5 | 476.9231 | 动力学 | http://pubs.acs.org/journal/acsodf | P0025 | Single MOF
P0163 | P0163_M1 | Cd-CP | M1 |  | Cd-based coordination polymer | Cd-CP | Cd |  | 1 | 1 | 0 | 0 | 1 | 0 | 0 | 0 | 0 | 0 |  |  | 0 |  | 0 | [10 empty] | hydrothermal |  |  | 1,4-bis­(3-pyridyl)-2,3-diaza-1,3-butadiene | F5 |  |  |  |  | 未报告吸附后 PXRD/XRD 对比 | 未报告金属浸出测试 | 循环再生：第5次容量/去除率保留68.3439%；未报告独立水稳定性、吸附后 PXRD 或金属浸出证据 |  | P0025 | 10.1021/acsomega.1c06606 | 1 | kinetics | 298 |  | 278.515625 | 421.0733 | 54.50734 | 356.5789 | 1 | 420 | 99.7451 | 5 | 476.9231 | 动力学 | http://pubs.acs.org/journal/acsodf | P0025 | Single MOF
P0163 | P0163_M1 | Cd-CP | M1 |  | Cd-based coordination polymer | Cd-CP | Cd |  | 1 | 1 | 0 | 0 | 1 | 0 | 0 | 0 | 0 | 0 |  |  | 0 |  | 0 | [10 empty] | hydrothermal |  |  | 1,4-bis­(3-pyridyl)-2,3-diaza-1,3-butadiene | F5 |  |  |  |  | 未报告吸附后 PXRD/XRD 对比 | 未报告金属浸出测试 | 循环再生：第5次容量/去除率保留68.3439%；未报告独立水稳定性、吸附后 PXRD 或金属浸出证据 |  | P0025 | 10.1021/acsomega.1c06606 | 1 | kinetics | 298 |  | 278.515625 | 421.0733 | 113.2075 | 389.4737 | 1 | 420 | 99.7451 | 5 | 476.9231 | 动力学 | http://pubs.acs.org/journal/acsodf | P0025 | Single MOF
P0163 | P0163_M1 | Cd-CP | M1 |  | Cd-based coordination polymer | Cd-CP | Cd |  | 1 | 1 | 0 | 0 | 1 | 0 | 0 | 0 | 0 | 0 |  |  | 0 |  | 0 | [10 empty] | hydrothermal |  |  | 1,4-bis­(3-pyridyl)-2,3-diaza-1,3-butadiene | F5 |  |  |  |  | 未报告吸附后 PXRD/XRD 对比 | 未报告金属浸出测试 | 循环再生：第5次容量/去除率保留68.3439%；未报告独立水稳定性、吸附后 PXRD 或金属浸出证据 |  | P0025 | 10.1021/acsomega.1c06606 | 1 | kinetics | 298 |  | 278.515625 | 421.0733 | 473.7945 | 431.5789 | 1 | 420 | 99.7451 | 5 | 476.9231 | 动力学 | http://pubs.acs.org/journal/acsodf | P0025 | Single MOF
P0163 | P0163_M1 | Cd-CP | M1 |  | Cd-based coordination polymer | Cd-CP | Cd |  | 1 | 1 | 0 | 0 | 1 | 0 | 0 | 0 | 0 | 0 |  |  | 0 |  | 0 | [10 empty] | hydrothermal |  |  | 1,4-bis­(3-pyridyl)-2,3-diaza-1,3-butadiene | F5 |  |  |  |  | 未报告吸附后 PXRD/XRD 对比 | 未报告金属浸出测试 | 循环再生：第5次容量/去除率保留68.3439%；未报告独立水稳定性、吸附后 PXRD 或金属浸出证据 |  | P0025 | 10.1021/acsomega.1c06606 | 1 | kinetics | 298 |  | 278.515625 | 421.0733 | 960.1677 | 446.0526 | 1 | 420 | 99.7451 | 5 | 476.9231 | 动力学 | http://pubs.acs.org/journal/acsodf | P0025 | Single MOF
P0163 | P0163_M1 | Cd-CP | M1 |  | Cd-based coordination polymer | Cd-CP | Cd |  | 1 | 1 | 0 | 0 | 1 | 0 | 0 | 0 | 0 | 0 |  |  | 0 |  | 0 | [10 empty] | hydrothermal |  |  | 1,4-bis­(3-pyridyl)-2,3-diaza-1,3-butadiene | F5 |  |  |  |  | 未报告吸附后 PXRD/XRD 对比 | 未报告金属浸出测试 | 循环再生：第5次容量/去除率保留68.3439%；未报告独立水稳定性、吸附后 PXRD 或金属浸出证据 |  | P0025 | 10.1021/acsomega.1c06606 | 1 | kinetics | 298 |  | 278.515625 | 421.0733 | 1798.742 | 455.9211 | 1 | 420 | 99.7451 | 5 | 476.9231 | 动力学 | http://pubs.acs.org/journal/acsodf | P0025 | Single MOF
P0163 | P0163_M1 | Cd-CP | M1 |  | Cd-based coordination polymer | Cd-CP | Cd |  | 1 | 1 | 0 | 0 | 1 | 0 | 0 | 0 | 0 | 0 |  |  | 0 |  | 0 | [10 empty] | hydrothermal |  |  | 1,4-bis­(3-pyridyl)-2,3-diaza-1,3-butadiene | F5 |  |  |  |  | 未报告吸附后 PXRD/XRD 对比 | 未报告金属浸出测试 | 循环再生：第5次容量/去除率保留68.3439%；未报告独立水稳定性、吸附后 PXRD 或金属浸出证据 |  | P0025 | 10.1021/acsomega.1c06606 | 1 | isotherm | 298 |  | 5.76171875 | 98.29843 | 1798.742 | 455.9211 | 1 | 420 | 99.7451 | 5 | 476.9231 | 等温线 | http://pubs.acs.org/journal/acsodf | P0025 | Single MOF
P0163 | P0163_M1 | Cd-CP | M1 |  | Cd-based coordination polymer | Cd-CP | Cd |  | 1 | 1 | 0 | 0 | 1 | 0 | 0 | 0 | 0 | 0 |  |  | 0 |  | 0 | [10 empty] | hydrothermal |  |  | 1,4-bis­(3-pyridyl)-2,3-diaza-1,3-butadiene | F5 |  |  |  |  | 未报告吸附后 PXRD/XRD 对比 | 未报告金属浸出测试 | 循环再生：第5次容量/去除率保留68.3439%；未报告独立水稳定性、吸附后 PXRD 或金属浸出证据 |  | P0025 | 10.1021/acsomega.1c06606 | 1 | isotherm | 298 |  | 11.9140625 | 238.4817 | 1798.742 | 455.9211 | 1 | 420 | 99.7451 | 5 | 476.9231 | 等温线 | http://pubs.acs.org/journal/acsodf | P0025 | Single MOF
P0163 | P0163_M1 | Cd-CP | M1 |  | Cd-based coordination polymer | Cd-CP | Cd |  | 1 | 1 | 0 | 0 | 1 | 0 | 0 | 0 | 0 | 0 |  |  | 0 |  | 0 | [10 empty] | hydrothermal |  |  | 1,4-bis­(3-pyridyl)-2,3-diaza-1,3-butadiene | F5 |  |  |  |  | 未报告吸附后 PXRD/XRD 对比 | 未报告金属浸出测试 | 循环再生：第5次容量/去除率保留68.3439%；未报告独立水稳定性、吸附后 PXRD 或金属浸出证据 |  | P0025 | 10.1021/acsomega.1c06606 | 1 | isotherm | 298 |  | 38.57421875 | 335.0785 | 1798.742 | 455.9211 | 1 | 420 | 99.7451 | 5 | 476.9231 | 等温线 | http://pubs.acs.org/journal/acsodf | P0025 | Single MOF
P0163 | P0163_M1 | Cd-CP | M1 |  | Cd-based coordination polymer | Cd-CP | Cd |  | 1 | 1 | 0 | 0 | 1 | 0 | 0 | 0 | 0 | 0 |  |  | 0 |  | 0 | [10 empty] | hydrothermal |  |  | 1,4-bis­(3-pyridyl)-2,3-diaza-1,3-butadiene | F5 |  |  |  |  | 未报告吸附后 PXRD/XRD 对比 | 未报告金属浸出测试 | 循环再生：第5次容量/去除率保留68.3439%；未报告独立水稳定性、吸附后 PXRD 或金属浸出证据 |  | P0025 | 10.1021/acsomega.1c06606 | 1 | isotherm | 298 |  | 136.328125 | 408.1152 | 1798.742 | 455.9211 | 1 | 420 | 99.7451 | 5 | 476.9231 | 等温线 | http://pubs.acs.org/journal/acsodf | P0025 | Single MOF
P0163 | P0163_M1 | Cd-CP | M1 |  | Cd-based coordination polymer | Cd-CP | Cd |  | 1 | 1 | 0 | 0 | 1 | 0 | 0 | 0 | 0 | 0 |  |  | 0 |  | 0 | [10 empty] | hydrothermal |  |  | 1,4-bis­(3-pyridyl)-2,3-diaza-1,3-butadiene | F5 |  |  |  |  | 未报告吸附后 PXRD/XRD 对比 | 未报告金属浸出测试 | 循环再生：第5次容量/去除率保留68.3439%；未报告独立水稳定性、吸附后 PXRD 或金属浸出证据 |  | P0025 | 10.1021/acsomega.1c06606 | 1 | isotherm | 298 |  | 278.515625 | 421.0733 | 1798.742 | 455.9211 | 1 | 420 | 99.7451 | 5 | 476.9231 | 等温线 | http://pubs.acs.org/journal/acsodf | P0025 | Single MOF
P0163 | P0163_M1 | Cd-CP | M1 |  | Cd-based coordination polymer | Cd-CP | Cd |  | 1 | 1 | 0 | 0 | 1 | 0 | 0 | 0 | 0 | 0 |  |  | 0 |  | 0 | [10 empty] | hydrothermal |  |  | 1,4-bis­(3-pyridyl)-2,3-diaza-1,3-butadiene | F5 |  |  |  |  | 未报告吸附后 PXRD/XRD 对比 | 未报告金属浸出测试 | 循环再生：第5次容量/去除率保留68.3439%；未报告独立水稳定性、吸附后 PXRD 或金属浸出证据 |  | P0025 | 10.1021/acsomega.1c06606 | 1 | regeneration | 298 |  | 278.515625 | 421.0733 | 1798.742 | 455.9211 | 1 | 420 | 99.7451 | 5 | 476.9231 | 循环性 | http://pubs.acs.org/journal/acsodf | P0025 | Single MOF
P0163 | P0163_M1 | Cd-CP | M1 |  | Cd-based coordination polymer | Cd-CP | Cd |  | 1 | 1 | 0 | 0 | 1 | 0 | 0 | 0 | 0 | 0 |  |  | 0 |  | 0 | [10 empty] | hydrothermal |  |  | 1,4-bis­(3-pyridyl)-2,3-diaza-1,3-butadiene | F5 |  |  |  |  | 未报告吸附后 PXRD/XRD 对比 | 未报告金属浸出测试 | 循环再生：第5次容量/去除率保留68.3439%；未报告独立水稳定性、吸附后 PXRD 或金属浸出证据 |  | P0025 | 10.1021/acsomega.1c06606 | 1 | regeneration | 298 |  | 278.515625 | 421.0733 | 1798.742 | 455.9211 | 2 | 358.8889 | 85.23193 | 5 | 476.9231 | 循环性 | http://pubs.acs.org/journal/acsodf | P0025 | Single MOF
P0163 | P0163_M1 | Cd-CP | M1 |  | Cd-based coordination polymer | Cd-CP | Cd |  | 1 | 1 | 0 | 0 | 1 | 0 | 0 | 0 | 0 | 0 |  |  | 0 |  | 0 | [10 empty] | hydrothermal |  |  | 1,4-bis­(3-pyridyl)-2,3-diaza-1,3-butadiene | F5 |  |  |  |  | 未报告吸附后 PXRD/XRD 对比 | 未报告金属浸出测试 | 循环再生：第5次容量/去除率保留68.3439%；未报告独立水稳定性、吸附后 PXRD 或金属浸出证据 |  | P0025 | 10.1021/acsomega.1c06606 | 1 | regeneration | 298 |  | 278.515625 | 421.0733 | 1798.742 | 455.9211 | 3 | 334.4444 | 79.42666 | 5 | 476.9231 | 循环性 | http://pubs.acs.org/journal/acsodf | P0025 | Single MOF
P0163 | P0163_M1 | Cd-CP | M1 |  | Cd-based coordination polymer | Cd-CP | Cd |  | 1 | 1 | 0 | 0 | 1 | 0 | 0 | 0 | 0 | 0 |  |  | 0 |  | 0 | [10 empty] | hydrothermal |  |  | 1,4-bis­(3-pyridyl)-2,3-diaza-1,3-butadiene | F5 |  |  |  |  | 未报告吸附后 PXRD/XRD 对比 | 未报告金属浸出测试 | 循环再生：第5次容量/去除率保留68.3439%；未报告独立水稳定性、吸附后 PXRD 或金属浸出证据 |  | P0025 | 10.1021/acsomega.1c06606 | 1 | regeneration | 298 |  | 278.515625 | 421.0733 | 1798.742 | 455.9211 | 4 | 301.1111 | 71.51038 | 5 | 476.9231 | 循环性 | http://pubs.acs.org/journal/acsodf | P0025 | Single MOF
P0163 | P0163_M1 | Cd-CP | M1 |  | Cd-based coordination polymer | Cd-CP | Cd |  | 1 | 1 | 0 | 0 | 1 | 0 | 0 | 0 | 0 | 0 |  |  | 0 |  | 0 | [10 empty] | hydrothermal |  |  | 1,4-bis­(3-pyridyl)-2,3-diaza-1,3-butadiene | F5 |  |  |  |  | 未报告吸附后 PXRD/XRD 对比 | 未报告金属浸出测试 | 循环再生：第5次容量/去除率保留68.3439%；未报告独立水稳定性、吸附后 PXRD 或金属浸出证据 |  | P0025 | 10.1021/acsomega.1c06606 | 1 | regeneration | 298 |  | 278.515625 | 421.0733 | 1798.742 | 455.9211 | 5 | 287.7778 | 68.34387 | 5 | 476.9231 | 循环性 | http://pubs.acs.org/journal/acsodf | P0025 | Single MOF
P0164 | P0164_M1 | MIL-121/CA | M4 | T2 | MIL-121(Al) composite with citric acid/alginate | MIL-121(Al) | Al | terephthalic acid | 1 | 0 | 0 | 0 | 1 | 0 | 0 | 0 | 0 | 0 |  |  | 1 | activated carbon | 0 | [10 empty] | solvothermal MIL-121 + in situ CaCl2 crosslinking of SA | water |  | terephthalic acid | F1 |  |  |  |  | 未报告吸附后 PXRD/XRD 对比 | 未报告金属浸出测试 | 循环再生：第6次容量/去除率保留90.6122%；未报告独立水稳定性、吸附后 PXRD 或金属浸出证据 |  | P0043 | 10.2166/wst.2024.305 | 1 | ph | 298 | 0.4 | 2.704545 | 147.0588 | 3.590028 | 147.0588 | 1 | 147.0588 | 98.57143 | 2 | 61.37101 | pH | Water Science & Technology Vol 90 No 6, 1866 doi: 10.2166/wst.2024.305 | P0043 | Other composite
P0164 | P0164_M1 | MIL-121/CA | M4 | T2 | MIL-121(Al) composite with citric acid/alginate | MIL-121(Al) | Al | terephthalic acid | 1 | 0 | 0 | 0 | 1 | 0 | 0 | 0 | 0 | 0 |  |  | 1 | activated carbon | 0 | [10 empty] | solvothermal MIL-121 + in situ CaCl2 crosslinking of SA | water |  | terephthalic acid | F1 |  |  |  |  | 未报告吸附后 PXRD/XRD 对比 | 未报告金属浸出测试 | 循环再生：第6次容量/去除率保留90.6122%；未报告独立水稳定性、吸附后 PXRD 或金属浸出证据 |  | P0043 | 10.2166/wst.2024.305 | 1 | ph | 298 | 0.4 | 2.704545 | 147.0588 | 3.590028 | 147.0588 | 1 | 147.0588 | 98.57143 | 2 | 79.8981 | pH | Water Science & Technology Vol 90 No 6, 1866 doi: 10.2166/wst.2024.305 | P0043 | Other composite
P0164 | P0164_M1 | MIL-121/CA | M4 | T2 | MIL-121(Al) composite with citric acid/alginate | MIL-121(Al) | Al | terephthalic acid | 1 | 0 | 0 | 0 | 1 | 0 | 0 | 0 | 0 | 0 |  |  | 1 | activated carbon | 0 | [10 empty] | solvothermal MIL-121 + in situ CaCl2 crosslinking of SA | water |  | terephthalic acid | F1 |  |  |  |  | 未报告吸附后 PXRD/XRD 对比 | 未报告金属浸出测试 | 循环再生：第6次容量/去除率保留90.6122%；未报告独立水稳定性、吸附后 PXRD 或金属浸出证据 |  | P0043 | 10.2166/wst.2024.305 | 1 | ph | 298 | 0.4 | 2.704545 | 147.0588 | 3.590028 | 147.0588 | 1 | 147.0588 | 98.57143 | 3 | 113.8644 | pH | Water Science & Technology Vol 90 No 6, 1866 doi: 10.2166/wst.2024.305 | P0043 | Other composite
P0164 | P0164_M1 | MIL-121/CA | M4 | T2 | MIL-121(Al) composite with citric acid/alginate | MIL-121(Al) | Al | terephthalic acid | 1 | 0 | 0 | 0 | 1 | 0 | 0 | 0 | 0 | 0 |  |  | 1 | activated carbon | 0 | [10 empty] | solvothermal MIL-121 + in situ CaCl2 crosslinking of SA | water |  | terephthalic acid | F1 |  |  |  |  | 未报告吸附后 PXRD/XRD 对比 | 未报告金属浸出测试 | 循环再生：第6次容量/去除率保留90.6122%；未报告独立水稳定性、吸附后 PXRD 或金属浸出证据 |  | P0043 | 10.2166/wst.2024.305 | 1 | ph | 298 | 0.4 | 2.704545 | 147.0588 | 3.590028 | 147.0588 | 1 | 147.0588 | 98.57143 | 3 | 127.7598 | pH | Water Science & Technology Vol 90 No 6, 1866 doi: 10.2166/wst.2024.305 | P0043 | Other composite
P0164 | P0164_M1 | MIL-121/CA | M4 | T2 | MIL-121(Al) composite with citric acid/alginate | MIL-121(Al) | Al | terephthalic acid | 1 | 0 | 0 | 0 | 1 | 0 | 0 | 0 | 0 | 0 |  |  | 1 | activated carbon | 0 | [10 empty] | solvothermal MIL-121 + in situ CaCl2 crosslinking of SA | water |  | terephthalic acid | F1 |  |  |  |  | 未报告吸附后 PXRD/XRD 对比 | 未报告金属浸出测试 | 循环再生：第6次容量/去除率保留90.6122%；未报告独立水稳定性、吸附后 PXRD 或金属浸出证据 |  | P0043 | 10.2166/wst.2024.305 | 1 | ph | 298 | 0.4 | 2.704545 | 147.0588 | 3.590028 | 147.0588 | 1 | 147.0588 | 98.57143 | 4 | 137.0233 | pH | Water Science & Technology Vol 90 No 6, 1866 doi: 10.2166/wst.2024.305 | P0043 | Other composite
P0164 | P0164_M1 | MIL-121/CA | M4 | T2 | MIL-121(Al) composite with citric acid/alginate | MIL-121(Al) | Al | terephthalic acid | 1 | 0 | 0 | 0 | 1 | 0 | 0 | 0 | 0 | 0 |  |  | 1 | activated carbon | 0 | [10 empty] | solvothermal MIL-121 + in situ CaCl2 crosslinking of SA | water |  | terephthalic acid | F1 |  |  |  |  | 未报告吸附后 PXRD/XRD 对比 | 未报告金属浸出测试 | 循环再生：第6次容量/去除率保留90.6122%；未报告独立水稳定性、吸附后 PXRD 或金属浸出证据 |  | P0043 | 10.2166/wst.2024.305 | 1 | ph | 298 | 0.4 | 2.704545 | 147.0588 | 3.590028 | 147.0588 | 1 | 147.0588 | 98.57143 | 5 | 144.357 | pH | Water Science & Technology Vol 90 No 6, 1866 doi: 10.2166/wst.2024.305 | P0043 | Other composite
P0164 | P0164_M1 | MIL-121/CA | M4 | T2 | MIL-121(Al) composite with citric acid/alginate | MIL-121(Al) | Al | terephthalic acid | 1 | 0 | 0 | 0 | 1 | 0 | 0 | 0 | 0 | 0 |  |  | 1 | activated carbon | 0 | [10 empty] | solvothermal MIL-121 + in situ CaCl2 crosslinking of SA | water |  | terephthalic acid | F1 |  |  |  |  | 未报告吸附后 PXRD/XRD 对比 | 未报告金属浸出测试 | 循环再生：第6次容量/去除率保留90.6122%；未报告独立水稳定性、吸附后 PXRD 或金属浸出证据 |  | P0043 | 10.2166/wst.2024.305 | 1 | ph | 298 | 0.4 | 2.704545 | 147.0588 | 3.590028 | 147.0588 | 1 | 147.0588 | 98.57143 | 5 | 147.0588 | pH | Water Science & Technology Vol 90 No 6, 1866 doi: 10.2166/wst.2024.305 | P0043 | Other composite
P0164 | P0164_M1 | MIL-121/CA | M4 | T2 | MIL-121(Al) composite with citric acid/alginate | MIL-121(Al) | Al | terephthalic acid | 1 | 0 | 0 | 0 | 1 | 0 | 0 | 0 | 0 | 0 |  |  | 1 | activated carbon | 0 | [10 empty] | solvothermal MIL-121 + in situ CaCl2 crosslinking of SA | water |  | terephthalic acid | F1 |  |  |  |  | 未报告吸附后 PXRD/XRD 对比 | 未报告金属浸出测试 | 循环再生：第6次容量/去除率保留90.6122%；未报告独立水稳定性、吸附后 PXRD 或金属浸出证据 |  | P0043 | 10.2166/wst.2024.305 | 1 | ph | 298 | 0.4 | 2.704545 | 147.0588 | 3.590028 | 147.0588 | 1 | 147.0588 | 98.57143 | 5 | 136.6373 | pH | Water Science & Technology Vol 90 No 6, 1866 doi: 10.2166/wst.2024.305 | P0043 | Other composite
P0164 | P0164_M1 | MIL-121/CA | M4 | T2 | MIL-121(Al) composite with citric acid/alginate | MIL-121(Al) | Al | terephthalic acid | 1 | 0 | 0 | 0 | 1 | 0 | 0 | 0 | 0 | 0 |  |  | 1 | activated carbon | 0 | [10 empty] | solvothermal MIL-121 + in situ CaCl2 crosslinking of SA | water |  | terephthalic acid | F1 |  |  |  |  | 未报告吸附后 PXRD/XRD 对比 | 未报告金属浸出测试 | 循环再生：第6次容量/去除率保留90.6122%；未报告独立水稳定性、吸附后 PXRD 或金属浸出证据 |  | P0043 | 10.2166/wst.2024.305 | 1 | ph | 298 | 0.4 | 2.704545 | 147.0588 | 3.590028 | 147.0588 | 1 | 147.0588 | 98.57143 | 6 | 124.6719 | pH | Water Science & Technology Vol 90 No 6, 1866 doi: 10.2166/wst.2024.305 | P0043 | Other composite
P0164 | P0164_M1 | MIL-121/CA | M4 | T2 | MIL-121(Al) composite with citric acid/alginate | MIL-121(Al) | Al | terephthalic acid | 1 | 0 | 0 | 0 | 1 | 0 | 0 | 0 | 0 | 0 |  |  | 1 | activated carbon | 0 | [10 empty] | solvothermal MIL-121 + in situ CaCl2 crosslinking of SA | water |  | terephthalic acid | F1 |  |  |  |  | 未报告吸附后 PXRD/XRD 对比 | 未报告金属浸出测试 | 循环再生：第6次容量/去除率保留90.6122%；未报告独立水稳定性、吸附后 PXRD 或金属浸出证据 |  | P0043 | 10.2166/wst.2024.305 | 1 | regeneration | 298 | 0.4 | 2.704545 | 147.0588 | 3.590028 | 147.0588 | 1 | 147.0588 | 98.57143 | 5 | 147.0588 | 循环性 | Water Science & Technology Vol 90 No 6, 1866 doi: 10.2166/wst.2024.305 | P0043 | Other composite
P0164 | P0164_M1 | MIL-121/CA | M4 | T2 | MIL-121(Al) composite with citric acid/alginate | MIL-121(Al) | Al | terephthalic acid | 1 | 0 | 0 | 0 | 1 | 0 | 0 | 0 | 0 | 0 |  |  | 1 | activated carbon | 0 | [10 empty] | solvothermal MIL-121 + in situ CaCl2 crosslinking of SA | water |  | terephthalic acid | F1 |  |  |  |  | 未报告吸附后 PXRD/XRD 对比 | 未报告金属浸出测试 | 循环再生：第6次容量/去除率保留90.6122%；未报告独立水稳定性、吸附后 PXRD 或金属浸出证据 |  | P0043 | 10.2166/wst.2024.305 | 1 | regeneration | 298 | 0.4 | 2.704545 | 147.0588 | 3.590028 | 147.0588 | 2 | 145.8409 | 97.7551 | 5 | 147.0588 | 循环性 | Water Science & Technology Vol 90 No 6, 1866 doi: 10.2166/wst.2024.305 | P0043 | Other composite
P0164 | P0164_M1 | MIL-121/CA | M4 | T2 | MIL-121(Al) composite with citric acid/alginate | MIL-121(Al) | Al | terephthalic acid | 1 | 0 | 0 | 0 | 1 | 0 | 0 | 0 | 0 | 0 |  |  | 1 | activated carbon | 0 | [10 empty] | solvothermal MIL-121 + in situ CaCl2 crosslinking of SA | water |  | terephthalic acid | F1 |  |  |  |  | 未报告吸附后 PXRD/XRD 对比 | 未报告金属浸出测试 | 循环再生：第6次容量/去除率保留90.6122%；未报告独立水稳定性、吸附后 PXRD 或金属浸出证据 |  | P0043 | 10.2166/wst.2024.305 | 1 | regeneration | 298 | 0.4 | 2.704545 | 147.0588 | 3.590028 | 147.0588 | 3 | 144.3186 | 96.73469 | 5 | 147.0588 | 循环性 | Water Science & Technology Vol 90 No 6, 1866 doi: 10.2166/wst.2024.305 | P0043 | Other composite
P0164 | P0164_M1 | MIL-121/CA | M4 | T2 | MIL-121(Al) composite with citric acid/alginate | MIL-121(Al) | Al | terephthalic acid | 1 | 0 | 0 | 0 | 1 | 0 | 0 | 0 | 0 | 0 |  |  | 1 | activated carbon | 0 | [10 empty] | solvothermal MIL-121 + in situ CaCl2 crosslinking of SA | water |  | terephthalic acid | F1 |  |  |  |  | 未报告吸附后 PXRD/XRD 对比 | 未报告金属浸出测试 | 循环再生：第6次容量/去除率保留90.6122%；未报告独立水稳定性、吸附后 PXRD 或金属浸出证据 |  | P0043 | 10.2166/wst.2024.305 | 1 | regeneration | 298 | 0.4 | 2.704545 | 147.0588 | 3.590028 | 147.0588 | 4 | 141.2739 | 94.69388 | 5 | 147.0588 | 循环性 | Water Science & Technology Vol 90 No 6, 1866 doi: 10.2166/wst.2024.305 | P0043 | Other composite
P0164 | P0164_M1 | MIL-121/CA | M4 | T2 | MIL-121(Al) composite with citric acid/alginate | MIL-121(Al) | Al | terephthalic acid | 1 | 0 | 0 | 0 | 1 | 0 | 0 | 0 | 0 | 0 |  |  | 1 | activated carbon | 0 | [10 empty] | solvothermal MIL-121 + in situ CaCl2 crosslinking of SA | water |  | terephthalic acid | F1 |  |  |  |  | 未报告吸附后 PXRD/XRD 对比 | 未报告金属浸出测试 | 循环再生：第6次容量/去除率保留90.6122%；未报告独立水稳定性、吸附后 PXRD 或金属浸出证据 |  | P0043 | 10.2166/wst.2024.305 | 1 | regeneration | 298 | 0.4 | 2.704545 | 147.0588 | 3.590028 | 147.0588 | 5 | 137.9247 | 92.44898 | 5 | 147.0588 | 循环性 | Water Science & Technology Vol 90 No 6, 1866 doi: 10.2166/wst.2024.305 | P0043 | Other composite
P0164 | P0164_M1 | MIL-121/CA | M4 | T2 | MIL-121(Al) composite with citric acid/alginate | MIL-121(Al) | Al | terephthalic acid | 1 | 0 | 0 | 0 | 1 | 0 | 0 | 0 | 0 | 0 |  |  | 1 | activated carbon | 0 | [10 empty] | solvothermal MIL-121 + in situ CaCl2 crosslinking of SA | water |  | terephthalic acid | F1 |  |  |  |  | 未报告吸附后 PXRD/XRD 对比 | 未报告金属浸出测试 | 循环再生：第6次容量/去除率保留90.6122%；未报告独立水稳定性、吸附后 PXRD 或金属浸出证据 |  | P0043 | 10.2166/wst.2024.305 | 1 | regeneration | 298 | 0.4 | 2.704545 | 147.0588 | 3.590028 | 147.0588 | 6 | 135.1845 | 90.61224 | 5 | 147.0588 | 循环性 | Water Science & Technology Vol 90 No 6, 1866 doi: 10.2166/wst.2024.305 | P0043 | Other composite
P0164 | P0164_M1 | MIL-121/CA | M4 | T2 | MIL-121(Al) composite with citric acid/alginate | MIL-121(Al) | Al | terephthalic acid | 1 | 0 | 0 | 0 | 1 | 0 | 0 | 0 | 0 | 0 |  |  | 1 | activated carbon | 0 | [10 empty] | solvothermal MIL-121 + in situ CaCl2 crosslinking of SA | water |  | terephthalic acid | F1 |  |  |  |  | 未报告吸附后 PXRD/XRD 对比 | 未报告金属浸出测试 | 循环再生：第6次容量/去除率保留90.6122%；未报告独立水稳定性、吸附后 PXRD 或金属浸出证据 |  | P0043 | 10.2166/wst.2024.305 | 1 | isotherm | 298 | 0.4 | 0.1131629 | 60.87059 | 3.590028 | 147.0588 | 1 | 147.0588 | 98.57143 | 5 | 147.0588 | 等温线 | Water Science & Technology Vol 90 No 6, 1866 doi: 10.2166/wst.2024.305 | P0043 | Other composite
P0164 | P0164_M1 | MIL-121/CA | M4 | T2 | MIL-121(Al) composite with citric acid/alginate | MIL-121(Al) | Al | terephthalic acid | 1 | 0 | 0 | 0 | 1 | 0 | 0 | 0 | 0 | 0 |  |  | 1 | activated carbon | 0 | [10 empty] | solvothermal MIL-121 + in situ CaCl2 crosslinking of SA | water |  | terephthalic acid | F1 |  |  |  |  | 未报告吸附后 PXRD/XRD 对比 | 未报告金属浸出测试 | 循环再生：第6次容量/去除率保留90.6122%；未报告独立水稳定性、吸附后 PXRD 或金属浸出证据 |  | P0043 | 10.2166/wst.2024.305 | 1 | isotherm | 298 | 0.4 | 0.3901515 | 85.97647 | 3.590028 | 147.0588 | 1 | 147.0588 | 98.57143 | 5 | 147.0588 | 等温线 | Water Science & Technology Vol 90 No 6, 1866 doi: 10.2166/wst.2024.305 | P0043 | Other composite
P0164 | P0164_M1 | MIL-121/CA | M4 | T2 | MIL-121(Al) composite with citric acid/alginate | MIL-121(Al) | Al | terephthalic acid | 1 | 0 | 0 | 0 | 1 | 0 | 0 | 0 | 0 | 0 |  |  | 1 | activated carbon | 0 | [10 empty] | solvothermal MIL-121 + in situ CaCl2 crosslinking of SA | water |  | terephthalic acid | F1 |  |  |  |  | 未报告吸附后 PXRD/XRD 对比 | 未报告金属浸出测试 | 循环再生：第6次容量/去除率保留90.6122%；未报告独立水稳定性、吸附后 PXRD 或金属浸出证据 |  | P0043 | 10.2166/wst.2024.305 | 1 | isotherm | 298 | 0.4 | 0.6917614 | 102.8 | 3.590028 | 147.0588 | 1 | 147.0588 | 98.57143 | 5 | 147.0588 | 等温线 | Water Science & Technology Vol 90 No 6, 1866 doi: 10.2166/wst.2024.305 | P0043 | Other composite
P0164 | P0164_M1 | MIL-121/CA | M4 | T2 | MIL-121(Al) composite with citric acid/alginate | MIL-121(Al) | Al | terephthalic acid | 1 | 0 | 0 | 0 | 1 | 0 | 0 | 0 | 0 | 0 |  |  | 1 | activated carbon | 0 | [10 empty] | solvothermal MIL-121 + in situ CaCl2 crosslinking of SA | water |  | terephthalic acid | F1 |  |  |  |  | 未报告吸附后 PXRD/XRD 对比 | 未报告金属浸出测试 | 循环再生：第6次容量/去除率保留90.6122%；未报告独立水稳定性、吸附后 PXRD 或金属浸出证据 |  | P0043 | 10.2166/wst.2024.305 | 1 | isotherm | 298 | 0.4 | 1.048769 | 117.8118 | 3.590028 | 147.0588 | 1 | 147.0588 | 98.57143 | 5 | 147.0588 | 等温线 | Water Science & Technology Vol 90 No 6, 1866 doi: 10.2166/wst.2024.305 | P0043 | Other composite
P0164 | P0164_M1 | MIL-121/CA | M4 | T2 | MIL-121(Al) composite with citric acid/alginate | MIL-121(Al) | Al | terephthalic acid | 1 | 0 | 0 | 0 | 1 | 0 | 0 | 0 | 0 | 0 |  |  | 1 | activated carbon | 0 | [10 empty] | solvothermal MIL-121 + in situ CaCl2 crosslinking of SA | water |  | terephthalic acid | F1 |  |  |  |  | 未报告吸附后 PXRD/XRD 对比 | 未报告金属浸出测试 | 循环再生：第6次容量/去除率保留90.6122%；未报告独立水稳定性、吸附后 PXRD 或金属浸出证据 |  | P0043 | 10.2166/wst.2024.305 | 1 | isotherm | 298 | 0.4 | 2.704545 | 147.0588 | 3.590028 | 147.0588 | 1 | 147.0588 | 98.57143 | 5 | 147.0588 | 等温线 | Water Science & Technology Vol 90 No 6, 1866 doi: 10.2166/wst.2024.305 | P0043 | Other composite
P0164 | P0164_M1 | MIL-121/CA | M4 | T2 | MIL-121(Al) composite with citric acid/alginate | MIL-121(Al) | Al | terephthalic acid | 1 | 0 | 0 | 0 | 1 | 0 | 0 | 0 | 0 | 0 |  |  | 1 | activated carbon | 0 | [10 empty] | solvothermal MIL-121 + in situ CaCl2 crosslinking of SA | water |  | terephthalic acid | F1 |  |  |  |  | 未报告吸附后 PXRD/XRD 对比 | 未报告金属浸出测试 | 循环再生：第6次容量/去除率保留90.6122%；未报告独立水稳定性、吸附后 PXRD 或金属浸出证据 |  | P0043 | 10.2166/wst.2024.305 | 1 | isotherm | 303 | 0.4 | 0.04545455 | 61.38824 | 3.590028 | 147.0588 | 1 | 147.0588 | 98.57143 | 5 | 147.0588 | 等温线 | Water Science & Technology Vol 90 No 6, 1866 doi: 10.2166/wst.2024.305 | P0043 | Other composite
P0164 | P0164_M1 | MIL-121/CA | M4 | T2 | MIL-121(Al) composite with citric acid/alginate | MIL-121(Al) | Al | terephthalic acid | 1 | 0 | 0 | 0 | 1 | 0 | 0 | 0 | 0 | 0 |  |  | 1 | activated carbon | 0 | [10 empty] | solvothermal MIL-121 + in situ CaCl2 crosslinking of SA | water |  | terephthalic acid | F1 |  |  |  |  | 未报告吸附后 PXRD/XRD 对比 | 未报告金属浸出测试 | 循环再生：第6次容量/去除率保留90.6122%；未报告独立水稳定性、吸附后 PXRD 或金属浸出证据 |  | P0043 | 10.2166/wst.2024.305 | 1 | isotherm | 303 | 0.4 | 0.07623106 | 73.03529 | 3.590028 | 147.0588 | 1 | 147.0588 | 98.57143 | 5 | 147.0588 | 等温线 | Water Science & Technology Vol 90 No 6, 1866 doi: 10.2166/wst.2024.305 | P0043 | Other composite
P0164 | P0164_M1 | MIL-121/CA | M4 | T2 | MIL-121(Al) composite with citric acid/alginate | MIL-121(Al) | Al | terephthalic acid | 1 | 0 | 0 | 0 | 1 | 0 | 0 | 0 | 0 | 0 |  |  | 1 | activated carbon | 0 | [10 empty] | solvothermal MIL-121 + in situ CaCl2 crosslinking of SA | water |  | terephthalic acid | F1 |  |  |  |  | 未报告吸附后 PXRD/XRD 对比 | 未报告金属浸出测试 | 循环再生：第6次容量/去除率保留90.6122%；未报告独立水稳定性、吸附后 PXRD 或金属浸出证据 |  | P0043 | 10.2166/wst.2024.305 | 1 | isotherm | 303 | 0.4 | 0.1254735 | 87.01176 | 3.590028 | 147.0588 | 1 | 147.0588 | 98.57143 | 5 | 147.0588 | 等温线 | Water Science & Technology Vol 90 No 6, 1866 doi: 10.2166/wst.2024.305 | P0043 | Other composite
P0164 | P0164_M1 | MIL-121/CA | M4 | T2 | MIL-121(Al) composite with citric acid/alginate | MIL-121(Al) | Al | terephthalic acid | 1 | 0 | 0 | 0 | 1 | 0 | 0 | 0 | 0 | 0 |  |  | 1 | activated carbon | 0 | [10 empty] | solvothermal MIL-121 + in situ CaCl2 crosslinking of SA | water |  | terephthalic acid | F1 |  |  |  |  | 未报告吸附后 PXRD/XRD 对比 | 未报告金属浸出测试 | 循环再生：第6次容量/去除率保留90.6122%；未报告独立水稳定性、吸附后 PXRD 或金属浸出证据 |  | P0043 | 10.2166/wst.2024.305 | 1 | isotherm | 303 | 0.4 | 0.2916667 | 104.0941 | 3.590028 | 147.0588 | 1 | 147.0588 | 98.57143 | 5 | 147.0588 | 等温线 | Water Science & Technology Vol 90 No 6, 1866 doi: 10.2166/wst.2024.305 | P0043 | Other composite
P0164 | P0164_M1 | MIL-121/CA | M4 | T2 | MIL-121(Al) composite with citric acid/alginate | MIL-121(Al) | Al | terephthalic acid | 1 | 0 | 0 | 0 | 1 | 0 | 0 | 0 | 0 | 0 |  |  | 1 | activated carbon | 0 | [10 empty] | solvothermal MIL-121 + in situ CaCl2 crosslinking of SA | water |  | terephthalic acid | F1 |  |  |  |  | 未报告吸附后 PXRD/XRD 对比 | 未报告金属浸出测试 | 循环再生：第6次容量/去除率保留90.6122%；未报告独立水稳定性、吸附后 PXRD 或金属浸出证据 |  | P0043 | 10.2166/wst.2024.305 | 1 | isotherm | 303 | 0.4 | 0.5132576 | 119.6235 | 3.590028 | 147.0588 | 1 | 147.0588 | 98.57143 | 5 | 147.0588 | 等温线 | Water Science & Technology Vol 90 No 6, 1866 doi: 10.2166/wst.2024.305 | P0043 | Other composite
P0164 | P0164_M1 | MIL-121/CA | M4 | T2 | MIL-121(Al) composite with citric acid/alginate | MIL-121(Al) | Al | terephthalic acid | 1 | 0 | 0 | 0 | 1 | 0 | 0 | 0 | 0 | 0 |  |  | 1 | activated carbon | 0 | [10 empty] | solvothermal MIL-121 + in situ CaCl2 crosslinking of SA | water |  | terephthalic acid | F1 |  |  |  |  | 未报告吸附后 PXRD/XRD 对比 | 未报告金属浸出测试 | 循环再生：第6次容量/去除率保留90.6122%；未报告独立水稳定性、吸附后 PXRD 或金属浸出证据 |  | P0043 | 10.2166/wst.2024.305 | 1 | isotherm | 303 | 0.4 | 1.393466 | 148.3529 | 3.590028 | 147.0588 | 1 | 147.0588 | 98.57143 | 5 | 147.0588 | 等温线 | Water Science & Technology Vol 90 No 6, 1866 doi: 10.2166/wst.2024.305 | P0043 | Other composite
P0164 | P0164_M1 | MIL-121/CA | M4 | T2 | MIL-121(Al) composite with citric acid/alginate | MIL-121(Al) | Al | terephthalic acid | 1 | 0 | 0 | 0 | 1 | 0 | 0 | 0 | 0 | 0 |  |  | 1 | activated carbon | 0 | [10 empty] | solvothermal MIL-121 + in situ CaCl2 crosslinking of SA | water |  | terephthalic acid | F1 |  |  |  |  | 未报告吸附后 PXRD/XRD 对比 | 未报告金属浸出测试 | 循环再生：第6次容量/去除率保留90.6122%；未报告独立水稳定性、吸附后 PXRD 或金属浸出证据 |  | P0043 | 10.2166/wst.2024.305 | 1 | isotherm | 308 | 0.4 | 0.02083333 | 61.38824 | 3.590028 | 147.0588 | 1 | 147.0588 | 98.57143 | 5 | 147.0588 | 等温线 | Water Science & Technology Vol 90 No 6, 1866 doi: 10.2166/wst.2024.305 | P0043 | Other composite
P0164 | P0164_M1 | MIL-121/CA | M4 | T2 | MIL-121(Al) composite with citric acid/alginate | MIL-121(Al) | Al | terephthalic acid | 1 | 0 | 0 | 0 | 1 | 0 | 0 | 0 | 0 | 0 |  |  | 1 | activated carbon | 0 | [10 empty] | solvothermal MIL-121 + in situ CaCl2 crosslinking of SA | water |  | terephthalic acid | F1 |  |  |  |  | 未报告吸附后 PXRD/XRD 对比 | 未报告金属浸出测试 | 循环再生：第6次容量/去除率保留90.6122%；未报告独立水稳定性、吸附后 PXRD 或金属浸出证据 |  | P0043 | 10.2166/wst.2024.305 | 1 | isotherm | 308 | 0.4 | 0.07623106 | 87.27059 | 3.590028 | 147.0588 | 1 | 147.0588 | 98.57143 | 5 | 147.0588 | 等温线 | Water Science & Technology Vol 90 No 6, 1866 doi: 10.2166/wst.2024.305 | P0043 | Other composite
P0164 | P0164_M1 | MIL-121/CA | M4 | T2 | MIL-121(Al) composite with citric acid/alginate | MIL-121(Al) | Al | terephthalic acid | 1 | 0 | 0 | 0 | 1 | 0 | 0 | 0 | 0 | 0 |  |  | 1 | activated carbon | 0 | [10 empty] | solvothermal MIL-121 + in situ CaCl2 crosslinking of SA | water |  | terephthalic acid | F1 |  |  |  |  | 未报告吸附后 PXRD/XRD 对比 | 未报告金属浸出测试 | 循环再生：第6次容量/去除率保留90.6122%；未报告独立水稳定性、吸附后 PXRD 或金属浸出证据 |  | P0043 | 10.2166/wst.2024.305 | 1 | isotherm | 308 | 0.4 | 0.1377841 | 104.8706 | 3.590028 | 147.0588 | 1 | 147.0588 | 98.57143 | 5 | 147.0588 | 等温线 | Water Science & Technology Vol 90 No 6, 1866 doi: 10.2166/wst.2024.305 | P0043 | Other composite
P0164 | P0164_M1 | MIL-121/CA | M4 | T2 | MIL-121(Al) composite with citric acid/alginate | MIL-121(Al) | Al | terephthalic acid | 1 | 0 | 0 | 0 | 1 | 0 | 0 | 0 | 0 | 0 |  |  | 1 | activated carbon | 0 | [10 empty] | solvothermal MIL-121 + in situ CaCl2 crosslinking of SA | water |  | terephthalic acid | F1 |  |  |  |  | 未报告吸附后 PXRD/XRD 对比 | 未报告金属浸出测试 | 循环再生：第6次容量/去除率保留90.6122%；未报告独立水稳定性、吸附后 PXRD 或金属浸出证据 |  | P0043 | 10.2166/wst.2024.305 | 1 | isotherm | 308 | 0.4 | 0.3101326 | 120.1412 | 3.590028 | 147.0588 | 1 | 147.0588 | 98.57143 | 5 | 147.0588 | 等温线 | Water Science & Technology Vol 90 No 6, 1866 doi: 10.2166/wst.2024.305 | P0043 | Other composite
P0164 | P0164_M1 | MIL-121/CA | M4 | T2 | MIL-121(Al) composite with citric acid/alginate | MIL-121(Al) | Al | terephthalic acid | 1 | 0 | 0 | 0 | 1 | 0 | 0 | 0 | 0 | 0 |  |  | 1 | activated carbon | 0 | [10 empty] | solvothermal MIL-121 + in situ CaCl2 crosslinking of SA | water |  | terephthalic acid | F1 |  |  |  |  | 未报告吸附后 PXRD/XRD 对比 | 未报告金属浸出测试 | 循环再生：第6次容量/去除率保留90.6122%；未报告独立水稳定性、吸附后 PXRD 或金属浸出证据 |  | P0043 | 10.2166/wst.2024.305 | 1 | isotherm | 308 | 0.4 | 0.7471591 | 149.6471 | 3.590028 | 147.0588 | 1 | 147.0588 | 98.57143 | 5 | 147.0588 | 等温线 | Water Science & Technology Vol 90 No 6, 1866 doi: 10.2166/wst.2024.305 | P0043 | Other composite
P0164 | P0164_M1 | MIL-121/CA | M4 | T2 | MIL-121(Al) composite with citric acid/alginate | MIL-121(Al) | Al | terephthalic acid | 1 | 0 | 0 | 0 | 1 | 0 | 0 | 0 | 0 | 0 |  |  | 1 | activated carbon | 0 | [10 empty] | solvothermal MIL-121 + in situ CaCl2 crosslinking of SA | water |  | terephthalic acid | F1 |  |  |  |  | 未报告吸附后 PXRD/XRD 对比 | 未报告金属浸出测试 | 循环再生：第6次容量/去除率保留90.6122%；未报告独立水稳定性、吸附后 PXRD 或金属浸出证据 |  | P0043 | 10.2166/wst.2024.305 | 1 | kinetics | 298 | 0.4 | 2.704545 | 147.0588 | 0.132964 | 130.9112 | 1 | 147.0588 | 98.57143 | 5 | 147.0588 | 动力学 | Water Science & Technology Vol 90 No 6, 1866 doi: 10.2166/wst.2024.305 | P0043 | Other composite
P0164 | P0164_M1 | MIL-121/CA | M4 | T2 | MIL-121(Al) composite with citric acid/alginate | MIL-121(Al) | Al | terephthalic acid | 1 | 0 | 0 | 0 | 1 | 0 | 0 | 0 | 0 | 0 |  |  | 1 | activated carbon | 0 | [10 empty] | solvothermal MIL-121 + in situ CaCl2 crosslinking of SA | water |  | terephthalic acid | F1 |  |  |  |  | 未报告吸附后 PXRD/XRD 对比 | 未报告金属浸出测试 | 循环再生：第6次容量/去除率保留90.6122%；未报告独立水稳定性、吸附后 PXRD 或金属浸出证据 |  | P0043 | 10.2166/wst.2024.305 | 1 | kinetics | 298 | 0.4 | 2.704545 | 147.0588 | 0.3157895 | 137.4856 | 1 | 147.0588 | 98.57143 | 5 | 147.0588 | 动力学 | Water Science & Technology Vol 90 No 6, 1866 doi: 10.2166/wst.2024.305 | P0043 | Other composite
P0164 | P0164_M1 | MIL-121/CA | M4 | T2 | MIL-121(Al) composite with citric acid/alginate | MIL-121(Al) | Al | terephthalic acid | 1 | 0 | 0 | 0 | 1 | 0 | 0 | 0 | 0 | 0 |  |  | 1 | activated carbon | 0 | [10 empty] | solvothermal MIL-121 + in situ CaCl2 crosslinking of SA | water |  | terephthalic acid | F1 |  |  |  |  | 未报告吸附后 PXRD/XRD 对比 | 未报告金属浸出测试 | 循环再生：第6次容量/去除率保留90.6122%；未报告独立水稳定性、吸附后 PXRD 或金属浸出证据 |  | P0043 | 10.2166/wst.2024.305 | 1 | kinetics | 298 | 0.4 | 2.704545 | 147.0588 | 0.9141274 | 143.714 | 1 | 147.0588 | 98.57143 | 5 | 147.0588 | 动力学 | Water Science & Technology Vol 90 No 6, 1866 doi: 10.2166/wst.2024.305 | P0043 | Other composite
P0164 | P0164_M1 | MIL-121/CA | M4 | T2 | MIL-121(Al) composite with citric acid/alginate | MIL-121(Al) | Al | terephthalic acid | 1 | 0 | 0 | 0 | 1 | 0 | 0 | 0 | 0 | 0 |  |  | 1 | activated carbon | 0 | [10 empty] | solvothermal MIL-121 + in situ CaCl2 crosslinking of SA | water |  | terephthalic acid | F1 |  |  |  |  | 未报告吸附后 PXRD/XRD 对比 | 未报告金属浸出测试 | 循环再生：第6次容量/去除率保留90.6122%；未报告独立水稳定性、吸附后 PXRD 或金属浸出证据 |  | P0043 | 10.2166/wst.2024.305 | 1 | kinetics | 298 | 0.4 | 2.704545 | 147.0588 | 2.243767 | 145.9054 | 1 | 147.0588 | 98.57143 | 5 | 147.0588 | 动力学 | Water Science & Technology Vol 90 No 6, 1866 doi: 10.2166/wst.2024.305 | P0043 | Other composite
P0164 | P0164_M1 | MIL-121/CA | M4 | T2 | MIL-121(Al) composite with citric acid/alginate | MIL-121(Al) | Al | terephthalic acid | 1 | 0 | 0 | 0 | 1 | 0 | 0 | 0 | 0 | 0 |  |  | 1 | activated carbon | 0 | [10 empty] | solvothermal MIL-121 + in situ CaCl2 crosslinking of SA | water |  | terephthalic acid | F1 |  |  |  |  | 未报告吸附后 PXRD/XRD 对比 | 未报告金属浸出测试 | 循环再生：第6次容量/去除率保留90.6122%；未报告独立水稳定性、吸附后 PXRD 或金属浸出证据 |  | P0043 | 10.2166/wst.2024.305 | 1 | kinetics | 298 | 0.4 | 2.704545 | 147.0588 | 3.590028 | 147.0588 | 1 | 147.0588 | 98.57143 | 5 | 147.0588 | 动力学 | Water Science & Technology Vol 90 No 6, 1866 doi: 10.2166/wst.2024.305 | P0043 | Other composite
P0166 | P0166_M1 | TIF-A1/chitosan | M5 | T3;T10 | MOF/polymer composite beads | TIF-A1 | Zn | TIF ligand | 1 | 1 | 0 | 0 | 0 | 1 | 0 | 0 | 0 | 0 |  |  | 1 | chitosan | 0 | [6 empty] | spherical beads | not reported |  |  | solvothermal TIF-A1 synthesis + chitosan bead encapsulation | DMF | Zn(NO3)2.6H2O | adenine; isonicotinic acid | F1;F4;F5 |  |  |  |  | 未报告吸附后 PXRD/XRD 对比 | 未报告金属浸出测试 | 循环再生：第5次容量/去除率保留99.3235%；未报告独立水稳定性、吸附后 PXRD 或金属浸出证据 |  | P0076 | 10.1016/j.seppur.2022.121223 | 1 | isotherm | 298 | 0.1 | 1.666667 | 70.78652 | 1217.28 | 349.4737 | 1 | 411.236 | 99.32353 | 6 | 411.236 | 等温线 | Confined growth of MOF in chitosan matrix for removal of trace Pb(II) from reclaimed water | P0076 | Chitosan composite
P0166 | P0166_M1 | TIF-A1/chitosan | M5 | T3;T10 | MOF/polymer composite beads | TIF-A1 | Zn | TIF ligand | 1 | 1 | 0 | 0 | 0 | 1 | 0 | 0 | 0 | 0 |  |  | 1 | chitosan | 0 | [6 empty] | spherical beads | not reported |  |  | solvothermal TIF-A1 synthesis + chitosan bead encapsulation | DMF | Zn(NO3)2.6H2O | adenine; isonicotinic acid | F1;F4;F5 |  |  |  |  | 未报告吸附后 PXRD/XRD 对比 | 未报告金属浸出测试 | 循环再生：第5次容量/去除率保留99.3235%；未报告独立水稳定性、吸附后 PXRD 或金属浸出证据 |  | P0076 | 10.1016/j.seppur.2022.121223 | 1 | isotherm | 298 | 0.1 | 8.908046 | 262.9213 | 1217.28 | 349.4737 | 1 | 411.236 | 99.32353 | 6 | 411.236 | 等温线 | Confined growth of MOF in chitosan matrix for removal of trace Pb(II) from reclaimed water | P0076 | Chitosan composite
P0166 | P0166_M1 | TIF-A1/chitosan | M5 | T3;T10 | MOF/polymer composite beads | TIF-A1 | Zn | TIF ligand | 1 | 1 | 0 | 0 | 0 | 1 | 0 | 0 | 0 | 0 |  |  | 1 | chitosan | 0 | [6 empty] | spherical beads | not reported |  |  | solvothermal TIF-A1 synthesis + chitosan bead encapsulation | DMF | Zn(NO3)2.6H2O | adenine; isonicotinic acid | F1;F4;F5 |  |  |  |  | 未报告吸附后 PXRD/XRD 对比 | 未报告金属浸出测试 | 循环再生：第5次容量/去除率保留99.3235%；未报告独立水稳定性、吸附后 PXRD 或金属浸出证据 |  | P0076 | 10.1016/j.seppur.2022.121223 | 1 | isotherm | 298 | 0.1 | 16.14943 | 332.0225 | 1217.28 | 349.4737 | 1 | 411.236 | 99.32353 | 6 | 411.236 | 等温线 | Confined growth of MOF in chitosan matrix for removal of trace Pb(II) from reclaimed water | P0076 | Chitosan composite
P0166 | P0166_M1 | TIF-A1/chitosan | M5 | T3;T10 | MOF/polymer composite beads | TIF-A1 | Zn | TIF ligand | 1 | 1 | 0 | 0 | 0 | 1 | 0 | 0 | 0 | 0 |  |  | 1 | chitosan | 0 | [6 empty] | spherical beads | not reported |  |  | solvothermal TIF-A1 synthesis + chitosan bead encapsulation | DMF | Zn(NO3)2.6H2O | adenine; isonicotinic acid | F1;F4;F5 |  |  |  |  | 未报告吸附后 PXRD/XRD 对比 | 未报告金属浸出测试 | 循环再生：第5次容量/去除率保留99.3235%；未报告独立水稳定性、吸附后 PXRD 或金属浸出证据 |  | P0076 | 10.1016/j.seppur.2022.121223 | 1 | isotherm | 298 | 0.1 | 58.7931 | 411.236 | 1217.28 | 349.4737 | 1 | 411.236 | 99.32353 | 6 | 411.236 | 等温线 | Confined growth of MOF in chitosan matrix for removal of trace Pb(II) from reclaimed water | P0076 | Chitosan composite
P0166 | P0166_M1 | TIF-A1/chitosan | M5 | T3;T10 | MOF/polymer composite beads | TIF-A1 | Zn | TIF ligand | 1 | 1 | 0 | 0 | 0 | 1 | 0 | 0 | 0 | 0 |  |  | 1 | chitosan | 0 | [6 empty] | spherical beads | not reported |  |  | solvothermal TIF-A1 synthesis + chitosan bead encapsulation | DMF | Zn(NO3)2.6H2O | adenine; isonicotinic acid | F1;F4;F5 |  |  |  |  | 未报告吸附后 PXRD/XRD 对比 | 未报告金属浸出测试 | 循环再生：第5次容量/去除率保留99.3235%；未报告独立水稳定性、吸附后 PXRD 或金属浸出证据 |  | P0076 | 10.1016/j.seppur.2022.121223 | 1 | isotherm | 298 | 0.1 | 109.0805 | 411.236 | 1217.28 | 349.4737 | 1 | 411.236 | 99.32353 | 6 | 411.236 | 等温线 | Confined growth of MOF in chitosan matrix for removal of trace Pb(II) from reclaimed water | P0076 | Chitosan composite
P0166 | P0166_M1 | TIF-A1/chitosan | M5 | T3;T10 | MOF/polymer composite beads | TIF-A1 | Zn | TIF ligand | 1 | 1 | 0 | 0 | 0 | 1 | 0 | 0 | 0 | 0 |  |  | 1 | chitosan | 0 | [6 empty] | spherical beads | not reported |  |  | solvothermal TIF-A1 synthesis + chitosan bead encapsulation | DMF | Zn(NO3)2.6H2O | adenine; isonicotinic acid | F1;F4;F5 |  |  |  |  | 未报告吸附后 PXRD/XRD 对比 | 未报告金属浸出测试 | 循环再生：第5次容量/去除率保留99.3235%；未报告独立水稳定性、吸附后 PXRD 或金属浸出证据 |  | P0076 | 10.1016/j.seppur.2022.121223 | 1 | regeneration | 298 | 0.1 | 109.0805 | 411.236 | 1217.28 | 349.4737 | 1 | 411.236 | 99.32353 | 6 | 411.236 | 循环性 | Confined growth of MOF in chitosan matrix for removal of trace Pb(II) from reclaimed water | P0076 | Chitosan composite
P0166 | P0166_M1 | TIF-A1/chitosan | M5 | T3;T10 | MOF/polymer composite beads | TIF-A1 | Zn | TIF ligand | 1 | 1 | 0 | 0 | 0 | 1 | 0 | 0 | 0 | 0 |  |  | 1 | chitosan | 0 | [6 empty] | spherical beads | not reported |  |  | solvothermal TIF-A1 synthesis + chitosan bead encapsulation | DMF | Zn(NO3)2.6H2O | adenine; isonicotinic acid | F1;F4;F5 |  |  |  |  | 未报告吸附后 PXRD/XRD 对比 | 未报告金属浸出测试 | 循环再生：第5次容量/去除率保留99.3235%；未报告独立水稳定性、吸附后 PXRD 或金属浸出证据 |  | P0076 | 10.1016/j.seppur.2022.121223 | 1 | regeneration | 298 | 0.1 | 109.0805 | 411.236 | 1217.28 | 349.4737 | 2 | 411.236 | 99.32353 | 6 | 411.236 | 循环性 | Confined growth of MOF in chitosan matrix for removal of trace Pb(II) from reclaimed water | P0076 | Chitosan composite
P0166 | P0166_M1 | TIF-A1/chitosan | M5 | T3;T10 | MOF/polymer composite beads | TIF-A1 | Zn | TIF ligand | 1 | 1 | 0 | 0 | 0 | 1 | 0 | 0 | 0 | 0 |  |  | 1 | chitosan | 0 | [6 empty] | spherical beads | not reported |  |  | solvothermal TIF-A1 synthesis + chitosan bead encapsulation | DMF | Zn(NO3)2.6H2O | adenine; isonicotinic acid | F1;F4;F5 |  |  |  |  | 未报告吸附后 PXRD/XRD 对比 | 未报告金属浸出测试 | 循环再生：第5次容量/去除率保留99.3235%；未报告独立水稳定性、吸附后 PXRD 或金属浸出证据 |  | P0076 | 10.1016/j.seppur.2022.121223 | 1 | regeneration | 298 | 0.1 | 109.0805 | 411.236 | 1217.28 | 349.4737 | 3 | 411.236 | 99.32353 | 6 | 411.236 | 循环性 | Confined growth of MOF in chitosan matrix for removal of trace Pb(II) from reclaimed water | P0076 | Chitosan composite
P0166 | P0166_M1 | TIF-A1/chitosan | M5 | T3;T10 | MOF/polymer composite beads | TIF-A1 | Zn | TIF ligand | 1 | 1 | 0 | 0 | 0 | 1 | 0 | 0 | 0 | 0 |  |  | 1 | chitosan | 0 | [6 empty] | spherical beads | not reported |  |  | solvothermal TIF-A1 synthesis + chitosan bead encapsulation | DMF | Zn(NO3)2.6H2O | adenine; isonicotinic acid | F1;F4;F5 |  |  |  |  | 未报告吸附后 PXRD/XRD 对比 | 未报告金属浸出测试 | 循环再生：第5次容量/去除率保留99.3235%；未报告独立水稳定性、吸附后 PXRD 或金属浸出证据 |  | P0076 | 10.1016/j.seppur.2022.121223 | 1 | regeneration | 298 | 0.1 | 109.0805 | 411.236 | 1217.28 | 349.4737 | 4 | 409.8964 | 99 | 6 | 411.236 | 循环性 | Confined growth of MOF in chitosan matrix for removal of trace Pb(II) from reclaimed water | P0076 | Chitosan composite
P0166 | P0166_M1 | TIF-A1/chitosan | M5 | T3;T10 | MOF/polymer composite beads | TIF-A1 | Zn | TIF ligand | 1 | 1 | 0 | 0 | 0 | 1 | 0 | 0 | 0 | 0 |  |  | 1 | chitosan | 0 | [6 empty] | spherical beads | not reported |  |  | solvothermal TIF-A1 synthesis + chitosan bead encapsulation | DMF | Zn(NO3)2.6H2O | adenine; isonicotinic acid | F1;F4;F5 |  |  |  |  | 未报告吸附后 PXRD/XRD 对比 | 未报告金属浸出测试 | 循环再生：第5次容量/去除率保留99.3235%；未报告独立水稳定性、吸附后 PXRD 或金属浸出证据 |  | P0076 | 10.1016/j.seppur.2022.121223 | 1 | regeneration | 298 | 0.1 | 109.0805 | 411.236 | 1217.28 | 349.4737 | 5 | 411.236 | 99.32353 | 6 | 411.236 | 循环性 | Confined growth of MOF in chitosan matrix for removal of trace Pb(II) from reclaimed water | P0076 | Chitosan composite
P0166 | P0166_M1 | TIF-A1/chitosan | M5 | T3;T10 | MOF/polymer composite beads | TIF-A1 | Zn | TIF ligand | 1 | 1 | 0 | 0 | 0 | 1 | 0 | 0 | 0 | 0 |  |  | 1 | chitosan | 0 | [6 empty] | spherical beads | not reported |  |  | solvothermal TIF-A1 synthesis + chitosan bead encapsulation | DMF | Zn(NO3)2.6H2O | adenine; isonicotinic acid | F1;F4;F5 |  |  |  |  | 未报告吸附后 PXRD/XRD 对比 | 未报告金属浸出测试 | 循环再生：第5次容量/去除率保留99.3235%；未报告独立水稳定性、吸附后 PXRD 或金属浸出证据 |  | P0076 | 10.1016/j.seppur.2022.121223 | 1 | kinetics | 298 | 0.1 | 109.0805 | 411.236 | 6.232295 | 207.3684 | 1 | 411.236 | 99.32353 | 6 | 411.236 | 动力学 | Confined growth of MOF in chitosan matrix for removal of trace Pb(II) from reclaimed water | P0076 | Chitosan composite
P0166 | P0166_M1 | TIF-A1/chitosan | M5 | T3;T10 | MOF/polymer composite beads | TIF-A1 | Zn | TIF ligand | 1 | 1 | 0 | 0 | 0 | 1 | 0 | 0 | 0 | 0 |  |  | 1 | chitosan | 0 | [6 empty] | spherical beads | not reported |  |  | solvothermal TIF-A1 synthesis + chitosan bead encapsulation | DMF | Zn(NO3)2.6H2O | adenine; isonicotinic acid | F1;F4;F5 |  |  |  |  | 未报告吸附后 PXRD/XRD 对比 | 未报告金属浸出测试 | 循环再生：第5次容量/去除率保留99.3235%；未报告独立水稳定性、吸附后 PXRD 或金属浸出证据 |  | P0076 | 10.1016/j.seppur.2022.121223 | 1 | kinetics | 298 | 0.1 | 109.0805 | 411.236 | 23.22946 | 262.6316 | 1 | 411.236 | 99.32353 | 6 | 411.236 | 动力学 | Confined growth of MOF in chitosan matrix for removal of trace Pb(II) from reclaimed water | P0076 | Chitosan composite
P0166 | P0166_M1 | TIF-A1/chitosan | M5 | T3;T10 | MOF/polymer composite beads | TIF-A1 | Zn | TIF ligand | 1 | 1 | 0 | 0 | 0 | 1 | 0 | 0 | 0 | 0 |  |  | 1 | chitosan | 0 | [6 empty] | spherical beads | not reported |  |  | solvothermal TIF-A1 synthesis + chitosan bead encapsulation | DMF | Zn(NO3)2.6H2O | adenine; isonicotinic acid | F1;F4;F5 |  |  |  |  | 未报告吸附后 PXRD/XRD 对比 | 未报告金属浸出测试 | 循环再生：第5次容量/去除率保留99.3235%；未报告独立水稳定性、吸附后 PXRD 或金属浸出证据 |  | P0076 | 10.1016/j.seppur.2022.121223 | 1 | kinetics | 298 | 0.1 | 109.0805 | 411.236 | 40.22663 | 297.3684 | 1 | 411.236 | 99.32353 | 6 | 411.236 | 动力学 | Confined growth of MOF in chitosan matrix for removal of trace Pb(II) from reclaimed water | P0076 | Chitosan composite
P0166 | P0166_M1 | TIF-A1/chitosan | M5 | T3;T10 | MOF/polymer composite beads | TIF-A1 | Zn | TIF ligand | 1 | 1 | 0 | 0 | 0 | 1 | 0 | 0 | 0 | 0 |  |  | 1 | chitosan | 0 | [6 empty] | spherical beads | not reported |  |  | solvothermal TIF-A1 synthesis + chitosan bead encapsulation | DMF | Zn(NO3)2.6H2O | adenine; isonicotinic acid | F1;F4;F5 |  |  |  |  | 未报告吸附后 PXRD/XRD 对比 | 未报告金属浸出测试 | 循环再生：第5次容量/去除率保留99.3235%；未报告独立水稳定性、吸附后 PXRD 或金属浸出证据 |  | P0076 | 10.1016/j.seppur.2022.121223 | 1 | kinetics | 298 | 0.1 | 109.0805 | 411.236 | 358.9235 | 341.5789 | 1 | 411.236 | 99.32353 | 6 | 411.236 | 动力学 | Confined growth of MOF in chitosan matrix for removal of trace Pb(II) from reclaimed water | P0076 | Chitosan composite
P0166 | P0166_M1 | TIF-A1/chitosan | M5 | T3;T10 | MOF/polymer composite beads | TIF-A1 | Zn | TIF ligand | 1 | 1 | 0 | 0 | 0 | 1 | 0 | 0 | 0 | 0 |  |  | 1 | chitosan | 0 | [6 empty] | spherical beads | not reported |  |  | solvothermal TIF-A1 synthesis + chitosan bead encapsulation | DMF | Zn(NO3)2.6H2O | adenine; isonicotinic acid | F1;F4;F5 |  |  |  |  | 未报告吸附后 PXRD/XRD 对比 | 未报告金属浸出测试 | 循环再生：第5次容量/去除率保留99.3235%；未报告独立水稳定性、吸附后 PXRD 或金属浸出证据 |  | P0076 | 10.1016/j.seppur.2022.121223 | 1 | kinetics | 298 | 0.1 | 109.0805 | 411.236 | 724.3626 | 343.1579 | 1 | 411.236 | 99.32353 | 6 | 411.236 | 动力学 | Confined growth of MOF in chitosan matrix for removal of trace Pb(II) from reclaimed water | P0076 | Chitosan composite
P0166 | P0166_M1 | TIF-A1/chitosan | M5 | T3;T10 | MOF/polymer composite beads | TIF-A1 | Zn | TIF ligand | 1 | 1 | 0 | 0 | 0 | 1 | 0 | 0 | 0 | 0 |  |  | 1 | chitosan | 0 | [6 empty] | spherical beads | not reported |  |  | solvothermal TIF-A1 synthesis + chitosan bead encapsulation | DMF | Zn(NO3)2.6H2O | adenine; isonicotinic acid | F1;F4;F5 |  |  |  |  | 未报告吸附后 PXRD/XRD 对比 | 未报告金属浸出测试 | 循环再生：第5次容量/去除率保留99.3235%；未报告独立水稳定性、吸附后 PXRD 或金属浸出证据 |  | P0076 | 10.1016/j.seppur.2022.121223 | 1 | kinetics | 298 | 0.1 | 109.0805 | 411.236 | 1217.28 | 349.4737 | 1 | 411.236 | 99.32353 | 6 | 411.236 | 动力学 | Confined growth of MOF in chitosan matrix for removal of trace Pb(II) from reclaimed water | P0076 | Chitosan composite
P0166 | P0166_M1 | TIF-A1/chitosan | M5 | T3;T10 | MOF/polymer composite beads | TIF-A1 | Zn | TIF ligand | 1 | 1 | 0 | 0 | 0 | 1 | 0 | 0 | 0 | 0 |  |  | 1 | chitosan | 0 | [6 empty] | spherical beads | not reported |  |  | solvothermal TIF-A1 synthesis + chitosan bead encapsulation | DMF | Zn(NO3)2.6H2O | adenine; isonicotinic acid | F1;F4;F5 |  |  |  |  | 未报告吸附后 PXRD/XRD 对比 | 未报告金属浸出测试 | 循环再生：第5次容量/去除率保留99.3235%；未报告独立水稳定性、吸附后 PXRD 或金属浸出证据 |  | P0076 | 10.1016/j.seppur.2022.121223 | 1 | ph | 298 | 0.1 | 109.0805 | 411.236 | 1217.28 | 349.4737 | 1 | 411.236 | 99.32353 | 2 | 143.3354 | pH | Confined growth of MOF in chitosan matrix for removal of trace Pb(II) from reclaimed water | P0076 | Chitosan composite
P0166 | P0166_M1 | TIF-A1/chitosan | M5 | T3;T10 | MOF/polymer composite beads | TIF-A1 | Zn | TIF ligand | 1 | 1 | 0 | 0 | 0 | 1 | 0 | 0 | 0 | 0 |  |  | 1 | chitosan | 0 | [6 empty] | spherical beads | not reported |  |  | solvothermal TIF-A1 synthesis + chitosan bead encapsulation | DMF | Zn(NO3)2.6H2O | adenine; isonicotinic acid | F1;F4;F5 |  |  |  |  | 未报告吸附后 PXRD/XRD 对比 | 未报告金属浸出测试 | 循环再生：第5次容量/去除率保留99.3235%；未报告独立水稳定性、吸附后 PXRD 或金属浸出证据 |  | P0076 | 10.1016/j.seppur.2022.121223 | 1 | ph | 298 | 0.1 | 109.0805 | 411.236 | 1217.28 | 349.4737 | 1 | 411.236 | 99.32353 | 3 | 143.3354 | pH | Confined growth of MOF in chitosan matrix for removal of trace Pb(II) from reclaimed water | P0076 | Chitosan composite
P0166 | P0166_M1 | TIF-A1/chitosan | M5 | T3;T10 | MOF/polymer composite beads | TIF-A1 | Zn | TIF ligand | 1 | 1 | 0 | 0 | 0 | 1 | 0 | 0 | 0 | 0 |  |  | 1 | chitosan | 0 | [6 empty] | spherical beads | not reported |  |  | solvothermal TIF-A1 synthesis + chitosan bead encapsulation | DMF | Zn(NO3)2.6H2O | adenine; isonicotinic acid | F1;F4;F5 |  |  |  |  | 未报告吸附后 PXRD/XRD 对比 | 未报告金属浸出测试 | 循环再生：第5次容量/去除率保留99.3235%；未报告独立水稳定性、吸附后 PXRD 或金属浸出证据 |  | P0076 | 10.1016/j.seppur.2022.121223 | 1 | ph | 298 | 0.1 | 109.0805 | 411.236 | 1217.28 | 349.4737 | 1 | 411.236 | 99.32353 | 4 | 143.3354 | pH | Confined growth of MOF in chitosan matrix for removal of trace Pb(II) from reclaimed water | P0076 | Chitosan composite
P0166 | P0166_M1 | TIF-A1/chitosan | M5 | T3;T10 | MOF/polymer composite beads | TIF-A1 | Zn | TIF ligand | 1 | 1 | 0 | 0 | 0 | 1 | 0 | 0 | 0 | 0 |  |  | 1 | chitosan | 0 | [6 empty] | spherical beads | not reported |  |  | solvothermal TIF-A1 synthesis + chitosan bead encapsulation | DMF | Zn(NO3)2.6H2O | adenine; isonicotinic acid | F1;F4;F5 |  |  |  |  | 未报告吸附后 PXRD/XRD 对比 | 未报告金属浸出测试 | 循环再生：第5次容量/去除率保留99.3235%；未报告独立水稳定性、吸附后 PXRD 或金属浸出证据 |  | P0076 | 10.1016/j.seppur.2022.121223 | 1 | ph | 298 | 0.1 | 109.0805 | 411.236 | 1217.28 | 349.4737 | 1 | 411.236 | 99.32353 | 5 | 245.7177 | pH | Confined growth of MOF in chitosan matrix for removal of trace Pb(II) from reclaimed water | P0076 | Chitosan composite
P0166 | P0166_M1 | TIF-A1/chitosan | M5 | T3;T10 | MOF/polymer composite beads | TIF-A1 | Zn | TIF ligand | 1 | 1 | 0 | 0 | 0 | 1 | 0 | 0 | 0 | 0 |  |  | 1 | chitosan | 0 | [6 empty] | spherical beads | not reported |  |  | solvothermal TIF-A1 synthesis + chitosan bead encapsulation | DMF | Zn(NO3)2.6H2O | adenine; isonicotinic acid | F1;F4;F5 |  |  |  |  | 未报告吸附后 PXRD/XRD 对比 | 未报告金属浸出测试 | 循环再生：第5次容量/去除率保留99.3235%；未报告独立水稳定性、吸附后 PXRD 或金属浸出证据 |  | P0076 | 10.1016/j.seppur.2022.121223 | 1 | ph | 298 | 0.1 | 109.0805 | 411.236 | 1217.28 | 349.4737 | 1 | 411.236 | 99.32353 | 6 | 411.236 | pH | Confined growth of MOF in chitosan matrix for removal of trace Pb(II) from reclaimed water | P0076 | Chitosan composite
P0167 | P0167_M1 | HKUST-1 | M1 |  | pristine MOF | HKUST-1 | Cu | trimesic acid | 1 | 0 | 0 | 0 | 1 | 0 | 0 | 0 | 0 | 0 |  |  | 0 |  | 0 |  |  |  | 1127 | 0.51 | 1.8 | octahedral crystal | vacuum activation | 150 | 12 h | solvothermal | water | Cu(NO3)2.3H2O | trimesic acid | F1 |  |  | 150 | 12 | 未报告吸附后 PXRD/XRD 对比 | 未报告金属浸出测试 | 未报告水稳定性或循环稳定性证据 |  | P0087 | 10.1088/2053-1591/ac93ea | 1 | kinetics | 298 | 0.2 | 370.6897 | 842.4658 | 29.51389 | 665.8477 | [5 empty] | 动力学 | Copper-based metal-organic framework for highly efficient adsorption of lead ions from aqueous solution | P0087 | Single MOF
P0167 | P0167_M1 | HKUST-1 | M1 |  | pristine MOF | HKUST-1 | Cu | trimesic acid | 1 | 0 | 0 | 0 | 1 | 0 | 0 | 0 | 0 | 0 |  |  | 0 |  | 0 |  |  |  | 1127 | 0.51 | 1.8 | octahedral crystal | vacuum activation | 150 | 12 h | solvothermal | water | Cu(NO3)2.3H2O | trimesic acid | F1 |  |  | 150 | 12 | 未报告吸附后 PXRD/XRD 对比 | 未报告金属浸出测试 | 未报告水稳定性或循环稳定性证据 |  | P0087 | 10.1088/2053-1591/ac93ea | 1 | kinetics | 298 | 0.2 | 370.6897 | 842.4658 | 119.7917 | 754.2998 | [5 empty] | 动力学 | Copper-based metal-organic framework for highly efficient adsorption of lead ions from aqueous solution | P0087 | Single MOF
P0167 | P0167_M1 | HKUST-1 | M1 |  | pristine MOF | HKUST-1 | Cu | trimesic acid | 1 | 0 | 0 | 0 | 1 | 0 | 0 | 0 | 0 | 0 |  |  | 0 |  | 0 |  |  |  | 1127 | 0.51 | 1.8 | octahedral crystal | vacuum activation | 150 | 12 h | solvothermal | water | Cu(NO3)2.3H2O | trimesic acid | F1 |  |  | 150 | 12 | 未报告吸附后 PXRD/XRD 对比 | 未报告金属浸出测试 | 未报告水稳定性或循环稳定性证据 |  | P0087 | 10.1088/2053-1591/ac93ea | 1 | kinetics | 298 | 0.2 | 370.6897 | 842.4658 | 178.8194 | 766.5848 | [5 empty] | 动力学 | Copper-based metal-organic framework for highly efficient adsorption of lead ions from aqueous solution | P0087 | Single MOF
P0167 | P0167_M1 | HKUST-1 | M1 |  | pristine MOF | HKUST-1 | Cu | trimesic acid | 1 | 0 | 0 | 0 | 1 | 0 | 0 | 0 | 0 | 0 |  |  | 0 |  | 0 |  |  |  | 1127 | 0.51 | 1.8 | octahedral crystal | vacuum activation | 150 | 12 h | solvothermal | water | Cu(NO3)2.3H2O | trimesic acid | F1 |  |  | 150 | 12 | 未报告吸附后 PXRD/XRD 对比 | 未报告金属浸出测试 | 未报告水稳定性或循环稳定性证据 |  | P0087 | 10.1088/2053-1591/ac93ea | 1 | kinetics | 298 | 0.2 | 370.6897 | 842.4658 | 299.4792 | 793.6118 | [5 empty] | 动力学 | Copper-based metal-organic framework for highly efficient adsorption of lead ions from aqueous solution | P0087 | Single MOF
P0167 | P0167_M1 | HKUST-1 | M1 |  | pristine MOF | HKUST-1 | Cu | trimesic acid | 1 | 0 | 0 | 0 | 1 | 0 | 0 | 0 | 0 | 0 |  |  | 0 |  | 0 |  |  |  | 1127 | 0.51 | 1.8 | octahedral crystal | vacuum activation | 150 | 12 h | solvothermal | water | Cu(NO3)2.3H2O | trimesic acid | F1 |  |  | 150 | 12 | 未报告吸附后 PXRD/XRD 对比 | 未报告金属浸出测试 | 未报告水稳定性或循环稳定性证据 |  | P0087 | 10.1088/2053-1591/ac93ea | 1 | isotherm | 283 | 0.2 | 5.458515 | 82.75862 | 299.4792 | 793.6118 | [5 empty] | 等温线 | Copper-based metal-organic framework for highly efficient adsorption of lead ions from aqueous solution | P0087 | Single MOF
P0167 | P0167_M1 | HKUST-1 | M1 |  | pristine MOF | HKUST-1 | Cu | trimesic acid | 1 | 0 | 0 | 0 | 1 | 0 | 0 | 0 | 0 | 0 |  |  | 0 |  | 0 |  |  |  | 1127 | 0.51 | 1.8 | octahedral crystal | vacuum activation | 150 | 12 h | solvothermal | water | Cu(NO3)2.3H2O | trimesic acid | F1 |  |  | 150 | 12 | 未报告吸附后 PXRD/XRD 对比 | 未报告金属浸出测试 | 未报告水稳定性或循环稳定性证据 |  | P0087 | 10.1088/2053-1591/ac93ea | 1 | isotherm | 283 | 0.2 | 4.366812 | 255.1724 | 299.4792 | 793.6118 | [5 empty] | 等温线 | Copper-based metal-organic framework for highly efficient adsorption of lead ions from aqueous solution | P0087 | Single MOF
P0167 | P0167_M1 | HKUST-1 | M1 |  | pristine MOF | HKUST-1 | Cu | trimesic acid | 1 | 0 | 0 | 0 | 1 | 0 | 0 | 0 | 0 | 0 |  |  | 0 |  | 0 |  |  |  | 1127 | 0.51 | 1.8 | octahedral crystal | vacuum activation | 150 | 12 h | solvothermal | water | Cu(NO3)2.3H2O | trimesic acid | F1 |  |  | 150 | 12 | 未报告吸附后 PXRD/XRD 对比 | 未报告金属浸出测试 | 未报告水稳定性或循环稳定性证据 |  | P0087 | 10.1088/2053-1591/ac93ea | 1 | isotherm | 283 | 0.2 | 7.641921 | 531.0345 | 299.4792 | 793.6118 | [5 empty] | 等温线 | Copper-based metal-organic framework for highly efficient adsorption of lead ions from aqueous solution | P0087 | Single MOF
P0167 | P0167_M1 | HKUST-1 | M1 |  | pristine MOF | HKUST-1 | Cu | trimesic acid | 1 | 0 | 0 | 0 | 1 | 0 | 0 | 0 | 0 | 0 |  |  | 0 |  | 0 |  |  |  | 1127 | 0.51 | 1.8 | octahedral crystal | vacuum activation | 150 | 12 h | solvothermal | water | Cu(NO3)2.3H2O | trimesic acid | F1 |  |  | 150 | 12 | 未报告吸附后 PXRD/XRD 对比 | 未报告金属浸出测试 | 未报告水稳定性或循环稳定性证据 |  | P0087 | 10.1088/2053-1591/ac93ea | 1 | isotherm | 283 | 0.2 | 68.77729 | 744.8276 | 299.4792 | 793.6118 | [5 empty] | 等温线 | Copper-based metal-organic framework for highly efficient adsorption of lead ions from aqueous solution | P0087 | Single MOF
P0167 | P0167_M1 | HKUST-1 | M1 |  | pristine MOF | HKUST-1 | Cu | trimesic acid | 1 | 0 | 0 | 0 | 1 | 0 | 0 | 0 | 0 | 0 |  |  | 0 |  | 0 |  |  |  | 1127 | 0.51 | 1.8 | octahedral crystal | vacuum activation | 150 | 12 h | solvothermal | water | Cu(NO3)2.3H2O | trimesic acid | F1 |  |  | 150 | 12 | 未报告吸附后 PXRD/XRD 对比 | 未报告金属浸出测试 | 未报告水稳定性或循环稳定性证据 |  | P0087 | 10.1088/2053-1591/ac93ea | 1 | isotherm | 283 | 0.2 | 373.3624 | 848.2759 | 299.4792 | 793.6118 | [5 empty] | 等温线 | Copper-based metal-organic framework for highly efficient adsorption of lead ions from aqueous solution | P0087 | Single MOF
P0167 | P0167_M1 | HKUST-1 | M1 |  | pristine MOF | HKUST-1 | Cu | trimesic acid | 1 | 0 | 0 | 0 | 1 | 0 | 0 | 0 | 0 | 0 |  |  | 0 |  | 0 |  |  |  | 1127 | 0.51 | 1.8 | octahedral crystal | vacuum activation | 150 | 12 h | solvothermal | water | Cu(NO3)2.3H2O | trimesic acid | F1 |  |  | 150 | 12 | 未报告吸附后 PXRD/XRD 对比 | 未报告金属浸出测试 | 未报告水稳定性或循环稳定性证据 |  | P0087 | 10.1088/2053-1591/ac93ea | 1 | isotherm | 298 | 0.2 | 4.310345 | 232.8767 | 299.4792 | 793.6118 | [5 empty] | 等温线 | Copper-based metal-organic framework for highly efficient adsorption of lead ions from aqueous solution | P0087 | Single MOF
P0167 | P0167_M1 | HKUST-1 | M1 |  | pristine MOF | HKUST-1 | Cu | trimesic acid | 1 | 0 | 0 | 0 | 1 | 0 | 0 | 0 | 0 | 0 |  |  | 0 |  | 0 |  |  |  | 1127 | 0.51 | 1.8 | octahedral crystal | vacuum activation | 150 | 12 h | solvothermal | water | Cu(NO3)2.3H2O | trimesic acid | F1 |  |  | 150 | 12 | 未报告吸附后 PXRD/XRD 对比 | 未报告金属浸出测试 | 未报告水稳定性或循环稳定性证据 |  | P0087 | 10.1088/2053-1591/ac93ea | 1 | isotherm | 298 | 0.2 | 6.465517 | 493.1507 | 299.4792 | 793.6118 | [5 empty] | 等温线 | Copper-based metal-organic framework for highly efficient adsorption of lead ions from aqueous solution | P0087 | Single MOF
P0167 | P0167_M1 | HKUST-1 | M1 |  | pristine MOF | HKUST-1 | Cu | trimesic acid | 1 | 0 | 0 | 0 | 1 | 0 | 0 | 0 | 0 | 0 |  |  | 0 |  | 0 |  |  |  | 1127 | 0.51 | 1.8 | octahedral crystal | vacuum activation | 150 | 12 h | solvothermal | water | Cu(NO3)2.3H2O | trimesic acid | F1 |  |  | 150 | 12 | 未报告吸附后 PXRD/XRD 对比 | 未报告金属浸出测试 | 未报告水稳定性或循环稳定性证据 |  | P0087 | 10.1088/2053-1591/ac93ea | 1 | isotherm | 298 | 0.2 | 63.57759 | 767.1233 | 299.4792 | 793.6118 | [5 empty] | 等温线 | Copper-based metal-organic framework for highly efficient adsorption of lead ions from aqueous solution | P0087 | Single MOF
P0167 | P0167_M1 | HKUST-1 | M1 |  | pristine MOF | HKUST-1 | Cu | trimesic acid | 1 | 0 | 0 | 0 | 1 | 0 | 0 | 0 | 0 | 0 |  |  | 0 |  | 0 |  |  |  | 1127 | 0.51 | 1.8 | octahedral crystal | vacuum activation | 150 | 12 h | solvothermal | water | Cu(NO3)2.3H2O | trimesic acid | F1 |  |  | 150 | 12 | 未报告吸附后 PXRD/XRD 对比 | 未报告金属浸出测试 | 未报告水稳定性或循环稳定性证据 |  | P0087 | 10.1088/2053-1591/ac93ea | 1 | isotherm | 298 | 0.2 | 370.6897 | 842.4658 | 299.4792 | 793.6118 | [5 empty] | 等温线 | Copper-based metal-organic framework for highly efficient adsorption of lead ions from aqueous solution | P0087 | Single MOF
P0167 | P0167_M1 | HKUST-1 | M1 |  | pristine MOF | HKUST-1 | Cu | trimesic acid | 1 | 0 | 0 | 0 | 1 | 0 | 0 | 0 | 0 | 0 |  |  | 0 |  | 0 |  |  |  | 1127 | 0.51 | 1.8 | octahedral crystal | vacuum activation | 150 | 12 h | solvothermal | water | Cu(NO3)2.3H2O | trimesic acid | F1 |  |  | 150 | 12 | 未报告吸附后 PXRD/XRD 对比 | 未报告金属浸出测试 | 未报告水稳定性或循环稳定性证据 |  | P0087 | 10.1088/2053-1591/ac93ea | 1 | isotherm | 313 | 0.2 | 4.376368 | 89.17197 | 299.4792 | 793.6118 | [5 empty] | 等温线 | Copper-based metal-organic framework for highly efficient adsorption of lead ions from aqueous solution | P0087 | Single MOF
P0167 | P0167_M1 | HKUST-1 | M1 |  | pristine MOF | HKUST-1 | Cu | trimesic acid | 1 | 0 | 0 | 0 | 1 | 0 | 0 | 0 | 0 | 0 |  |  | 0 |  | 0 |  |  |  | 1127 | 0.51 | 1.8 | octahedral crystal | vacuum activation | 150 | 12 h | solvothermal | water | Cu(NO3)2.3H2O | trimesic acid | F1 |  |  | 150 | 12 | 未报告吸附后 PXRD/XRD 对比 | 未报告金属浸出测试 | 未报告水稳定性或循环稳定性证据 |  | P0087 | 10.1088/2053-1591/ac93ea | 1 | isotherm | 313 | 0.2 | 7.658643 | 222.9299 | 299.4792 | 793.6118 | [5 empty] | 等温线 | Copper-based metal-organic framework for highly efficient adsorption of lead ions from aqueous solution | P0087 | Single MOF
P0167 | P0167_M1 | HKUST-1 | M1 |  | pristine MOF | HKUST-1 | Cu | trimesic acid | 1 | 0 | 0 | 0 | 1 | 0 | 0 | 0 | 0 | 0 |  |  | 0 |  | 0 |  |  |  | 1127 | 0.51 | 1.8 | octahedral crystal | vacuum activation | 150 | 12 h | solvothermal | water | Cu(NO3)2.3H2O | trimesic acid | F1 |  |  | 150 | 12 | 未报告吸附后 PXRD/XRD 对比 | 未报告金属浸出测试 | 未报告水稳定性或循环稳定性证据 |  | P0087 | 10.1088/2053-1591/ac93ea | 1 | isotherm | 313 | 0.2 | 9.846827 | 496.8153 | 299.4792 | 793.6118 | [5 empty] | 等温线 | Copper-based metal-organic framework for highly efficient adsorption of lead ions from aqueous solution | P0087 | Single MOF
P0167 | P0167_M1 | HKUST-1 | M1 |  | pristine MOF | HKUST-1 | Cu | trimesic acid | 1 | 0 | 0 | 0 | 1 | 0 | 0 | 0 | 0 | 0 |  |  | 0 |  | 0 |  |  |  | 1127 | 0.51 | 1.8 | octahedral crystal | vacuum activation | 150 | 12 h | solvothermal | water | Cu(NO3)2.3H2O | trimesic acid | F1 |  |  | 150 | 12 | 未报告吸附后 PXRD/XRD 对比 | 未报告金属浸出测试 | 未报告水稳定性或循环稳定性证据 |  | P0087 | 10.1088/2053-1591/ac93ea | 1 | isotherm | 313 | 0.2 | 54.7046 | 815.2866 | 299.4792 | 793.6118 | [5 empty] | 等温线 | Copper-based metal-organic framework for highly efficient adsorption of lead ions from aqueous solution | P0087 | Single MOF
P0167 | P0167_M1 | HKUST-1 | M1 |  | pristine MOF | HKUST-1 | Cu | trimesic acid | 1 | 0 | 0 | 0 | 1 | 0 | 0 | 0 | 0 | 0 |  |  | 0 |  | 0 |  |  |  | 1127 | 0.51 | 1.8 | octahedral crystal | vacuum activation | 150 | 12 h | solvothermal | water | Cu(NO3)2.3H2O | trimesic acid | F1 |  |  | 150 | 12 | 未报告吸附后 PXRD/XRD 对比 | 未报告金属浸出测试 | 未报告水稳定性或循环稳定性证据 |  | P0087 | 10.1088/2053-1591/ac93ea | 1 | isotherm | 313 | 0.2 | 370.8972 | 904.4586 | 299.4792 | 793.6118 | [5 empty] | 等温线 | Copper-based metal-organic framework for highly efficient adsorption of lead ions from aqueous solution | P0087 | Single MOF
P0168 | P0168_M1 | NH2-UiO-66-SD | M2 | T8 | defective MOF | UiO-66 | Zr | terephthalic acid | 1 | 1 | 0 | 0 | 1 | 1 | 0 | 0 | 0 | 1 | seeding-defect (SD) |  | 0 |  | 0 |  |  |  | 1456 | 0.53 |  | crystalline powder |  |  |  | solvothermal with defect modulator | DMF | ZrCl4 | terephthalic acid | F1 | acetic acid |  | 120 | 24 | 未报告吸附后 PXRD/XRD 对比 | 未报告金属浸出测试 | 循环再生：第5次容量/去除率保留86.634%；未报告独立水稳定性、吸附后 PXRD 或金属浸出证据 |  | P0104 | 10.1016/j.pnsc.2024.04.009 | 1 | kinetics | 298 | 0.1333333 | 27.37374 | 140.9906 | 5.78947 | 85.03106 | 1 | 140.9906 | 99.93464 | 5 | 162.1725 | 动力学 | Defective NH 2 -UiO-66 for effective Pb(II) removal: Facile fabrication strategy, performances and mechanisms | P0104 | Post-modified MOF; Other composite
P0168 | P0168_M1 | NH2-UiO-66-SD | M2 | T8 | defective MOF | UiO-66 | Zr | terephthalic acid | 1 | 1 | 0 | 0 | 1 | 1 | 0 | 0 | 0 | 1 | seeding-defect (SD) |  | 0 |  | 0 |  |  |  | 1456 | 0.53 |  | crystalline powder |  |  |  | solvothermal with defect modulator | DMF | ZrCl4 | terephthalic acid | F1 | acetic acid |  | 120 | 24 | 未报告吸附后 PXRD/XRD 对比 | 未报告金属浸出测试 | 循环再生：第5次容量/去除率保留86.634%；未报告独立水稳定性、吸附后 PXRD 或金属浸出证据 |  | P0104 | 10.1016/j.pnsc.2024.04.009 | 1 | kinetics | 298 | 0.1333333 | 27.37374 | 140.9906 | 14.5614 | 110.18634 | 1 | 140.9906 | 99.93464 | 5 | 162.1725 | 动力学 | Defective NH 2 -UiO-66 for effective Pb(II) removal: Facile fabrication strategy, performances and mechanisms | P0104 | Post-modified MOF; Other composite
P0168 | P0168_M1 | NH2-UiO-66-SD | M2 | T8 | defective MOF | UiO-66 | Zr | terephthalic acid | 1 | 1 | 0 | 0 | 1 | 1 | 0 | 0 | 0 | 1 | seeding-defect (SD) |  | 0 |  | 0 |  |  |  | 1456 | 0.53 |  | crystalline powder |  |  |  | solvothermal with defect modulator | DMF | ZrCl4 | terephthalic acid | F1 | acetic acid |  | 120 | 24 | 未报告吸附后 PXRD/XRD 对比 | 未报告金属浸出测试 | 循环再生：第5次容量/去除率保留86.634%；未报告独立水稳定性、吸附后 PXRD 或金属浸出证据 |  | P0104 | 10.1016/j.pnsc.2024.04.009 | 1 | kinetics | 298 | 0.1333333 | 27.37374 | 140.9906 | 28.94737 | 123.69565 | 1 | 140.9906 | 99.93464 | 5 | 162.1725 | 动力学 | Defective NH 2 -UiO-66 for effective Pb(II) removal: Facile fabrication strategy, performances and mechanisms | P0104 | Post-modified MOF; Other composite
P0168 | P0168_M1 | NH2-UiO-66-SD | M2 | T8 | defective MOF | UiO-66 | Zr | terephthalic acid | 1 | 1 | 0 | 0 | 1 | 1 | 0 | 0 | 0 | 1 | seeding-defect (SD) |  | 0 |  | 0 |  |  |  | 1456 | 0.53 |  | crystalline powder |  |  |  | solvothermal with defect modulator | DMF | ZrCl4 | terephthalic acid | F1 | acetic acid |  | 120 | 24 | 未报告吸附后 PXRD/XRD 对比 | 未报告金属浸出测试 | 循环再生：第5次容量/去除率保留86.634%；未报告独立水稳定性、吸附后 PXRD 或金属浸出证据 |  | P0104 | 10.1016/j.pnsc.2024.04.009 | 1 | kinetics | 298 | 0.1333333 | 27.37374 | 140.9906 | 55.96491 | 129.28571 | 1 | 140.9906 | 99.93464 | 5 | 162.1725 | 动力学 | Defective NH 2 -UiO-66 for effective Pb(II) removal: Facile fabrication strategy, performances and mechanisms | P0104 | Post-modified MOF; Other composite
P0168 | P0168_M1 | NH2-UiO-66-SD | M2 | T8 | defective MOF | UiO-66 | Zr | terephthalic acid | 1 | 1 | 0 | 0 | 1 | 1 | 0 | 0 | 0 | 1 | seeding-defect (SD) |  | 0 |  | 0 |  |  |  | 1456 | 0.53 |  | crystalline powder |  |  |  | solvothermal with defect modulator | DMF | ZrCl4 | terephthalic acid | F1 | acetic acid |  | 120 | 24 | 未报告吸附后 PXRD/XRD 对比 | 未报告金属浸出测试 | 循环再生：第5次容量/去除率保留86.634%；未报告独立水稳定性、吸附后 PXRD 或金属浸出证据 |  | P0104 | 10.1016/j.pnsc.2024.04.009 | 1 | kinetics | 298 | 0.1333333 | 27.37374 | 140.9906 | 89.29825 | 131.14907 | 1 | 140.9906 | 99.93464 | 5 | 162.1725 | 动力学 | Defective NH 2 -UiO-66 for effective Pb(II) removal: Facile fabrication strategy, performances and mechanisms | P0104 | Post-modified MOF; Other composite
P0168 | P0168_M1 | NH2-UiO-66-SD | M2 | T8 | defective MOF | UiO-66 | Zr | terephthalic acid | 1 | 1 | 0 | 0 | 1 | 1 | 0 | 0 | 0 | 1 | seeding-defect (SD) |  | 0 |  | 0 |  |  |  | 1456 | 0.53 |  | crystalline powder |  |  |  | solvothermal with defect modulator | DMF | ZrCl4 | terephthalic acid | F1 | acetic acid |  | 120 | 24 | 未报告吸附后 PXRD/XRD 对比 | 未报告金属浸出测试 | 循环再生：第5次容量/去除率保留86.634%；未报告独立水稳定性、吸附后 PXRD 或金属浸出证据 |  | P0104 | 10.1016/j.pnsc.2024.04.009 | 1 | kinetics | 298 | 0.1333333 | 27.37374 | 140.9906 | 116.31579 | 133.01242 | 1 | 140.9906 | 99.93464 | 5 | 162.1725 | 动力学 | Defective NH 2 -UiO-66 for effective Pb(II) removal: Facile fabrication strategy, performances and mechanisms | P0104 | Post-modified MOF; Other composite
P0168 | P0168_M1 | NH2-UiO-66-SD | M2 | T8 | defective MOF | UiO-66 | Zr | terephthalic acid | 1 | 1 | 0 | 0 | 1 | 1 | 0 | 0 | 0 | 1 | seeding-defect (SD) |  | 0 |  | 0 |  |  |  | 1456 | 0.53 |  | crystalline powder |  |  |  | solvothermal with defect modulator | DMF | ZrCl4 | terephthalic acid | F1 | acetic acid |  | 120 | 24 | 未报告吸附后 PXRD/XRD 对比 | 未报告金属浸出测试 | 循环再生：第5次容量/去除率保留86.634%；未报告独立水稳定性、吸附后 PXRD 或金属浸出证据 |  | P0104 | 10.1016/j.pnsc.2024.04.009 | 1 | isotherm | 288 | 0.1333333 | 4.482323 | 112.2799 | 116.31579 | 133.01242 | 1 | 140.9906 | 99.93464 | 5 | 162.1725 | 等温线 | Defective NH 2 -UiO-66 for effective Pb(II) removal: Facile fabrication strategy, performances and mechanisms | P0104 | Post-modified MOF; Other composite
P0168 | P0168_M1 | NH2-UiO-66-SD | M2 | T8 | defective MOF | UiO-66 | Zr | terephthalic acid | 1 | 1 | 0 | 0 | 1 | 1 | 0 | 0 | 0 | 1 | seeding-defect (SD) |  | 0 |  | 0 |  |  |  | 1456 | 0.53 |  | crystalline powder |  |  |  | solvothermal with defect modulator | DMF | ZrCl4 | terephthalic acid | F1 | acetic acid |  | 120 | 24 | 未报告吸附后 PXRD/XRD 对比 | 未报告金属浸出测试 | 循环再生：第5次容量/去除率保留86.634%；未报告独立水稳定性、吸附后 PXRD 或金属浸出证据 |  | P0104 | 10.1016/j.pnsc.2024.04.009 | 1 | isotherm | 288 | 0.1333333 | 8.636364 | 119.717 | 116.31579 | 133.01242 | 1 | 140.9906 | 99.93464 | 5 | 162.1725 | 等温线 | Defective NH 2 -UiO-66 for effective Pb(II) removal: Facile fabrication strategy, performances and mechanisms | P0104 | Post-modified MOF; Other composite
P0168 | P0168_M1 | NH2-UiO-66-SD | M2 | T8 | defective MOF | UiO-66 | Zr | terephthalic acid | 1 | 1 | 0 | 0 | 1 | 1 | 0 | 0 | 0 | 1 | seeding-defect (SD) |  | 0 |  | 0 |  |  |  | 1456 | 0.53 |  | crystalline powder |  |  |  | solvothermal with defect modulator | DMF | ZrCl4 | terephthalic acid | F1 | acetic acid |  | 120 | 24 | 未报告吸附后 PXRD/XRD 对比 | 未报告金属浸出测试 | 循环再生：第5次容量/去除率保留86.634%；未报告独立水稳定性、吸附后 PXRD 或金属浸出证据 |  | P0104 | 10.1016/j.pnsc.2024.04.009 | 1 | isotherm | 288 | 0.1333333 | 13.05556 | 120.5818 | 116.31579 | 133.01242 | 1 | 140.9906 | 99.93464 | 5 | 162.1725 | 等温线 | Defective NH 2 -UiO-66 for effective Pb(II) removal: Facile fabrication strategy, performances and mechanisms | P0104 | Post-modified MOF; Other composite
P0168 | P0168_M1 | NH2-UiO-66-SD | M2 | T8 | defective MOF | UiO-66 | Zr | terephthalic acid | 1 | 1 | 0 | 0 | 1 | 1 | 0 | 0 | 0 | 1 | seeding-defect (SD) |  | 0 |  | 0 |  |  |  | 1456 | 0.53 |  | crystalline powder |  |  |  | solvothermal with defect modulator | DMF | ZrCl4 | terephthalic acid | F1 | acetic acid |  | 120 | 24 | 未报告吸附后 PXRD/XRD 对比 | 未报告金属浸出测试 | 循环再生：第5次容量/去除率保留86.634%；未报告独立水稳定性、吸附后 PXRD 或金属浸出证据 |  | P0104 | 10.1016/j.pnsc.2024.04.009 | 1 | isotherm | 288 | 0.1333333 | 18.2702 | 121.1006 | 116.31579 | 133.01242 | 1 | 140.9906 | 99.93464 | 5 | 162.1725 | 等温线 | Defective NH 2 -UiO-66 for effective Pb(II) removal: Facile fabrication strategy, performances and mechanisms | P0104 | Post-modified MOF; Other composite
P0168 | P0168_M1 | NH2-UiO-66-SD | M2 | T8 | defective MOF | UiO-66 | Zr | terephthalic acid | 1 | 1 | 0 | 0 | 1 | 1 | 0 | 0 | 0 | 1 | seeding-defect (SD) |  | 0 |  | 0 |  |  |  | 1456 | 0.53 |  | crystalline powder |  |  |  | solvothermal with defect modulator | DMF | ZrCl4 | terephthalic acid | F1 | acetic acid |  | 120 | 24 | 未报告吸附后 PXRD/XRD 对比 | 未报告金属浸出测试 | 循环再生：第5次容量/去除率保留86.634%；未报告独立水稳定性、吸附后 PXRD 或金属浸出证据 |  | P0104 | 10.1016/j.pnsc.2024.04.009 | 1 | isotherm | 288 | 0.1333333 | 22.07071 | 123.0031 | 116.31579 | 133.01242 | 1 | 140.9906 | 99.93464 | 5 | 162.1725 | 等温线 | Defective NH 2 -UiO-66 for effective Pb(II) removal: Facile fabrication strategy, performances and mechanisms | P0104 | Post-modified MOF; Other composite
P0168 | P0168_M1 | NH2-UiO-66-SD | M2 | T8 | defective MOF | UiO-66 | Zr | terephthalic acid | 1 | 1 | 0 | 0 | 1 | 1 | 0 | 0 | 0 | 1 | seeding-defect (SD) |  | 0 |  | 0 |  |  |  | 1456 | 0.53 |  | crystalline powder |  |  |  | solvothermal with defect modulator | DMF | ZrCl4 | terephthalic acid | F1 | acetic acid |  | 120 | 24 | 未报告吸附后 PXRD/XRD 对比 | 未报告金属浸出测试 | 循环再生：第5次容量/去除率保留86.634%；未报告独立水稳定性、吸附后 PXRD 或金属浸出证据 |  | P0104 | 10.1016/j.pnsc.2024.04.009 | 1 | isotherm | 288 | 0.1333333 | 25.42929 | 124.2138 | 116.31579 | 133.01242 | 1 | 140.9906 | 99.93464 | 5 | 162.1725 | 等温线 | Defective NH 2 -UiO-66 for effective Pb(II) removal: Facile fabrication strategy, performances and mechanisms | P0104 | Post-modified MOF; Other composite
P0168 | P0168_M1 | NH2-UiO-66-SD | M2 | T8 | defective MOF | UiO-66 | Zr | terephthalic acid | 1 | 1 | 0 | 0 | 1 | 1 | 0 | 0 | 0 | 1 | seeding-defect (SD) |  | 0 |  | 0 |  |  |  | 1456 | 0.53 |  | crystalline powder |  |  |  | solvothermal with defect modulator | DMF | ZrCl4 | terephthalic acid | F1 | acetic acid |  | 120 | 24 | 未报告吸附后 PXRD/XRD 对比 | 未报告金属浸出测试 | 循环再生：第5次容量/去除率保留86.634%；未报告独立水稳定性、吸附后 PXRD 或金属浸出证据 |  | P0104 | 10.1016/j.pnsc.2024.04.009 | 1 | isotherm | 298 | 0.1333333 | 1.123737 | 112.6258 | 116.31579 | 133.01242 | 1 | 140.9906 | 99.93464 | 5 | 162.1725 | 等温线 | Defective NH 2 -UiO-66 for effective Pb(II) removal: Facile fabrication strategy, performances and mechanisms | P0104 | Post-modified MOF; Other composite
P0168 | P0168_M1 | NH2-UiO-66-SD | M2 | T8 | defective MOF | UiO-66 | Zr | terephthalic acid | 1 | 1 | 0 | 0 | 1 | 1 | 0 | 0 | 0 | 1 | seeding-defect (SD) |  | 0 |  | 0 |  |  |  | 1456 | 0.53 |  | crystalline powder |  |  |  | solvothermal with defect modulator | DMF | ZrCl4 | terephthalic acid | F1 | acetic acid |  | 120 | 24 | 未报告吸附后 PXRD/XRD 对比 | 未报告金属浸出测试 | 循环再生：第5次容量/去除率保留86.634%；未报告独立水稳定性、吸附后 PXRD 或金属浸出证据 |  | P0104 | 10.1016/j.pnsc.2024.04.009 | 1 | isotherm | 298 | 0.1333333 | 5.012626 | 123.3491 | 116.31579 | 133.01242 | 1 | 140.9906 | 99.93464 | 5 | 162.1725 | 等温线 | Defective NH 2 -UiO-66 for effective Pb(II) removal: Facile fabrication strategy, performances and mechanisms | P0104 | Post-modified MOF; Other composite
P0168 | P0168_M1 | NH2-UiO-66-SD | M2 | T8 | defective MOF | UiO-66 | Zr | terephthalic acid | 1 | 1 | 0 | 0 | 1 | 1 | 0 | 0 | 0 | 1 | seeding-defect (SD) |  | 0 |  | 0 |  |  |  | 1456 | 0.53 |  | crystalline powder |  |  |  | solvothermal with defect modulator | DMF | ZrCl4 | terephthalic acid | F1 | acetic acid |  | 120 | 24 | 未报告吸附后 PXRD/XRD 对比 | 未报告金属浸出测试 | 循环再生：第5次容量/去除率保留86.634%；未报告独立水稳定性、吸附后 PXRD 或金属浸出证据 |  | P0104 | 10.1016/j.pnsc.2024.04.009 | 1 | isotherm | 298 | 0.1333333 | 13.49747 | 134.0723 | 116.31579 | 133.01242 | 1 | 140.9906 | 99.93464 | 5 | 162.1725 | 等温线 | Defective NH 2 -UiO-66 for effective Pb(II) removal: Facile fabrication strategy, performances and mechanisms | P0104 | Post-modified MOF; Other composite
P0168 | P0168_M1 | NH2-UiO-66-SD | M2 | T8 | defective MOF | UiO-66 | Zr | terephthalic acid | 1 | 1 | 0 | 0 | 1 | 1 | 0 | 0 | 0 | 1 | seeding-defect (SD) |  | 0 |  | 0 |  |  |  | 1456 | 0.53 |  | crystalline powder |  |  |  | solvothermal with defect modulator | DMF | ZrCl4 | terephthalic acid | F1 | acetic acid |  | 120 | 24 | 未报告吸附后 PXRD/XRD 对比 | 未报告金属浸出测试 | 循环再生：第5次容量/去除率保留86.634%；未报告独立水稳定性、吸附后 PXRD 或金属浸出证据 |  | P0104 | 10.1016/j.pnsc.2024.04.009 | 1 | isotherm | 298 | 0.1333333 | 18.18182 | 136.1478 | 116.31579 | 133.01242 | 1 | 140.9906 | 99.93464 | 5 | 162.1725 | 等温线 | Defective NH 2 -UiO-66 for effective Pb(II) removal: Facile fabrication strategy, performances and mechanisms | P0104 | Post-modified MOF; Other composite
P0168 | P0168_M1 | NH2-UiO-66-SD | M2 | T8 | defective MOF | UiO-66 | Zr | terephthalic acid | 1 | 1 | 0 | 0 | 1 | 1 | 0 | 0 | 0 | 1 | seeding-defect (SD) |  | 0 |  | 0 |  |  |  | 1456 | 0.53 |  | crystalline powder |  |  |  | solvothermal with defect modulator | DMF | ZrCl4 | terephthalic acid | F1 | acetic acid |  | 120 | 24 | 未报告吸附后 PXRD/XRD 对比 | 未报告金属浸出测试 | 循环再生：第5次容量/去除率保留86.634%；未报告独立水稳定性、吸附后 PXRD 或金属浸出证据 |  | P0104 | 10.1016/j.pnsc.2024.04.009 | 1 | isotherm | 298 | 0.1333333 | 27.37374 | 140.9906 | 116.31579 | 133.01242 | 1 | 140.9906 | 99.93464 | 5 | 162.1725 | 等温线 | Defective NH 2 -UiO-66 for effective Pb(II) removal: Facile fabrication strategy, performances and mechanisms | P0104 | Post-modified MOF; Other composite
P0168 | P0168_M1 | NH2-UiO-66-SD | M2 | T8 | defective MOF | UiO-66 | Zr | terephthalic acid | 1 | 1 | 0 | 0 | 1 | 1 | 0 | 0 | 0 | 1 | seeding-defect (SD) |  | 0 |  | 0 |  |  |  | 1456 | 0.53 |  | crystalline powder |  |  |  | solvothermal with defect modulator | DMF | ZrCl4 | terephthalic acid | F1 | acetic acid |  | 120 | 24 | 未报告吸附后 PXRD/XRD 对比 | 未报告金属浸出测试 | 循环再生：第5次容量/去除率保留86.634%；未报告独立水稳定性、吸附后 PXRD 或金属浸出证据 |  | P0104 | 10.1016/j.pnsc.2024.04.009 | 1 | isotherm | 308 | 0.1333333 | 1.65404 | 121.1006 | 116.31579 | 133.01242 | 1 | 140.9906 | 99.93464 | 5 | 162.1725 | 等温线 | Defective NH 2 -UiO-66 for effective Pb(II) removal: Facile fabrication strategy, performances and mechanisms | P0104 | Post-modified MOF; Other composite
P0168 | P0168_M1 | NH2-UiO-66-SD | M2 | T8 | defective MOF | UiO-66 | Zr | terephthalic acid | 1 | 1 | 0 | 0 | 1 | 1 | 0 | 0 | 0 | 1 | seeding-defect (SD) |  | 0 |  | 0 |  |  |  | 1456 | 0.53 |  | crystalline powder |  |  |  | solvothermal with defect modulator | DMF | ZrCl4 | terephthalic acid | F1 | acetic acid |  | 120 | 24 | 未报告吸附后 PXRD/XRD 对比 | 未报告金属浸出测试 | 循环再生：第5次容量/去除率保留86.634%；未报告独立水稳定性、吸附后 PXRD 或金属浸出证据 |  | P0104 | 10.1016/j.pnsc.2024.04.009 | 1 | isotherm | 308 | 0.1333333 | 10.58081 | 139.0881 | 116.31579 | 133.01242 | 1 | 140.9906 | 99.93464 | 5 | 162.1725 | 等温线 | Defective NH 2 -UiO-66 for effective Pb(II) removal: Facile fabrication strategy, performances and mechanisms | P0104 | Post-modified MOF; Other composite
P0168 | P0168_M1 | NH2-UiO-66-SD | M2 | T8 | defective MOF | UiO-66 | Zr | terephthalic acid | 1 | 1 | 0 | 0 | 1 | 1 | 0 | 0 | 0 | 1 | seeding-defect (SD) |  | 0 |  | 0 |  |  |  | 1456 | 0.53 |  | crystalline powder |  |  |  | solvothermal with defect modulator | DMF | ZrCl4 | terephthalic acid | F1 | acetic acid |  | 120 | 24 | 未报告吸附后 PXRD/XRD 对比 | 未报告金属浸出测试 | 循环再生：第5次容量/去除率保留86.634%；未报告独立水稳定性、吸附后 PXRD 或金属浸出证据 |  | P0104 | 10.1016/j.pnsc.2024.04.009 | 1 | isotherm | 308 | 0.1333333 | 20.4798 | 147.5629 | 116.31579 | 133.01242 | 1 | 140.9906 | 99.93464 | 5 | 162.1725 | 等温线 | Defective NH 2 -UiO-66 for effective Pb(II) removal: Facile fabrication strategy, performances and mechanisms | P0104 | Post-modified MOF; Other composite
P0168 | P0168_M1 | NH2-UiO-66-SD | M2 | T8 | defective MOF | UiO-66 | Zr | terephthalic acid | 1 | 1 | 0 | 0 | 1 | 1 | 0 | 0 | 0 | 1 | seeding-defect (SD) |  | 0 |  | 0 |  |  |  | 1456 | 0.53 |  | crystalline powder |  |  |  | solvothermal with defect modulator | DMF | ZrCl4 | terephthalic acid | F1 | acetic acid |  | 120 | 24 | 未报告吸附后 PXRD/XRD 对比 | 未报告金属浸出测试 | 循环再生：第5次容量/去除率保留86.634%；未报告独立水稳定性、吸附后 PXRD 或金属浸出证据 |  | P0104 | 10.1016/j.pnsc.2024.04.009 | 1 | isotherm | 308 | 0.1333333 | 24.89899 | 148.7736 | 116.31579 | 133.01242 | 1 | 140.9906 | 99.93464 | 5 | 162.1725 | 等温线 | Defective NH 2 -UiO-66 for effective Pb(II) removal: Facile fabrication strategy, performances and mechanisms | P0104 | Post-modified MOF; Other composite
P0168 | P0168_M1 | NH2-UiO-66-SD | M2 | T8 | defective MOF | UiO-66 | Zr | terephthalic acid | 1 | 1 | 0 | 0 | 1 | 1 | 0 | 0 | 0 | 1 | seeding-defect (SD) |  | 0 |  | 0 |  |  |  | 1456 | 0.53 |  | crystalline powder |  |  |  | solvothermal with defect modulator | DMF | ZrCl4 | terephthalic acid | F1 | acetic acid |  | 120 | 24 | 未报告吸附后 PXRD/XRD 对比 | 未报告金属浸出测试 | 循环再生：第5次容量/去除率保留86.634%；未报告独立水稳定性、吸附后 PXRD 或金属浸出证据 |  | P0104 | 10.1016/j.pnsc.2024.04.009 | 1 | isotherm | 308 | 0.1333333 | 30.11364 | 148.2547 | 116.31579 | 133.01242 | 1 | 140.9906 | 99.93464 | 5 | 162.1725 | 等温线 | Defective NH 2 -UiO-66 for effective Pb(II) removal: Facile fabrication strategy, performances and mechanisms | P0104 | Post-modified MOF; Other composite
P0168 | P0168_M1 | NH2-UiO-66-SD | M2 | T8 | defective MOF | UiO-66 | Zr | terephthalic acid | 1 | 1 | 0 | 0 | 1 | 1 | 0 | 0 | 0 | 1 | seeding-defect (SD) |  | 0 |  | 0 |  |  |  | 1456 | 0.53 |  | crystalline powder |  |  |  | solvothermal with defect modulator | DMF | ZrCl4 | terephthalic acid | F1 | acetic acid |  | 120 | 24 | 未报告吸附后 PXRD/XRD 对比 | 未报告金属浸出测试 | 循环再生：第5次容量/去除率保留86.634%；未报告独立水稳定性、吸附后 PXRD 或金属浸出证据 |  | P0104 | 10.1016/j.pnsc.2024.04.009 | 1 | regeneration | 298 | 0.1333333 | 27.37374 | 140.9906 | 116.31579 | 133.01242 | 1 | 140.9906 | 99.93464 | 5 | 162.1725 | 循环性 | Defective NH 2 -UiO-66 for effective Pb(II) removal: Facile fabrication strategy, performances and mechanisms | P0104 | Post-modified MOF; Other composite
P0168 | P0168_M1 | NH2-UiO-66-SD | M2 | T8 | defective MOF | UiO-66 | Zr | terephthalic acid | 1 | 1 | 0 | 0 | 1 | 1 | 0 | 0 | 0 | 1 | seeding-defect (SD) |  | 0 |  | 0 |  |  |  | 1456 | 0.53 |  | crystalline powder |  |  |  | solvothermal with defect modulator | DMF | ZrCl4 | terephthalic acid | F1 | acetic acid |  | 120 | 24 | 未报告吸附后 PXRD/XRD 对比 | 未报告金属浸出测试 | 循环再生：第5次容量/去除率保留86.634%；未报告独立水稳定性、吸附后 PXRD 或金属浸出证据 |  | P0104 | 10.1016/j.pnsc.2024.04.009 | 1 | regeneration | 298 | 0.1333333 | 27.37374 | 140.9906 | 116.31579 | 133.01242 | 2 | 132.3688 | 93.82353 | 5 | 162.1725 | 循环性 | Defective NH 2 -UiO-66 for effective Pb(II) removal: Facile fabrication strategy, performances and mechanisms | P0104 | Post-modified MOF; Other composite
P0168 | P0168_M1 | NH2-UiO-66-SD | M2 | T8 | defective MOF | UiO-66 | Zr | terephthalic acid | 1 | 1 | 0 | 0 | 1 | 1 | 0 | 0 | 0 | 1 | seeding-defect (SD) |  | 0 |  | 0 |  |  |  | 1456 | 0.53 |  | crystalline powder |  |  |  | solvothermal with defect modulator | DMF | ZrCl4 | terephthalic acid | F1 | acetic acid |  | 120 | 24 | 未报告吸附后 PXRD/XRD 对比 | 未报告金属浸出测试 | 循环再生：第5次容量/去除率保留86.634%；未报告独立水稳定性、吸附后 PXRD 或金属浸出证据 |  | P0104 | 10.1016/j.pnsc.2024.04.009 | 1 | regeneration | 298 | 0.1333333 | 27.37374 | 140.9906 | 116.31579 | 133.01242 | 3 | 129.833 | 92.02614 | 5 | 162.1725 | 循环性 | Defective NH 2 -UiO-66 for effective Pb(II) removal: Facile fabrication strategy, performances and mechanisms | P0104 | Post-modified MOF; Other composite
P0168 | P0168_M1 | NH2-UiO-66-SD | M2 | T8 | defective MOF | UiO-66 | Zr | terephthalic acid | 1 | 1 | 0 | 0 | 1 | 1 | 0 | 0 | 0 | 1 | seeding-defect (SD) |  | 0 |  | 0 |  |  |  | 1456 | 0.53 |  | crystalline powder |  |  |  | solvothermal with defect modulator | DMF | ZrCl4 | terephthalic acid | F1 | acetic acid |  | 120 | 24 | 未报告吸附后 PXRD/XRD 对比 | 未报告金属浸出测试 | 循环再生：第5次容量/去除率保留86.634%；未报告独立水稳定性、吸附后 PXRD 或金属浸出证据 |  | P0104 | 10.1016/j.pnsc.2024.04.009 | 1 | regeneration | 298 | 0.1333333 | 27.37374 | 140.9906 | 116.31579 | 133.01242 | 4 | 124.2543 | 88.0719 | 5 | 162.1725 | 循环性 | Defective NH 2 -UiO-66 for effective Pb(II) removal: Facile fabrication strategy, performances and mechanisms | P0104 | Post-modified MOF; Other composite
P0168 | P0168_M1 | NH2-UiO-66-SD | M2 | T8 | defective MOF | UiO-66 | Zr | terephthalic acid | 1 | 1 | 0 | 0 | 1 | 1 | 0 | 0 | 0 | 1 | seeding-defect (SD) |  | 0 |  | 0 |  |  |  | 1456 | 0.53 |  | crystalline powder |  |  |  | solvothermal with defect modulator | DMF | ZrCl4 | terephthalic acid | F1 | acetic acid |  | 120 | 24 | 未报告吸附后 PXRD/XRD 对比 | 未报告金属浸出测试 | 循环再生：第5次容量/去除率保留86.634%；未报告独立水稳定性、吸附后 PXRD 或金属浸出证据 |  | P0104 | 10.1016/j.pnsc.2024.04.009 | 1 | regeneration | 298 | 0.1333333 | 27.37374 | 140.9906 | 116.31579 | 133.01242 | 5 | 122.2256 | 86.63399 | 5 | 162.1725 | 循环性 | Defective NH 2 -UiO-66 for effective Pb(II) removal: Facile fabrication strategy, performances and mechanisms | P0104 | Post-modified MOF; Other composite
P0168 | P0168_M1 | NH2-UiO-66-SD | M2 | T8 | defective MOF | UiO-66 | Zr | terephthalic acid | 1 | 1 | 0 | 0 | 1 | 1 | 0 | 0 | 0 | 1 | seeding-defect (SD) |  | 0 |  | 0 |  |  |  | 1456 | 0.53 |  | crystalline powder |  |  |  | solvothermal with defect modulator | DMF | ZrCl4 | terephthalic acid | F1 | acetic acid |  | 120 | 24 | 未报告吸附后 PXRD/XRD 对比 | 未报告金属浸出测试 | 循环再生：第5次容量/去除率保留86.634%；未报告独立水稳定性、吸附后 PXRD 或金属浸出证据 |  | P0104 | 10.1016/j.pnsc.2024.04.009 | 1 | ph | 298 | 0.1333333 | 27.37374 | 140.9906 | 116.31579 | 133.01242 | 1 | 140.9906 | 99.93464 | 2 | 3.450479 | pH | Defective NH 2 -UiO-66 for effective Pb(II) removal: Facile fabrication strategy, performances and mechanisms | P0104 | Post-modified MOF; Other composite
P0168 | P0168_M1 | NH2-UiO-66-SD | M2 | T8 | defective MOF | UiO-66 | Zr | terephthalic acid | 1 | 1 | 0 | 0 | 1 | 1 | 0 | 0 | 0 | 1 | seeding-defect (SD) |  | 0 |  | 0 |  |  |  | 1456 | 0.53 |  | crystalline powder |  |  |  | solvothermal with defect modulator | DMF | ZrCl4 | terephthalic acid | F1 | acetic acid |  | 120 | 24 | 未报告吸附后 PXRD/XRD 对比 | 未报告金属浸出测试 | 循环再生：第5次容量/去除率保留86.634%；未报告独立水稳定性、吸附后 PXRD 或金属浸出证据 |  | P0104 | 10.1016/j.pnsc.2024.04.009 | 1 | ph | 298 | 0.1333333 | 27.37374 | 140.9906 | 116.31579 | 133.01242 | 1 | 140.9906 | 99.93464 | 3 | 2.875399 | pH | Defective NH 2 -UiO-66 for effective Pb(II) removal: Facile fabrication strategy, performances and mechanisms | P0104 | Post-modified MOF; Other composite
P0168 | P0168_M1 | NH2-UiO-66-SD | M2 | T8 | defective MOF | UiO-66 | Zr | terephthalic acid | 1 | 1 | 0 | 0 | 1 | 1 | 0 | 0 | 0 | 1 | seeding-defect (SD) |  | 0 |  | 0 |  |  |  | 1456 | 0.53 |  | crystalline powder |  |  |  | solvothermal with defect modulator | DMF | ZrCl4 | terephthalic acid | F1 | acetic acid |  | 120 | 24 | 未报告吸附后 PXRD/XRD 对比 | 未报告金属浸出测试 | 循环再生：第5次容量/去除率保留86.634%；未报告独立水稳定性、吸附后 PXRD 或金属浸出证据 |  | P0104 | 10.1016/j.pnsc.2024.04.009 | 1 | ph | 298 | 0.1333333 | 27.37374 | 140.9906 | 116.31579 | 133.01242 | 1 | 140.9906 | 99.93464 | 4 | 123.0671 | pH | Defective NH 2 -UiO-66 for effective Pb(II) removal: Facile fabrication strategy, performances and mechanisms | P0104 | Post-modified MOF; Other composite
P0168 | P0168_M1 | NH2-UiO-66-SD | M2 | T8 | defective MOF | UiO-66 | Zr | terephthalic acid | 1 | 1 | 0 | 0 | 1 | 1 | 0 | 0 | 0 | 1 | seeding-defect (SD) |  | 0 |  | 0 |  |  |  | 1456 | 0.53 |  | crystalline powder |  |  |  | solvothermal with defect modulator | DMF | ZrCl4 | terephthalic acid | F1 | acetic acid |  | 120 | 24 | 未报告吸附后 PXRD/XRD 对比 | 未报告金属浸出测试 | 循环再生：第5次容量/去除率保留86.634%；未报告独立水稳定性、吸附后 PXRD 或金属浸出证据 |  | P0104 | 10.1016/j.pnsc.2024.04.009 | 1 | ph | 298 | 0.1333333 | 27.37374 | 140.9906 | 116.31579 | 133.01242 | 1 | 140.9906 | 99.93464 | 5 | 159.2971 | pH | Defective NH 2 -UiO-66 for effective Pb(II) removal: Facile fabrication strategy, performances and mechanisms | P0104 | Post-modified MOF; Other composite
P0168 | P0168_M1 | NH2-UiO-66-SD | M2 | T8 | defective MOF | UiO-66 | Zr | terephthalic acid | 1 | 1 | 0 | 0 | 1 | 1 | 0 | 0 | 0 | 1 | seeding-defect (SD) |  | 0 |  | 0 |  |  |  | 1456 | 0.53 |  | crystalline powder |  |  |  | solvothermal with defect modulator | DMF | ZrCl4 | terephthalic acid | F1 | acetic acid |  | 120 | 24 | 未报告吸附后 PXRD/XRD 对比 | 未报告金属浸出测试 | 循环再生：第5次容量/去除率保留86.634%；未报告独立水稳定性、吸附后 PXRD 或金属浸出证据 |  | P0104 | 10.1016/j.pnsc.2024.04.009 | 1 | ph | 298 | 0.1333333 | 27.37374 | 140.9906 | 116.31579 | 133.01242 | 1 | 140.9906 | 99.93464 | 5 | 162.1725 | pH | Defective NH 2 -UiO-66 for effective Pb(II) removal: Facile fabrication strategy, performances and mechanisms | P0104 | Post-modified MOF; Other composite
P0169 | P0169_M1 | AMCA-MIL-53(Al) | M2 | T8 | post-modified MOF | NH2-MIL-53(Al | Al | 2-aminoterephthalic acid | 1 | 1 | 0 | 0 | 1 | 1 | 0 | 0 | 0 | 1 | citric anhydride PSM via -NH2 |  | 0 |  | 0 |  |  |  | 126.9 | 0.283 | 38.8 | yellow solid powder | vacuum activation | 150 | 5 h | solvothermal MIL-53(Al)-NH2 + post-synthetic grafting | acetonitrile |  | 2-aminoterephthalic acid | F1;F4 |  |  |  |  | 未报告吸附后 PXRD/XRD 对比 | 未报告金属浸出测试 | 未报告水稳定性或循环稳定性证据 |  | P0111 | 10.1016/j.micromeso.2017.11.016 | 1 | ph | 298 | 0.6 | 200.5445 | 332.3615 | 240.5576 | 329.4116 |  |  |  | 1 | 36.30672 | pH | Development of citric anhydride anchored mesoporous MOF through post synthesis modi fi cation to sequester potentially toxic lead (II) from water | P0111 | Post-modified MOF
P0169 | P0169_M1 | AMCA-MIL-53(Al) | M2 | T8 | post-modified MOF | NH2-MIL-53(Al | Al | 2-aminoterephthalic acid | 1 | 1 | 0 | 0 | 1 | 1 | 0 | 0 | 0 | 1 | citric anhydride PSM via -NH2 |  | 0 |  | 0 |  |  |  | 126.9 | 0.283 | 38.8 | yellow solid powder | vacuum activation | 150 | 5 h | solvothermal MIL-53(Al)-NH2 + post-synthetic grafting | acetonitrile |  | 2-aminoterephthalic acid | F1;F4 |  |  |  |  | 未报告吸附后 PXRD/XRD 对比 | 未报告金属浸出测试 | 未报告水稳定性或循环稳定性证据 |  | P0111 | 10.1016/j.micromeso.2017.11.016 | 1 | ph | 298 | 0.6 | 200.5445 | 332.3615 | 240.5576 | 329.4116 |  |  |  | 3 | 80.31487 | pH | Development of citric anhydride anchored mesoporous MOF through post synthesis modi fi cation to sequester potentially toxic lead (II) from water | P0111 | Post-modified MOF
P0169 | P0169_M1 | AMCA-MIL-53(Al) | M2 | T8 | post-modified MOF | NH2-MIL-53(Al | Al | 2-aminoterephthalic acid | 1 | 1 | 0 | 0 | 1 | 1 | 0 | 0 | 0 | 1 | citric anhydride PSM via -NH2 |  | 0 |  | 0 |  |  |  | 126.9 | 0.283 | 38.8 | yellow solid powder | vacuum activation | 150 | 5 h | solvothermal MIL-53(Al)-NH2 + post-synthetic grafting | acetonitrile |  | 2-aminoterephthalic acid | F1;F4 |  |  |  |  | 未报告吸附后 PXRD/XRD 对比 | 未报告金属浸出测试 | 未报告水稳定性或循环稳定性证据 |  | P0111 | 10.1016/j.micromeso.2017.11.016 | 1 | ph | 298 | 0.6 | 200.5445 | 332.3615 | 240.5576 | 329.4116 |  |  |  | 4 | 210.3389 | pH | Development of citric anhydride anchored mesoporous MOF through post synthesis modi fi cation to sequester potentially toxic lead (II) from water | P0111 | Post-modified MOF
P0169 | P0169_M1 | AMCA-MIL-53(Al) | M2 | T8 | post-modified MOF | NH2-MIL-53(Al | Al | 2-aminoterephthalic acid | 1 | 1 | 0 | 0 | 1 | 1 | 0 | 0 | 0 | 1 | citric anhydride PSM via -NH2 |  | 0 |  | 0 |  |  |  | 126.9 | 0.283 | 38.8 | yellow solid powder | vacuum activation | 150 | 5 h | solvothermal MIL-53(Al)-NH2 + post-synthetic grafting | acetonitrile |  | 2-aminoterephthalic acid | F1;F4 |  |  |  |  | 未报告吸附后 PXRD/XRD 对比 | 未报告金属浸出测试 | 未报告水稳定性或循环稳定性证据 |  | P0111 | 10.1016/j.micromeso.2017.11.016 | 1 | ph | 298 | 0.6 | 200.5445 | 332.3615 | 240.5576 | 329.4116 |  |  |  | 4 | 289.3536 | pH | Development of citric anhydride anchored mesoporous MOF through post synthesis modi fi cation to sequester potentially toxic lead (II) from water | P0111 | Post-modified MOF
P0169 | P0169_M1 | AMCA-MIL-53(Al) | M2 | T8 | post-modified MOF | NH2-MIL-53(Al | Al | 2-aminoterephthalic acid | 1 | 1 | 0 | 0 | 1 | 1 | 0 | 0 | 0 | 1 | citric anhydride PSM via -NH2 |  | 0 |  | 0 |  |  |  | 126.9 | 0.283 | 38.8 | yellow solid powder | vacuum activation | 150 | 5 h | solvothermal MIL-53(Al)-NH2 + post-synthetic grafting | acetonitrile |  | 2-aminoterephthalic acid | F1;F4 |  |  |  |  | 未报告吸附后 PXRD/XRD 对比 | 未报告金属浸出测试 | 未报告水稳定性或循环稳定性证据 |  | P0111 | 10.1016/j.micromeso.2017.11.016 | 1 | ph | 298 | 0.6 | 200.5445 | 332.3615 | 240.5576 | 329.4116 |  |  |  | 6 | 332.3615 | pH | Development of citric anhydride anchored mesoporous MOF through post synthesis modi fi cation to sequester potentially toxic lead (II) from water | P0111 | Post-modified MOF
P0169 | P0169_M1 | AMCA-MIL-53(Al) | M2 | T8 | post-modified MOF | NH2-MIL-53(Al | Al | 2-aminoterephthalic acid | 1 | 1 | 0 | 0 | 1 | 1 | 0 | 0 | 0 | 1 | citric anhydride PSM via -NH2 |  | 0 |  | 0 |  |  |  | 126.9 | 0.283 | 38.8 | yellow solid powder | vacuum activation | 150 | 5 h | solvothermal MIL-53(Al)-NH2 + post-synthetic grafting | acetonitrile |  | 2-aminoterephthalic acid | F1;F4 |  |  |  |  | 未报告吸附后 PXRD/XRD 对比 | 未报告金属浸出测试 | 未报告水稳定性或循环稳定性证据 |  | P0111 | 10.1016/j.micromeso.2017.11.016 | 1 | ph | 298 | 0.6 | 200.5445 | 332.3615 | 240.5576 | 329.4116 |  |  |  | 7 | 312.3578 | pH | Development of citric anhydride anchored mesoporous MOF through post synthesis modi fi cation to sequester potentially toxic lead (II) from water | P0111 | Post-modified MOF
P0169 | P0169_M1 | AMCA-MIL-53(Al) | M2 | T8 | post-modified MOF | NH2-MIL-53(Al | Al | 2-aminoterephthalic acid | 1 | 1 | 0 | 0 | 1 | 1 | 0 | 0 | 0 | 1 | citric anhydride PSM via -NH2 |  | 0 |  | 0 |  |  |  | 126.9 | 0.283 | 38.8 | yellow solid powder | vacuum activation | 150 | 5 h | solvothermal MIL-53(Al)-NH2 + post-synthetic grafting | acetonitrile |  | 2-aminoterephthalic acid | F1;F4 |  |  |  |  | 未报告吸附后 PXRD/XRD 对比 | 未报告金属浸出测试 | 未报告水稳定性或循环稳定性证据 |  | P0111 | 10.1016/j.micromeso.2017.11.016 | 1 | ph | 298 | 0.6 | 200.5445 | 332.3615 | 240.5576 | 329.4116 |  |  |  | 7 | 304.3563 | pH | Development of citric anhydride anchored mesoporous MOF through post synthesis modi fi cation to sequester potentially toxic lead (II) from water | P0111 | Post-modified MOF
P0169 | P0169_M1 | AMCA-MIL-53(Al) | M2 | T8 | post-modified MOF | NH2-MIL-53(Al | Al | 2-aminoterephthalic acid | 1 | 1 | 0 | 0 | 1 | 1 | 0 | 0 | 0 | 1 | citric anhydride PSM via -NH2 |  | 0 |  | 0 |  |  |  | 126.9 | 0.283 | 38.8 | yellow solid powder | vacuum activation | 150 | 5 h | solvothermal MIL-53(Al)-NH2 + post-synthetic grafting | acetonitrile |  | 2-aminoterephthalic acid | F1;F4 |  |  |  |  | 未报告吸附后 PXRD/XRD 对比 | 未报告金属浸出测试 | 未报告水稳定性或循环稳定性证据 |  | P0111 | 10.1016/j.micromeso.2017.11.016 | 1 | ph | 298 | 0.6 | 200.5445 | 332.3615 | 240.5576 | 329.4116 |  |  |  | 8 | 299.3554 | pH | Development of citric anhydride anchored mesoporous MOF through post synthesis modi fi cation to sequester potentially toxic lead (II) from water | P0111 | Post-modified MOF
P0169 | P0169_M1 | AMCA-MIL-53(Al) | M2 | T8 | post-modified MOF | NH2-MIL-53(Al | Al | 2-aminoterephthalic acid | 1 | 1 | 0 | 0 | 1 | 1 | 0 | 0 | 0 | 1 | citric anhydride PSM via -NH2 |  | 0 |  | 0 |  |  |  | 126.9 | 0.283 | 38.8 | yellow solid powder | vacuum activation | 150 | 5 h | solvothermal MIL-53(Al)-NH2 + post-synthetic grafting | acetonitrile |  | 2-aminoterephthalic acid | F1;F4 |  |  |  |  | 未报告吸附后 PXRD/XRD 对比 | 未报告金属浸出测试 | 未报告水稳定性或循环稳定性证据 |  | P0111 | 10.1016/j.micromeso.2017.11.016 | 1 | kinetics | 298 | 0.6 | 200.5445 | 332.3615 | 10.34173 | 95.38186 |  |  |  | 6 | 332.3615 | 动力学 | Development of citric anhydride anchored mesoporous MOF through post synthesis modi fi cation to sequester potentially toxic lead (II) from water | P0111 | Post-modified MOF
P0169 | P0169_M1 | AMCA-MIL-53(Al) | M2 | T8 | post-modified MOF | NH2-MIL-53(Al | Al | 2-aminoterephthalic acid | 1 | 1 | 0 | 0 | 1 | 1 | 0 | 0 | 0 | 1 | citric anhydride PSM via -NH2 |  | 0 |  | 0 |  |  |  | 126.9 | 0.283 | 38.8 | yellow solid powder | vacuum activation | 150 | 5 h | solvothermal MIL-53(Al)-NH2 + post-synthetic grafting | acetonitrile |  | 2-aminoterephthalic acid | F1;F4 |  |  |  |  | 未报告吸附后 PXRD/XRD 对比 | 未报告金属浸出测试 | 未报告水稳定性或循环稳定性证据 |  | P0111 | 10.1016/j.micromeso.2017.11.016 | 1 | kinetics | 298 | 0.6 | 200.5445 | 332.3615 | 30.57554 | 155.3643 |  |  |  | 6 | 332.3615 | 动力学 | Development of citric anhydride anchored mesoporous MOF through post synthesis modi fi cation to sequester potentially toxic lead (II) from water | P0111 | Post-modified MOF
P0169 | P0169_M1 | AMCA-MIL-53(Al) | M2 | T8 | post-modified MOF | NH2-MIL-53(Al | Al | 2-aminoterephthalic acid | 1 | 1 | 0 | 0 | 1 | 1 | 0 | 0 | 0 | 1 | citric anhydride PSM via -NH2 |  | 0 |  | 0 |  |  |  | 126.9 | 0.283 | 38.8 | yellow solid powder | vacuum activation | 150 | 5 h | solvothermal MIL-53(Al)-NH2 + post-synthetic grafting | acetonitrile |  | 2-aminoterephthalic acid | F1;F4 |  |  |  |  | 未报告吸附后 PXRD/XRD 对比 | 未报告金属浸出测试 | 未报告水稳定性或循环稳定性证据 |  | P0111 | 10.1016/j.micromeso.2017.11.016 | 1 | kinetics | 298 | 0.6 | 200.5445 | 332.3615 | 60.2518 | 257.6293 |  |  |  | 6 | 332.3615 | 动力学 | Development of citric anhydride anchored mesoporous MOF through post synthesis modi fi cation to sequester potentially toxic lead (II) from water | P0111 | Post-modified MOF
P0169 | P0169_M1 | AMCA-MIL-53(Al) | M2 | T8 | post-modified MOF | NH2-MIL-53(Al | Al | 2-aminoterephthalic acid | 1 | 1 | 0 | 0 | 1 | 1 | 0 | 0 | 0 | 1 | citric anhydride PSM via -NH2 |  | 0 |  | 0 |  |  |  | 126.9 | 0.283 | 38.8 | yellow solid powder | vacuum activation | 150 | 5 h | solvothermal MIL-53(Al)-NH2 + post-synthetic grafting | acetonitrile |  | 2-aminoterephthalic acid | F1;F4 |  |  |  |  | 未报告吸附后 PXRD/XRD 对比 | 未报告金属浸出测试 | 未报告水稳定性或循环稳定性证据 |  | P0111 | 10.1016/j.micromeso.2017.11.016 | 1 | kinetics | 298 | 0.6 | 200.5445 | 332.3615 | 90.82734 | 303.8453 |  |  |  | 6 | 332.3615 | 动力学 | Development of citric anhydride anchored mesoporous MOF through post synthesis modi fi cation to sequester potentially toxic lead (II) from water | P0111 | Post-modified MOF
P0169 | P0169_M1 | AMCA-MIL-53(Al) | M2 | T8 | post-modified MOF | NH2-MIL-53(Al | Al | 2-aminoterephthalic acid | 1 | 1 | 0 | 0 | 1 | 1 | 0 | 0 | 0 | 1 | citric anhydride PSM via -NH2 |  | 0 |  | 0 |  |  |  | 126.9 | 0.283 | 38.8 | yellow solid powder | vacuum activation | 150 | 5 h | solvothermal MIL-53(Al)-NH2 + post-synthetic grafting | acetonitrile |  | 2-aminoterephthalic acid | F1;F4 |  |  |  |  | 未报告吸附后 PXRD/XRD 对比 | 未报告金属浸出测试 | 未报告水稳定性或循环稳定性证据 |  | P0111 | 10.1016/j.micromeso.2017.11.016 | 1 | kinetics | 298 | 0.6 | 200.5445 | 332.3615 | 120.9532 | 328.4282 |  |  |  | 6 | 332.3615 | 动力学 | Development of citric anhydride anchored mesoporous MOF through post synthesis modi fi cation to sequester potentially toxic lead (II) from water | P0111 | Post-modified MOF
P0169 | P0169_M1 | AMCA-MIL-53(Al) | M2 | T8 | post-modified MOF | NH2-MIL-53(Al | Al | 2-aminoterephthalic acid | 1 | 1 | 0 | 0 | 1 | 1 | 0 | 0 | 0 | 1 | citric anhydride PSM via -NH2 |  | 0 |  | 0 |  |  |  | 126.9 | 0.283 | 38.8 | yellow solid powder | vacuum activation | 150 | 5 h | solvothermal MIL-53(Al)-NH2 + post-synthetic grafting | acetonitrile |  | 2-aminoterephthalic acid | F1;F4 |  |  |  |  | 未报告吸附后 PXRD/XRD 对比 | 未报告金属浸出测试 | 未报告水稳定性或循环稳定性证据 |  | P0111 | 10.1016/j.micromeso.2017.11.016 | 1 | kinetics | 298 | 0.6 | 200.5445 | 332.3615 | 179.8561 | 332.3615 |  |  |  | 6 | 332.3615 | 动力学 | Development of citric anhydride anchored mesoporous MOF through post synthesis modi fi cation to sequester potentially toxic lead (II) from water | P0111 | Post-modified MOF
P0169 | P0169_M1 | AMCA-MIL-53(Al) | M2 | T8 | post-modified MOF | NH2-MIL-53(Al | Al | 2-aminoterephthalic acid | 1 | 1 | 0 | 0 | 1 | 1 | 0 | 0 | 0 | 1 | citric anhydride PSM via -NH2 |  | 0 |  | 0 |  |  |  | 126.9 | 0.283 | 38.8 | yellow solid powder | vacuum activation | 150 | 5 h | solvothermal MIL-53(Al)-NH2 + post-synthetic grafting | acetonitrile |  | 2-aminoterephthalic acid | F1;F4 |  |  |  |  | 未报告吸附后 PXRD/XRD 对比 | 未报告金属浸出测试 | 未报告水稳定性或循环稳定性证据 |  | P0111 | 10.1016/j.micromeso.2017.11.016 | 1 | kinetics | 298 | 0.6 | 200.5445 | 332.3615 | 240.5576 | 329.4116 |  |  |  | 6 | 332.3615 | 动力学 | Development of citric anhydride anchored mesoporous MOF through post synthesis modi fi cation to sequester potentially toxic lead (II) from water | P0111 | Post-modified MOF
P0169 | P0169_M1 | AMCA-MIL-53(Al) | M2 | T8 | post-modified MOF | NH2-MIL-53(Al | Al | 2-aminoterephthalic acid | 1 | 1 | 0 | 0 | 1 | 1 | 0 | 0 | 0 | 1 | citric anhydride PSM via -NH2 |  | 0 |  | 0 |  |  |  | 126.9 | 0.283 | 38.8 | yellow solid powder | vacuum activation | 150 | 5 h | solvothermal MIL-53(Al)-NH2 + post-synthetic grafting | acetonitrile |  | 2-aminoterephthalic acid | F1;F4 |  |  |  |  | 未报告吸附后 PXRD/XRD 对比 | 未报告金属浸出测试 | 未报告水稳定性或循环稳定性证据 |  | P0111 | 10.1016/j.micromeso.2017.11.016 | 1 | isotherm | 298 | 0.6 | 7.713249 | 73.46939 | 240.5576 | 329.4116 |  |  |  | 6 | 332.3615 | 等温线 | Development of citric anhydride anchored mesoporous MOF through post synthesis modi fi cation to sequester potentially toxic lead (II) from water | P0111 | Post-modified MOF
P0169 | P0169_M1 | AMCA-MIL-53(Al) | M2 | T8 | post-modified MOF | NH2-MIL-53(Al | Al | 2-aminoterephthalic acid | 1 | 1 | 0 | 0 | 1 | 1 | 0 | 0 | 0 | 1 | citric anhydride PSM via -NH2 |  | 0 |  | 0 |  |  |  | 126.9 | 0.283 | 38.8 | yellow solid powder | vacuum activation | 150 | 5 h | solvothermal MIL-53(Al)-NH2 + post-synthetic grafting | acetonitrile |  | 2-aminoterephthalic acid | F1;F4 |  |  |  |  | 未报告吸附后 PXRD/XRD 对比 | 未报告金属浸出测试 | 未报告水稳定性或循环稳定性证据 |  | P0111 | 10.1016/j.micromeso.2017.11.016 | 1 | isotherm | 298 | 0.6 | 29.03811 | 118.9504 | 240.5576 | 329.4116 |  |  |  | 6 | 332.3615 | 等温线 | Development of citric anhydride anchored mesoporous MOF through post synthesis modi fi cation to sequester potentially toxic lead (II) from water | P0111 | Post-modified MOF
P0169 | P0169_M1 | AMCA-MIL-53(Al) | M2 | T8 | post-modified MOF | NH2-MIL-53(Al | Al | 2-aminoterephthalic acid | 1 | 1 | 0 | 0 | 1 | 1 | 0 | 0 | 0 | 1 | citric anhydride PSM via -NH2 |  | 0 |  | 0 |  |  |  | 126.9 | 0.283 | 38.8 | yellow solid powder | vacuum activation | 150 | 5 h | solvothermal MIL-53(Al)-NH2 + post-synthetic grafting | acetonitrile |  | 2-aminoterephthalic acid | F1;F4 |  |  |  |  | 未报告吸附后 PXRD/XRD 对比 | 未报告金属浸出测试 | 未报告水稳定性或循环稳定性证据 |  | P0111 | 10.1016/j.micromeso.2017.11.016 | 1 | isotherm | 298 | 0.6 | 73.95644 | 212.2449 | 240.5576 | 329.4116 |  |  |  | 6 | 332.3615 | 等温线 | Development of citric anhydride anchored mesoporous MOF through post synthesis modi fi cation to sequester potentially toxic lead (II) from water | P0111 | Post-modified MOF
P0169 | P0169_M1 | AMCA-MIL-53(Al) | M2 | T8 | post-modified MOF | NH2-MIL-53(Al | Al | 2-aminoterephthalic acid | 1 | 1 | 0 | 0 | 1 | 1 | 0 | 0 | 0 | 1 | citric anhydride PSM via -NH2 |  | 0 |  | 0 |  |  |  | 126.9 | 0.283 | 38.8 | yellow solid powder | vacuum activation | 150 | 5 h | solvothermal MIL-53(Al)-NH2 + post-synthetic grafting | acetonitrile |  | 2-aminoterephthalic acid | F1;F4 |  |  |  |  | 未报告吸附后 PXRD/XRD 对比 | 未报告金属浸出测试 | 未报告水稳定性或循环稳定性证据 |  | P0111 | 10.1016/j.micromeso.2017.11.016 | 1 | isotherm | 298 | 0.6 | 120.6897 | 302.0408 | 240.5576 | 329.4116 |  |  |  | 6 | 332.3615 | 等温线 | Development of citric anhydride anchored mesoporous MOF through post synthesis modi fi cation to sequester potentially toxic lead (II) from water | P0111 | Post-modified MOF
P0169 | P0169_M1 | AMCA-MIL-53(Al) | M2 | T8 | post-modified MOF | NH2-MIL-53(Al | Al | 2-aminoterephthalic acid | 1 | 1 | 0 | 0 | 1 | 1 | 0 | 0 | 0 | 1 | citric anhydride PSM via -NH2 |  | 0 |  | 0 |  |  |  | 126.9 | 0.283 | 38.8 | yellow solid powder | vacuum activation | 150 | 5 h | solvothermal MIL-53(Al)-NH2 + post-synthetic grafting | acetonitrile |  | 2-aminoterephthalic acid | F1;F4 |  |  |  |  | 未报告吸附后 PXRD/XRD 对比 | 未报告金属浸出测试 | 未报告水稳定性或循环稳定性证据 |  | P0111 | 10.1016/j.micromeso.2017.11.016 | 1 | isotherm | 298 | 0.6 | 200.5445 | 332.3615 | 240.5576 | 329.4116 |  |  |  | 6 | 332.3615 | 等温线 | Development of citric anhydride anchored mesoporous MOF through post synthesis modi fi cation to sequester potentially toxic lead (II) from water | P0111 | Post-modified MOF
P0169 | P0169_M1 | AMCA-MIL-53(Al) | M2 | T8 | post-modified MOF | NH2-MIL-53(Al | Al | 2-aminoterephthalic acid | 1 | 1 | 0 | 0 | 1 | 1 | 0 | 0 | 0 | 1 | citric anhydride PSM via -NH2 |  | 0 |  | 0 |  |  |  | 126.9 | 0.283 | 38.8 | yellow solid powder | vacuum activation | 150 | 5 h | solvothermal MIL-53(Al)-NH2 + post-synthetic grafting | acetonitrile |  | 2-aminoterephthalic acid | F1;F4 |  |  |  |  | 未报告吸附后 PXRD/XRD 对比 | 未报告金属浸出测试 | 未报告水稳定性或循环稳定性证据 |  | P0111 | 10.1016/j.micromeso.2017.11.016 | 1 | isotherm | 308 | 0.6 | 11.79673 | 108.4548 | 240.5576 | 329.4116 |  |  |  | 6 | 332.3615 | 等温线 | Development of citric anhydride anchored mesoporous MOF through post synthesis modi fi cation to sequester potentially toxic lead (II) from water | P0111 | Post-modified MOF
P0169 | P0169_M1 | AMCA-MIL-53(Al) | M2 | T8 | post-modified MOF | NH2-MIL-53(Al | Al | 2-aminoterephthalic acid | 1 | 1 | 0 | 0 | 1 | 1 | 0 | 0 | 0 | 1 | citric anhydride PSM via -NH2 |  | 0 |  | 0 |  |  |  | 126.9 | 0.283 | 38.8 | yellow solid powder | vacuum activation | 150 | 5 h | solvothermal MIL-53(Al)-NH2 + post-synthetic grafting | acetonitrile |  | 2-aminoterephthalic acid | F1;F4 |  |  |  |  | 未报告吸附后 PXRD/XRD 对比 | 未报告金属浸出测试 | 未报告水稳定性或循环稳定性证据 |  | P0111 | 10.1016/j.micromeso.2017.11.016 | 1 | isotherm | 308 | 0.6 | 40.83485 | 185.4227 | 240.5576 | 329.4116 |  |  |  | 6 | 332.3615 | 等温线 | Development of citric anhydride anchored mesoporous MOF through post synthesis modi fi cation to sequester potentially toxic lead (II) from water | P0111 | Post-modified MOF
P0169 | P0169_M1 | AMCA-MIL-53(Al) | M2 | T8 | post-modified MOF | NH2-MIL-53(Al | Al | 2-aminoterephthalic acid | 1 | 1 | 0 | 0 | 1 | 1 | 0 | 0 | 0 | 1 | citric anhydride PSM via -NH2 |  | 0 |  | 0 |  |  |  | 126.9 | 0.283 | 38.8 | yellow solid powder | vacuum activation | 150 | 5 h | solvothermal MIL-53(Al)-NH2 + post-synthetic grafting | acetonitrile |  | 2-aminoterephthalic acid | F1;F4 |  |  |  |  | 未报告吸附后 PXRD/XRD 对比 | 未报告金属浸出测试 | 未报告水稳定性或循环稳定性证据 |  | P0111 | 10.1016/j.micromeso.2017.11.016 | 1 | isotherm | 308 | 0.6 | 65.33575 | 227.4052 | 240.5576 | 329.4116 |  |  |  | 6 | 332.3615 | 等温线 | Development of citric anhydride anchored mesoporous MOF through post synthesis modi fi cation to sequester potentially toxic lead (II) from water | P0111 | Post-modified MOF
P0169 | P0169_M1 | AMCA-MIL-53(Al) | M2 | T8 | post-modified MOF | NH2-MIL-53(Al | Al | 2-aminoterephthalic acid | 1 | 1 | 0 | 0 | 1 | 1 | 0 | 0 | 0 | 1 | citric anhydride PSM via -NH2 |  | 0 |  | 0 |  |  |  | 126.9 | 0.283 | 38.8 | yellow solid powder | vacuum activation | 150 | 5 h | solvothermal MIL-53(Al)-NH2 + post-synthetic grafting | acetonitrile |  | 2-aminoterephthalic acid | F1;F4 |  |  |  |  | 未报告吸附后 PXRD/XRD 对比 | 未报告金属浸出测试 | 未报告水稳定性或循环稳定性证据 |  | P0111 | 10.1016/j.micromeso.2017.11.016 | 1 | isotherm | 308 | 0.6 | 112.069 | 316.035 | 240.5576 | 329.4116 |  |  |  | 6 | 332.3615 | 等温线 | Development of citric anhydride anchored mesoporous MOF through post synthesis modi fi cation to sequester potentially toxic lead (II) from water | P0111 | Post-modified MOF
P0169 | P0169_M1 | AMCA-MIL-53(Al) | M2 | T8 | post-modified MOF | NH2-MIL-53(Al | Al | 2-aminoterephthalic acid | 1 | 1 | 0 | 0 | 1 | 1 | 0 | 0 | 0 | 1 | citric anhydride PSM via -NH2 |  | 0 |  | 0 |  |  |  | 126.9 | 0.283 | 38.8 | yellow solid powder | vacuum activation | 150 | 5 h | solvothermal MIL-53(Al)-NH2 + post-synthetic grafting | acetonitrile |  | 2-aminoterephthalic acid | F1;F4 |  |  |  |  | 未报告吸附后 PXRD/XRD 对比 | 未报告金属浸出测试 | 未报告水稳定性或循环稳定性证据 |  | P0111 | 10.1016/j.micromeso.2017.11.016 | 1 | isotherm | 308 | 0.6 | 183.7568 | 361.516 | 240.5576 | 329.4116 |  |  |  | 6 | 332.3615 | 等温线 | Development of citric anhydride anchored mesoporous MOF through post synthesis modi fi cation to sequester potentially toxic lead (II) from water | P0111 | Post-modified MOF
P0169 | P0169_M1 | AMCA-MIL-53(Al) | M2 | T8 | post-modified MOF | NH2-MIL-53(Al | Al | 2-aminoterephthalic acid | 1 | 1 | 0 | 0 | 1 | 1 | 0 | 0 | 0 | 1 | citric anhydride PSM via -NH2 |  | 0 |  | 0 |  |  |  | 126.9 | 0.283 | 38.8 | yellow solid powder | vacuum activation | 150 | 5 h | solvothermal MIL-53(Al)-NH2 + post-synthetic grafting | acetonitrile |  | 2-aminoterephthalic acid | F1;F4 |  |  |  |  | 未报告吸附后 PXRD/XRD 对比 | 未报告金属浸出测试 | 未报告水稳定性或循环稳定性证据 |  | P0111 | 10.1016/j.micromeso.2017.11.016 | 1 | isotherm | 318 | 0.6 | 11.34301 | 109.621 | 240.5576 | 329.4116 |  |  |  | 6 | 332.3615 | 等温线 | Development of citric anhydride anchored mesoporous MOF through post synthesis modi fi cation to sequester potentially toxic lead (II) from water | P0111 | Post-modified MOF
P0169 | P0169_M1 | AMCA-MIL-53(Al) | M2 | T8 | post-modified MOF | NH2-MIL-53(Al | Al | 2-aminoterephthalic acid | 1 | 1 | 0 | 0 | 1 | 1 | 0 | 0 | 0 | 1 | citric anhydride PSM via -NH2 |  | 0 |  | 0 |  |  |  | 126.9 | 0.283 | 38.8 | yellow solid powder | vacuum activation | 150 | 5 h | solvothermal MIL-53(Al)-NH2 + post-synthetic grafting | acetonitrile |  | 2-aminoterephthalic acid | F1;F4 |  |  |  |  | 未报告吸附后 PXRD/XRD 对比 | 未报告金属浸出测试 | 未报告水稳定性或循环稳定性证据 |  | P0111 | 10.1016/j.micromeso.2017.11.016 | 1 | isotherm | 318 | 0.6 | 33.57532 | 197.0845 | 240.5576 | 329.4116 |  |  |  | 6 | 332.3615 | 等温线 | Development of citric anhydride anchored mesoporous MOF through post synthesis modi fi cation to sequester potentially toxic lead (II) from water | P0111 | Post-modified MOF
P0169 | P0169_M1 | AMCA-MIL-53(Al) | M2 | T8 | post-modified MOF | NH2-MIL-53(Al | Al | 2-aminoterephthalic acid | 1 | 1 | 0 | 0 | 1 | 1 | 0 | 0 | 0 | 1 | citric anhydride PSM via -NH2 |  | 0 |  | 0 |  |  |  | 126.9 | 0.283 | 38.8 | yellow solid powder | vacuum activation | 150 | 5 h | solvothermal MIL-53(Al)-NH2 + post-synthetic grafting | acetonitrile |  | 2-aminoterephthalic acid | F1;F4 |  |  |  |  | 未报告吸附后 PXRD/XRD 对比 | 未报告金属浸出测试 | 未报告水稳定性或循环稳定性证据 |  | P0111 | 10.1016/j.micromeso.2017.11.016 | 1 | isotherm | 318 | 0.6 | 48.54809 | 253.0612 | 240.5576 | 329.4116 |  |  |  | 6 | 332.3615 | 等温线 | Development of citric anhydride anchored mesoporous MOF through post synthesis modi fi cation to sequester potentially toxic lead (II) from water | P0111 | Post-modified MOF
P0169 | P0169_M1 | AMCA-MIL-53(Al) | M2 | T8 | post-modified MOF | NH2-MIL-53(Al | Al | 2-aminoterephthalic acid | 1 | 1 | 0 | 0 | 1 | 1 | 0 | 0 | 0 | 1 | citric anhydride PSM via -NH2 |  | 0 |  | 0 |  |  |  | 126.9 | 0.283 | 38.8 | yellow solid powder | vacuum activation | 150 | 5 h | solvothermal MIL-53(Al)-NH2 + post-synthetic grafting | acetonitrile |  | 2-aminoterephthalic acid | F1;F4 |  |  |  |  | 未报告吸附后 PXRD/XRD 对比 | 未报告金属浸出测试 | 未报告水稳定性或循环稳定性证据 |  | P0111 | 10.1016/j.micromeso.2017.11.016 | 1 | isotherm | 318 | 0.6 | 100.726 | 333.5277 | 240.5576 | 329.4116 |  |  |  | 6 | 332.3615 | 等温线 | Development of citric anhydride anchored mesoporous MOF through post synthesis modi fi cation to sequester potentially toxic lead (II) from water | P0111 | Post-modified MOF
P0169 | P0169_M1 | AMCA-MIL-53(Al) | M2 | T8 | post-modified MOF | NH2-MIL-53(Al | Al | 2-aminoterephthalic acid | 1 | 1 | 0 | 0 | 1 | 1 | 0 | 0 | 0 | 1 | citric anhydride PSM via -NH2 |  | 0 |  | 0 |  |  |  | 126.9 | 0.283 | 38.8 | yellow solid powder | vacuum activation | 150 | 5 h | solvothermal MIL-53(Al)-NH2 + post-synthetic grafting | acetonitrile |  | 2-aminoterephthalic acid | F1;F4 |  |  |  |  | 未报告吸附后 PXRD/XRD 对比 | 未报告金属浸出测试 | 未报告水稳定性或循环稳定性证据 |  | P0111 | 10.1016/j.micromeso.2017.11.016 | 1 | isotherm | 318 | 0.6 | 166.0617 | 391.8367 | 240.5576 | 329.4116 |  |  |  | 6 | 332.3615 | 等温线 | Development of citric anhydride anchored mesoporous MOF through post synthesis modi fi cation to sequester potentially toxic lead (II) from water | P0111 | Post-modified MOF
P0169 | P0169_M1 | AMCA-MIL-53(Al) | M2 | T8 | post-modified MOF | NH2-MIL-53(Al | Al | 2-aminoterephthalic acid | 1 | 1 | 0 | 0 | 1 | 1 | 0 | 0 | 0 | 1 | citric anhydride PSM via -NH2 |  | 0 |  | 0 |  |  |  | 126.9 | 0.283 | 38.8 | yellow solid powder | vacuum activation | 150 | 5 h | solvothermal MIL-53(Al)-NH2 + post-synthetic grafting | acetonitrile |  | 2-aminoterephthalic acid | F1;F4 |  |  |  |  | 未报告吸附后 PXRD/XRD 对比 | 未报告金属浸出测试 | 未报告水稳定性或循环稳定性证据 |  | P0111 | 10.1016/j.micromeso.2017.11.016 | 1 | cm | 298 | 0.6 | 166.0617 | 332.3615 | 240.5576 | 329.4116 |  |  |  | 6 | 332.3615 | MOF加入浓度 | Development of citric anhydride anchored mesoporous MOF through post synthesis modi fi cation to sequester potentially toxic lead (II) from water | P0111 | Post-modified MOF
P0169 | P0169_M1 | AMCA-MIL-53(Al) | M2 | T8 | post-modified MOF | NH2-MIL-53(Al | Al | 2-aminoterephthalic acid | 1 | 1 | 0 | 0 | 1 | 1 | 0 | 0 | 0 | 1 | citric anhydride PSM via -NH2 |  | 0 |  | 0 |  |  |  | 126.9 | 0.283 | 38.8 | yellow solid powder | vacuum activation | 150 | 5 h | solvothermal MIL-53(Al)-NH2 + post-synthetic grafting | acetonitrile |  | 2-aminoterephthalic acid | F1;F4 |  |  |  |  | 未报告吸附后 PXRD/XRD 对比 | 未报告金属浸出测试 | 未报告水稳定性或循环稳定性证据 |  | P0111 | 10.1016/j.micromeso.2017.11.016 | 1 | cm | 298 | 0.6 | 166.0617 | 168.9816 | 240.5576 | 329.4116 |  |  |  | 6 | 332.3615 | MOF加入浓度 | Development of citric anhydride anchored mesoporous MOF through post synthesis modi fi cation to sequester potentially toxic lead (II) from water | P0111 | Post-modified MOF
P0169 | P0169_M1 | AMCA-MIL-53(Al) | M2 | T8 | post-modified MOF | NH2-MIL-53(Al | Al | 2-aminoterephthalic acid | 1 | 1 | 0 | 0 | 1 | 1 | 0 | 0 | 0 | 1 | citric anhydride PSM via -NH2 |  | 0 |  | 0 |  |  |  | 126.9 | 0.283 | 38.8 | yellow solid powder | vacuum activation | 150 | 5 h | solvothermal MIL-53(Al)-NH2 + post-synthetic grafting | acetonitrile |  | 2-aminoterephthalic acid | F1;F4 |  |  |  |  | 未报告吸附后 PXRD/XRD 对比 | 未报告金属浸出测试 | 未报告水稳定性或循环稳定性证据 |  | P0111 | 10.1016/j.micromeso.2017.11.016 | 1 | cm | 298 | 0.6 | 166.0617 | 117.6336 | 240.5576 | 329.4116 |  |  |  | 6 | 332.3615 | MOF加入浓度 | Development of citric anhydride anchored mesoporous MOF through post synthesis modi fi cation to sequester potentially toxic lead (II) from water | P0111 | Post-modified MOF
P0169 | P0169_M1 | AMCA-MIL-53(Al) | M2 | T8 | post-modified MOF | NH2-MIL-53(Al | Al | 2-aminoterephthalic acid | 1 | 1 | 0 | 0 | 1 | 1 | 0 | 0 | 0 | 1 | citric anhydride PSM via -NH2 |  | 0 |  | 0 |  |  |  | 126.9 | 0.283 | 38.8 | yellow solid powder | vacuum activation | 150 | 5 h | solvothermal MIL-53(Al)-NH2 + post-synthetic grafting | acetonitrile |  | 2-aminoterephthalic acid | F1;F4 |  |  |  |  | 未报告吸附后 PXRD/XRD 对比 | 未报告金属浸出测试 | 未报告水稳定性或循环稳定性证据 |  | P0111 | 10.1016/j.micromeso.2017.11.016 | 1 | cm | 298 | 0.6 | 166.0617 | 91.49278 | 240.5576 | 329.4116 |  |  |  | 6 | 332.3615 | MOF加入浓度 | Development of citric anhydride anchored mesoporous MOF through post synthesis modi fi cation to sequester potentially toxic lead (II) from water | P0111 | Post-modified MOF
P0169 | P0169_M1 | AMCA-MIL-53(Al) | M2 | T8 | post-modified MOF | NH2-MIL-53(Al | Al | 2-aminoterephthalic acid | 1 | 1 | 0 | 0 | 1 | 1 | 0 | 0 | 0 | 1 | citric anhydride PSM via -NH2 |  | 0 |  | 0 |  |  |  | 126.9 | 0.283 | 38.8 | yellow solid powder | vacuum activation | 150 | 5 h | solvothermal MIL-53(Al)-NH2 + post-synthetic grafting | acetonitrile |  | 2-aminoterephthalic acid | F1;F4 |  |  |  |  | 未报告吸附后 PXRD/XRD 对比 | 未报告金属浸出测试 | 未报告水稳定性或循环稳定性证据 |  | P0111 | 10.1016/j.micromeso.2017.11.016 | 1 | cm | 298 | 0.6 | 166.0617 | 73.75438 | 240.5576 | 329.4116 |  |  |  | 6 | 332.3615 | MOF加入浓度 | Development of citric anhydride anchored mesoporous MOF through post synthesis modi fi cation to sequester potentially toxic lead (II) from water | P0111 | Post-modified MOF
P0170 | P0170_M1 | CFU-2 | M1 |  | pristine anionic MOF | CFU-2 | Zn | 1,2,4,5-benzenetetracarboxylic acid | 1 | 1 | 0 | 0 | 1 | 1 | 0 | 0 | 0 | 0 |  |  | 0 |  | 0 |  |  |  | 580 | 0.145 | 0.375 | crystalline powder |  |  |  | water-based (green, room temp) | water | ZnCl2 | 1,2,4,5-benzenetetracarboxylic acid | F1 |  |  |  |  | 未报告吸附后 PXRD/XRD 对比 | 未报告金属浸出测试 | 未报告水稳定性或循环稳定性证据 |  | P0116 | 10.1007/s10904-0 | 1 | isotherm | 298 | 0.4 | 2.674897 | 230.5035 | 2.980488 | 543.3206 | [5 empty] | 等温线 | Eco-Friendly Water-Based Synthesis of a Zn-Based Anionic MOF (CFU-2) for Eficient Dual Ion Removal | P0116 | Metal oxide composite
P0170 | P0170_M1 | CFU-2 | M1 |  | pristine anionic MOF | CFU-2 | Zn | 1,2,4,5-benzenetetracarboxylic acid | 1 | 1 | 0 | 0 | 1 | 1 | 0 | 0 | 0 | 0 |  |  | 0 |  | 0 |  |  |  | 580 | 0.145 | 0.375 | crystalline powder |  |  |  | water-based (green, room temp) | water | ZnCl2 | 1,2,4,5-benzenetetracarboxylic acid | F1 |  |  |  |  | 未报告吸附后 PXRD/XRD 对比 | 未报告金属浸出测试 | 未报告水稳定性或循环稳定性证据 |  | P0116 | 10.1007/s10904-0 | 1 | isotherm | 298 | 0.4 | 11.11111 | 384.7002 | 2.980488 | 543.3206 | [5 empty] | 等温线 | Eco-Friendly Water-Based Synthesis of a Zn-Based Anionic MOF (CFU-2) for Eficient Dual Ion Removal | P0116 | Metal oxide composite
P0170 | P0170_M1 | CFU-2 | M1 |  | pristine anionic MOF | CFU-2 | Zn | 1,2,4,5-benzenetetracarboxylic acid | 1 | 1 | 0 | 0 | 1 | 1 | 0 | 0 | 0 | 0 |  |  | 0 |  | 0 |  |  |  | 580 | 0.145 | 0.375 | crystalline powder |  |  |  | water-based (green, room temp) | water | ZnCl2 | 1,2,4,5-benzenetetracarboxylic acid | F1 |  |  |  |  | 未报告吸附后 PXRD/XRD 对比 | 未报告金属浸出测试 | 未报告水稳定性或循环稳定性证据 |  | P0116 | 10.1007/s10904-0 | 1 | isotherm | 298 | 0.4 | 32.09877 | 493.936 | 2.980488 | 543.3206 | [5 empty] | 等温线 | Eco-Friendly Water-Based Synthesis of a Zn-Based Anionic MOF (CFU-2) for Eficient Dual Ion Removal | P0116 | Metal oxide composite
P0170 | P0170_M1 | CFU-2 | M1 |  | pristine anionic MOF | CFU-2 | Zn | 1,2,4,5-benzenetetracarboxylic acid | 1 | 1 | 0 | 0 | 1 | 1 | 0 | 0 | 0 | 0 |  |  | 0 |  | 0 |  |  |  | 580 | 0.145 | 0.375 | crystalline powder |  |  |  | water-based (green, room temp) | water | ZnCl2 | 1,2,4,5-benzenetetracarboxylic acid | F1 |  |  |  |  | 未报告吸附后 PXRD/XRD 对比 | 未报告金属浸出测试 | 未报告水稳定性或循环稳定性证据 |  | P0116 | 10.1007/s10904-0 | 1 | isotherm | 298 | 0.4 | 43.107 | 572.4635 | 2.980488 | 543.3206 | [5 empty] | 等温线 | Eco-Friendly Water-Based Synthesis of a Zn-Based Anionic MOF (CFU-2) for Eficient Dual Ion Removal | P0116 | Metal oxide composite
P0170 | P0170_M1 | CFU-2 | M1 |  | pristine anionic MOF | CFU-2 | Zn | 1,2,4,5-benzenetetracarboxylic acid | 1 | 1 | 0 | 0 | 1 | 1 | 0 | 0 | 0 | 0 |  |  | 0 |  | 0 |  |  |  | 580 | 0.145 | 0.375 | crystalline powder |  |  |  | water-based (green, room temp) | water | ZnCl2 | 1,2,4,5-benzenetetracarboxylic acid | F1 |  |  |  |  | 未报告吸附后 PXRD/XRD 对比 | 未报告金属浸出测试 | 未报告水稳定性或循环稳定性证据 |  | P0116 | 10.1007/s10904-0 | 1 | isotherm | 298 | 0.4 | 46.09053 | 572.8489 | 2.980488 | 543.3206 | [5 empty] | 等温线 | Eco-Friendly Water-Based Synthesis of a Zn-Based Anionic MOF (CFU-2) for Eficient Dual Ion Removal | P0116 | Metal oxide composite
P0170 | P0170_M1 | CFU-2 | M1 |  | pristine anionic MOF | CFU-2 | Zn | 1,2,4,5-benzenetetracarboxylic acid | 1 | 1 | 0 | 0 | 1 | 1 | 0 | 0 | 0 | 0 |  |  | 0 |  | 0 |  |  |  | 580 | 0.145 | 0.375 | crystalline powder |  |  |  | water-based (green, room temp) | water | ZnCl2 | 1,2,4,5-benzenetetracarboxylic acid | F1 |  |  |  |  | 未报告吸附后 PXRD/XRD 对比 | 未报告金属浸出测试 | 未报告水稳定性或循环稳定性证据 |  | P0116 | 10.1007/s10904-0 | 1 | kinetics | 298 | 0.4 | 46.09053 | 572.8489 | 2.626642 | 415.5963 | [5 empty] | 动力学 | Eco-Friendly Water-Based Synthesis of a Zn-Based Anionic MOF (CFU-2) for Eficient Dual Ion Removal | P0116 | Metal oxide composite
P0170 | P0170_M1 | CFU-2 | M1 |  | pristine anionic MOF | CFU-2 | Zn | 1,2,4,5-benzenetetracarboxylic acid | 1 | 1 | 0 | 0 | 1 | 1 | 0 | 0 | 0 | 0 |  |  | 0 |  | 0 |  |  |  | 580 | 0.145 | 0.375 | crystalline powder |  |  |  | water-based (green, room temp) | water | ZnCl2 | 1,2,4,5-benzenetetracarboxylic acid | F1 |  |  |  |  | 未报告吸附后 PXRD/XRD 对比 | 未报告金属浸出测试 | 未报告水稳定性或循环稳定性证据 |  | P0116 | 10.1007/s10904-0 | 1 | kinetics | 298 | 0.4 | 46.09053 | 572.8489 | 5.440901 | 560.0119 | [5 empty] | 动力学 | Eco-Friendly Water-Based Synthesis of a Zn-Based Anionic MOF (CFU-2) for Eficient Dual Ion Removal | P0116 | Metal oxide composite
P0170 | P0170_M1 | CFU-2 | M1 |  | pristine anionic MOF | CFU-2 | Zn | 1,2,4,5-benzenetetracarboxylic acid | 1 | 1 | 0 | 0 | 1 | 1 | 0 | 0 | 0 | 0 |  |  | 0 |  | 0 |  |  |  | 580 | 0.145 | 0.375 | crystalline powder |  |  |  | water-based (green, room temp) | water | ZnCl2 | 1,2,4,5-benzenetetracarboxylic acid | F1 |  |  |  |  | 未报告吸附后 PXRD/XRD 对比 | 未报告金属浸出测试 | 未报告水稳定性或循环稳定性证据 |  | P0116 | 10.1007/s10904-0 | 1 | kinetics | 298 | 0.4 | 46.09053 | 572.8489 | 14.35272 | 569.6396 | [5 empty] | 动力学 | Eco-Friendly Water-Based Synthesis of a Zn-Based Anionic MOF (CFU-2) for Eficient Dual Ion Removal | P0116 | Metal oxide composite
P0170 | P0170_M1 | CFU-2 | M1 |  | pristine anionic MOF | CFU-2 | Zn | 1,2,4,5-benzenetetracarboxylic acid | 1 | 1 | 0 | 0 | 1 | 1 | 0 | 0 | 0 | 0 |  |  | 0 |  | 0 |  |  |  | 580 | 0.145 | 0.375 | crystalline powder |  |  |  | water-based (green, room temp) | water | ZnCl2 | 1,2,4,5-benzenetetracarboxylic acid | F1 |  |  |  |  | 未报告吸附后 PXRD/XRD 对比 | 未报告金属浸出测试 | 未报告水稳定性或循环稳定性证据 |  | P0116 | 10.1007/s10904-0 | 1 | kinetics | 298 | 0.4 | 46.09053 | 572.8489 | 22.70169 | 569.6396 | [5 empty] | 动力学 | Eco-Friendly Water-Based Synthesis of a Zn-Based Anionic MOF (CFU-2) for Eficient Dual Ion Removal | P0116 | Metal oxide composite
P0170 | P0170_M1 | CFU-2 | M1 |  | pristine anionic MOF | CFU-2 | Zn | 1,2,4,5-benzenetetracarboxylic acid | 1 | 1 | 0 | 0 | 1 | 1 | 0 | 0 | 0 | 0 |  |  | 0 |  | 0 |  |  |  | 580 | 0.145 | 0.375 | crystalline powder |  |  |  | water-based (green, room temp) | water | ZnCl2 | 1,2,4,5-benzenetetracarboxylic acid | F1 |  |  |  |  | 未报告吸附后 PXRD/XRD 对比 | 未报告金属浸出测试 | 未报告水稳定性或循环稳定性证据 |  | P0116 | 10.1007/s10904-0 | 1 | kinetics | 298 | 0.4 | 46.09053 | 572.8489 | 33.02064 | 572.8489 | [5 empty] | 动力学 | Eco-Friendly Water-Based Synthesis of a Zn-Based Anionic MOF (CFU-2) for Eficient Dual Ion Removal | P0116 | Metal oxide composite
P0170 | P0170_M1 | CFU-2 | M1 |  | pristine anionic MOF | CFU-2 | Zn | 1,2,4,5-benzenetetracarboxylic acid | 1 | 1 | 0 | 0 | 1 | 1 | 0 | 0 | 0 | 0 |  |  | 0 |  | 0 |  |  |  | 580 | 0.145 | 0.375 | crystalline powder |  |  |  | water-based (green, room temp) | water | ZnCl2 | 1,2,4,5-benzenetetracarboxylic acid | F1 |  |  |  |  | 未报告吸附后 PXRD/XRD 对比 | 未报告金属浸出测试 | 未报告水稳定性或循环稳定性证据 |  | P0116 | 10.1007/s10904-0 | 1 | kinetics | 298 | 0.4 | 46.09053 | 572.8489 | 43.62101 | 564.8258 | [5 empty] | 动力学 | Eco-Friendly Water-Based Synthesis of a Zn-Based Anionic MOF (CFU-2) for Eficient Dual Ion Removal | P0116 | Metal oxide composite
P0170 | P0170_M1 | CFU-2 | M1 |  | pristine anionic MOF | CFU-2 | Zn | 1,2,4,5-benzenetetracarboxylic acid | 1 | 1 | 0 | 0 | 1 | 1 | 0 | 0 | 0 | 0 |  |  | 0 |  | 0 |  |  |  | 580 | 0.145 | 0.375 | crystalline powder |  |  |  | water-based (green, room temp) | water | ZnCl2 | 1,2,4,5-benzenetetracarboxylic acid | F1 |  |  |  |  | 未报告吸附后 PXRD/XRD 对比 | 未报告金属浸出测试 | 未报告水稳定性或循环稳定性证据 |  | P0116 | 10.1007/s10904-0 | 1 | kinetics | 298 | 0.4 | 46.09053 | 572.8489 | 0.9804878 | 572.8489 | [5 empty] | 动力学 | Eco-Friendly Water-Based Synthesis of a Zn-Based Anionic MOF (CFU-2) for Eficient Dual Ion Removal | P0116 | Metal oxide composite
P0170 | P0170_M1 | CFU-2 | M1 |  | pristine anionic MOF | CFU-2 | Zn | 1,2,4,5-benzenetetracarboxylic acid | 1 | 1 | 0 | 0 | 1 | 1 | 0 | 0 | 0 | 0 |  |  | 0 |  | 0 |  |  |  | 580 | 0.145 | 0.375 | crystalline powder |  |  |  | water-based (green, room temp) | water | ZnCl2 | 1,2,4,5-benzenetetracarboxylic acid | F1 |  |  |  |  | 未报告吸附后 PXRD/XRD 对比 | 未报告金属浸出测试 | 未报告水稳定性或循环稳定性证据 |  | P0116 | 10.1007/s10904-0 | 1 | kinetics | 298 | 0.4 | 46.09053 | 572.8489 | 1.956098 | 561.0376 | [5 empty] | 动力学 | Eco-Friendly Water-Based Synthesis of a Zn-Based Anionic MOF (CFU-2) for Eficient Dual Ion Removal | P0116 | Metal oxide composite
P0170 | P0170_M1 | CFU-2 | M1 |  | pristine anionic MOF | CFU-2 | Zn | 1,2,4,5-benzenetetracarboxylic acid | 1 | 1 | 0 | 0 | 1 | 1 | 0 | 0 | 0 | 0 |  |  | 0 |  | 0 |  |  |  | 580 | 0.145 | 0.375 | crystalline powder |  |  |  | water-based (green, room temp) | water | ZnCl2 | 1,2,4,5-benzenetetracarboxylic acid | F1 |  |  |  |  | 未报告吸附后 PXRD/XRD 对比 | 未报告金属浸出测试 | 未报告水稳定性或循环稳定性证据 |  | P0116 | 10.1007/s10904-0 | 1 | kinetics | 298 | 0.4 | 46.09053 | 572.8489 | 2.980488 | 543.3206 | [5 empty] | 动力学 | Eco-Friendly Water-Based Synthesis of a Zn-Based Anionic MOF (CFU-2) for Eficient Dual Ion Removal | P0116 | Metal oxide composite
P0172 | P0172_M1 | PVC/UiO-66(COOH)2 | M6 | T7;T9 | mixed matrix membrane (electrospun) | UiO-66(COOH)2 | Zr | 1,2,4,5-benzenetetracarboxylic acid | 1 | 0 | 0 | 0 | 1 | 0 | 0 | 0 | 0 | 0 |  |  | 1 | polyvinyl chloride | 0 |  |  |  | 270 | 0.135 |  | electrospun fibrous membrane | solvent exchange; vacuum activation | 80 | 12 h | electrospinning + UiO-66(COOH)2 blending | DMF; formic acid | ZrOCl2.8H2O | 1,2,4,5-benzenetetracarboxylic acid | F1 | formic acid |  |  |  | 未报告吸附后 PXRD/XRD 对比 | 未报告金属浸出测试 | 未报告水稳定性或循环稳定性证据 |  | P0145 | 10.1021/acsami.4c22963 | 1 | isotherm | 298 | 0.1 | 0.8510638 | 3.475936 | 40 | 154.5989 |  |  |  | 5 | 154.5989 | 等温线 | Electrospun Polyvinyl Chloride/UiO-66(COOH) Nanocomposite Membranes for Eficient and Rapid Heavy Metal Removal | P0145 | Other composite
P0172 | P0172_M1 | PVC/UiO-66(COOH)2 | M6 | T7;T9 | mixed matrix membrane (electrospun) | UiO-66(COOH)2 | Zr | 1,2,4,5-benzenetetracarboxylic acid | 1 | 0 | 0 | 0 | 1 | 0 | 0 | 0 | 0 | 0 |  |  | 1 | polyvinyl chloride | 0 |  |  |  | 270 | 0.135 |  | electrospun fibrous membrane | solvent exchange; vacuum activation | 80 | 12 h | electrospinning + UiO-66(COOH)2 blending | DMF; formic acid | ZrOCl2.8H2O | 1,2,4,5-benzenetetracarboxylic acid | F1 | formic acid |  |  |  | 未报告吸附后 PXRD/XRD 对比 | 未报告金属浸出测试 | 未报告水稳定性或循环稳定性证据 |  | P0145 | 10.1021/acsami.4c22963 | 1 | isotherm | 298 | 0.1 | 102.5532 | 28.98396 | 40 | 154.5989 |  |  |  | 5 | 154.5989 | 等温线 | Electrospun Polyvinyl Chloride/UiO-66(COOH) Nanocomposite Membranes for Eficient and Rapid Heavy Metal Removal | P0145 | Other composite
P0172 | P0172_M1 | PVC/UiO-66(COOH)2 | M6 | T7;T9 | mixed matrix membrane (electrospun) | UiO-66(COOH)2 | Zr | 1,2,4,5-benzenetetracarboxylic acid | 1 | 0 | 0 | 0 | 1 | 0 | 0 | 0 | 0 | 0 |  |  | 1 | polyvinyl chloride | 0 |  |  |  | 270 | 0.135 |  | electrospun fibrous membrane | solvent exchange; vacuum activation | 80 | 12 h | electrospinning + UiO-66(COOH)2 blending | DMF; formic acid | ZrOCl2.8H2O | 1,2,4,5-benzenetetracarboxylic acid | F1 | formic acid |  |  |  | 未报告吸附后 PXRD/XRD 对比 | 未报告金属浸出测试 | 未报告水稳定性或循环稳定性证据 |  | P0145 | 10.1021/acsami.4c22963 | 1 | isotherm | 298 | 0.1 | 313.1915 | 72.78075 | 40 | 154.5989 |  |  |  | 5 | 154.5989 | 等温线 | Electrospun Polyvinyl Chloride/UiO-66(COOH) Nanocomposite Membranes for Eficient and Rapid Heavy Metal Removal | P0145 | Other composite
P0172 | P0172_M1 | PVC/UiO-66(COOH)2 | M6 | T7;T9 | mixed matrix membrane (electrospun) | UiO-66(COOH)2 | Zr | 1,2,4,5-benzenetetracarboxylic acid | 1 | 0 | 0 | 0 | 1 | 0 | 0 | 0 | 0 | 0 |  |  | 1 | polyvinyl chloride | 0 |  |  |  | 270 | 0.135 |  | electrospun fibrous membrane | solvent exchange; vacuum activation | 80 | 12 h | electrospinning + UiO-66(COOH)2 blending | DMF; formic acid | ZrOCl2.8H2O | 1,2,4,5-benzenetetracarboxylic acid | F1 | formic acid |  |  |  | 未报告吸附后 PXRD/XRD 对比 | 未报告金属浸出测试 | 未报告水稳定性或循环稳定性证据 |  | P0145 | 10.1021/acsami.4c22963 | 1 | isotherm | 298 | 0.1 | 558.2979 | 105.508 | 40 | 154.5989 |  |  |  | 5 | 154.5989 | 等温线 | Electrospun Polyvinyl Chloride/UiO-66(COOH) Nanocomposite Membranes for Eficient and Rapid Heavy Metal Removal | P0145 | Other composite
P0172 | P0172_M1 | PVC/UiO-66(COOH)2 | M6 | T7;T9 | mixed matrix membrane (electrospun) | UiO-66(COOH)2 | Zr | 1,2,4,5-benzenetetracarboxylic acid | 1 | 0 | 0 | 0 | 1 | 0 | 0 | 0 | 0 | 0 |  |  | 1 | polyvinyl chloride | 0 |  |  |  | 270 | 0.135 |  | electrospun fibrous membrane | solvent exchange; vacuum activation | 80 | 12 h | electrospinning + UiO-66(COOH)2 blending | DMF; formic acid | ZrOCl2.8H2O | 1,2,4,5-benzenetetracarboxylic acid | F1 | formic acid |  |  |  | 未报告吸附后 PXRD/XRD 对比 | 未报告金属浸出测试 | 未报告水稳定性或循环稳定性证据 |  | P0145 | 10.1021/acsami.4c22963 | 1 | isotherm | 298 | 0.1 | 1067.66 | 129.5722 | 40 | 154.5989 |  |  |  | 5 | 154.5989 | 等温线 | Electrospun Polyvinyl Chloride/UiO-66(COOH) Nanocomposite Membranes for Eficient and Rapid Heavy Metal Removal | P0145 | Other composite
P0172 | P0172_M1 | PVC/UiO-66(COOH)2 | M6 | T7;T9 | mixed matrix membrane (electrospun) | UiO-66(COOH)2 | Zr | 1,2,4,5-benzenetetracarboxylic acid | 1 | 0 | 0 | 0 | 1 | 0 | 0 | 0 | 0 | 0 |  |  | 1 | polyvinyl chloride | 0 |  |  |  | 270 | 0.135 |  | electrospun fibrous membrane | solvent exchange; vacuum activation | 80 | 12 h | electrospinning + UiO-66(COOH)2 blending | DMF; formic acid | ZrOCl2.8H2O | 1,2,4,5-benzenetetracarboxylic acid | F1 | formic acid |  |  |  | 未报告吸附后 PXRD/XRD 对比 | 未报告金属浸出测试 | 未报告水稳定性或循环稳定性证据 |  | P0145 | 10.1021/acsami.4c22963 | 1 | isotherm | 298 | 0.1 | 1416.17 | 154.5989 | 40 | 154.5989 |  |  |  | 5 | 154.5989 | 等温线 | Electrospun Polyvinyl Chloride/UiO-66(COOH) Nanocomposite Membranes for Eficient and Rapid Heavy Metal Removal | P0145 | Other composite
P0172 | P0172_M1 | PVC/UiO-66(COOH)2 | M6 | T7;T9 | mixed matrix membrane (electrospun) | UiO-66(COOH)2 | Zr | 1,2,4,5-benzenetetracarboxylic acid | 1 | 0 | 0 | 0 | 1 | 0 | 0 | 0 | 0 | 0 |  |  | 1 | polyvinyl chloride | 0 |  |  |  | 270 | 0.135 |  | electrospun fibrous membrane | solvent exchange; vacuum activation | 80 | 12 h | electrospinning + UiO-66(COOH)2 blending | DMF; formic acid | ZrOCl2.8H2O | 1,2,4,5-benzenetetracarboxylic acid | F1 | formic acid |  |  |  | 未报告吸附后 PXRD/XRD 对比 | 未报告金属浸出测试 | 未报告水稳定性或循环稳定性证据 |  | P0145 | 10.1021/acsami.4c22963 | 1 | ph | 298 | 0.1 | 1416.17 | 154.5989 | 40 | 154.5989 |  |  |  | 3 | 95.80174 | pH | Electrospun Polyvinyl Chloride/UiO-66(COOH) Nanocomposite Membranes for Eficient and Rapid Heavy Metal Removal | P0145 | Other composite
P0172 | P0172_M1 | PVC/UiO-66(COOH)2 | M6 | T7;T9 | mixed matrix membrane (electrospun) | UiO-66(COOH)2 | Zr | 1,2,4,5-benzenetetracarboxylic acid | 1 | 0 | 0 | 0 | 1 | 0 | 0 | 0 | 0 | 0 |  |  | 1 | polyvinyl chloride | 0 |  |  |  | 270 | 0.135 |  | electrospun fibrous membrane | solvent exchange; vacuum activation | 80 | 12 h | electrospinning + UiO-66(COOH)2 blending | DMF; formic acid | ZrOCl2.8H2O | 1,2,4,5-benzenetetracarboxylic acid | F1 | formic acid |  |  |  | 未报告吸附后 PXRD/XRD 对比 | 未报告金属浸出测试 | 未报告水稳定性或循环稳定性证据 |  | P0145 | 10.1021/acsami.4c22963 | 1 | ph | 298 | 0.1 | 1416.17 | 154.5989 | 40 | 154.5989 |  |  |  | 4 | 125.4149 | pH | Electrospun Polyvinyl Chloride/UiO-66(COOH) Nanocomposite Membranes for Eficient and Rapid Heavy Metal Removal | P0145 | Other composite
P0172 | P0172_M1 | PVC/UiO-66(COOH)2 | M6 | T7;T9 | mixed matrix membrane (electrospun) | UiO-66(COOH)2 | Zr | 1,2,4,5-benzenetetracarboxylic acid | 1 | 0 | 0 | 0 | 1 | 0 | 0 | 0 | 0 | 0 |  |  | 1 | polyvinyl chloride | 0 |  |  |  | 270 | 0.135 |  | electrospun fibrous membrane | solvent exchange; vacuum activation | 80 | 12 h | electrospinning + UiO-66(COOH)2 blending | DMF; formic acid | ZrOCl2.8H2O | 1,2,4,5-benzenetetracarboxylic acid | F1 | formic acid |  |  |  | 未报告吸附后 PXRD/XRD 对比 | 未报告金属浸出测试 | 未报告水稳定性或循环稳定性证据 |  | P0145 | 10.1021/acsami.4c22963 | 1 | ph | 298 | 0.1 | 1416.17 | 154.5989 | 40 | 154.5989 |  |  |  | 5 | 154.5989 | pH | Electrospun Polyvinyl Chloride/UiO-66(COOH) Nanocomposite Membranes for Eficient and Rapid Heavy Metal Removal | P0145 | Other composite
P0172 | P0172_M1 | PVC/UiO-66(COOH)2 | M6 | T7;T9 | mixed matrix membrane (electrospun) | UiO-66(COOH)2 | Zr | 1,2,4,5-benzenetetracarboxylic acid | 1 | 0 | 0 | 0 | 1 | 0 | 0 | 0 | 0 | 0 |  |  | 1 | polyvinyl chloride | 0 |  |  |  | 270 | 0.135 |  | electrospun fibrous membrane | solvent exchange; vacuum activation | 80 | 12 h | electrospinning + UiO-66(COOH)2 blending | DMF; formic acid | ZrOCl2.8H2O | 1,2,4,5-benzenetetracarboxylic acid | F1 | formic acid |  |  |  | 未报告吸附后 PXRD/XRD 对比 | 未报告金属浸出测试 | 未报告水稳定性或循环稳定性证据 |  | P0145 | 10.1021/acsami.4c22963 | 1 | ph | 298 | 0.1 | 1416.17 | 154.5989 | 40 | 154.5989 |  |  |  | 6 | 104.8145 | pH | Electrospun Polyvinyl Chloride/UiO-66(COOH) Nanocomposite Membranes for Eficient and Rapid Heavy Metal Removal | P0145 | Other composite
P0172 | P0172_M1 | PVC/UiO-66(COOH)2 | M6 | T7;T9 | mixed matrix membrane (electrospun) | UiO-66(COOH)2 | Zr | 1,2,4,5-benzenetetracarboxylic acid | 1 | 0 | 0 | 0 | 1 | 0 | 0 | 0 | 0 | 0 |  |  | 1 | polyvinyl chloride | 0 |  |  |  | 270 | 0.135 |  | electrospun fibrous membrane | solvent exchange; vacuum activation | 80 | 12 h | electrospinning + UiO-66(COOH)2 blending | DMF; formic acid | ZrOCl2.8H2O | 1,2,4,5-benzenetetracarboxylic acid | F1 | formic acid |  |  |  | 未报告吸附后 PXRD/XRD 对比 | 未报告金属浸出测试 | 未报告水稳定性或循环稳定性证据 |  | P0145 | 10.1021/acsami.4c22963 | 1 | kinetics | 298 | 0.1 | 1416.17 | 154.5989 | 0.09569378 | 4.96554 |  |  |  | 5 | 154.5989 | 动力学 | Electrospun Polyvinyl Chloride/UiO-66(COOH) Nanocomposite Membranes for Eficient and Rapid Heavy Metal Removal | P0145 | Other composite
P0172 | P0172_M1 | PVC/UiO-66(COOH)2 | M6 | T7;T9 | mixed matrix membrane (electrospun) | UiO-66(COOH)2 | Zr | 1,2,4,5-benzenetetracarboxylic acid | 1 | 0 | 0 | 0 | 1 | 0 | 0 | 0 | 0 | 0 |  |  | 1 | polyvinyl chloride | 0 |  |  |  | 270 | 0.135 |  | electrospun fibrous membrane | solvent exchange; vacuum activation | 80 | 12 h | electrospinning + UiO-66(COOH)2 blending | DMF; formic acid | ZrOCl2.8H2O | 1,2,4,5-benzenetetracarboxylic acid | F1 | formic acid |  |  |  | 未报告吸附后 PXRD/XRD 对比 | 未报告金属浸出测试 | 未报告水稳定性或循环稳定性证据 |  | P0145 | 10.1021/acsami.4c22963 | 1 | kinetics | 298 | 0.1 | 1416.17 | 154.5989 | 5.07177 | 118.6336 |  |  |  | 5 | 154.5989 | 动力学 | Electrospun Polyvinyl Chloride/UiO-66(COOH) Nanocomposite Membranes for Eficient and Rapid Heavy Metal Removal | P0145 | Other composite
P0172 | P0172_M1 | PVC/UiO-66(COOH)2 | M6 | T7;T9 | mixed matrix membrane (electrospun) | UiO-66(COOH)2 | Zr | 1,2,4,5-benzenetetracarboxylic acid | 1 | 0 | 0 | 0 | 1 | 0 | 0 | 0 | 0 | 0 |  |  | 1 | polyvinyl chloride | 0 |  |  |  | 270 | 0.135 |  | electrospun fibrous membrane | solvent exchange; vacuum activation | 80 | 12 h | electrospinning + UiO-66(COOH)2 blending | DMF; formic acid | ZrOCl2.8H2O | 1,2,4,5-benzenetetracarboxylic acid | F1 | formic acid |  |  |  | 未报告吸附后 PXRD/XRD 对比 | 未报告金属浸出测试 | 未报告水稳定性或循环稳定性证据 |  | P0145 | 10.1021/acsami.4c22963 | 1 | kinetics | 298 | 0.1 | 1416.17 | 154.5989 | 9.760766 | 125.7379 |  |  |  | 5 | 154.5989 | 动力学 | Electrospun Polyvinyl Chloride/UiO-66(COOH) Nanocomposite Membranes for Eficient and Rapid Heavy Metal Removal | P0145 | Other composite
P0172 | P0172_M1 | PVC/UiO-66(COOH)2 | M6 | T7;T9 | mixed matrix membrane (electrospun) | UiO-66(COOH)2 | Zr | 1,2,4,5-benzenetetracarboxylic acid | 1 | 0 | 0 | 0 | 1 | 0 | 0 | 0 | 0 | 0 |  |  | 1 | polyvinyl chloride | 0 |  |  |  | 270 | 0.135 |  | electrospun fibrous membrane | solvent exchange; vacuum activation | 80 | 12 h | electrospinning + UiO-66(COOH)2 blending | DMF; formic acid | ZrOCl2.8H2O | 1,2,4,5-benzenetetracarboxylic acid | F1 | formic acid |  |  |  | 未报告吸附后 PXRD/XRD 对比 | 未报告金属浸出测试 | 未报告水稳定性或循环稳定性证据 |  | P0145 | 10.1021/acsami.4c22963 | 1 | kinetics | 298 | 0.1 | 1416.17 | 154.5989 | 19.80861 | 133.2862 |  |  |  | 5 | 154.5989 | 动力学 | Electrospun Polyvinyl Chloride/UiO-66(COOH) Nanocomposite Membranes for Eficient and Rapid Heavy Metal Removal | P0145 | Other composite
P0172 | P0172_M1 | PVC/UiO-66(COOH)2 | M6 | T7;T9 | mixed matrix membrane (electrospun) | UiO-66(COOH)2 | Zr | 1,2,4,5-benzenetetracarboxylic acid | 1 | 0 | 0 | 0 | 1 | 0 | 0 | 0 | 0 | 0 |  |  | 1 | polyvinyl chloride | 0 |  |  |  | 270 | 0.135 |  | electrospun fibrous membrane | solvent exchange; vacuum activation | 80 | 12 h | electrospinning + UiO-66(COOH)2 blending | DMF; formic acid | ZrOCl2.8H2O | 1,2,4,5-benzenetetracarboxylic acid | F1 | formic acid |  |  |  | 未报告吸附后 PXRD/XRD 对比 | 未报告金属浸出测试 | 未报告水稳定性或循环稳定性证据 |  | P0145 | 10.1021/acsami.4c22963 | 1 | kinetics | 298 | 0.1 | 1416.17 | 154.5989 | 29.85646 | 140.8344 |  |  |  | 5 | 154.5989 | 动力学 | Electrospun Polyvinyl Chloride/UiO-66(COOH) Nanocomposite Membranes for Eficient and Rapid Heavy Metal Removal | P0145 | Other composite
P0172 | P0172_M1 | PVC/UiO-66(COOH)2 | M6 | T7;T9 | mixed matrix membrane (electrospun) | UiO-66(COOH)2 | Zr | 1,2,4,5-benzenetetracarboxylic acid | 1 | 0 | 0 | 0 | 1 | 0 | 0 | 0 | 0 | 0 |  |  | 1 | polyvinyl chloride | 0 |  |  |  | 270 | 0.135 |  | electrospun fibrous membrane | solvent exchange; vacuum activation | 80 | 12 h | electrospinning + UiO-66(COOH)2 blending | DMF; formic acid | ZrOCl2.8H2O | 1,2,4,5-benzenetetracarboxylic acid | F1 | formic acid |  |  |  | 未报告吸附后 PXRD/XRD 对比 | 未报告金属浸出测试 | 未报告水稳定性或循环稳定性证据 |  | P0145 | 10.1021/acsami.4c22963 | 1 | kinetics | 298 | 0.1 | 1416.17 | 154.5989 | 40 | 154.5989 |  |  |  | 5 | 154.5989 | 动力学 | Electrospun Polyvinyl Chloride/UiO-66(COOH) Nanocomposite Membranes for Eficient and Rapid Heavy Metal Removal | P0145 | Other composite
P0173 | P0173_M1 | MPUT | M6 | T8 | hierarchically porous composite | Zr-MOF | Zr |  | 1 | 1 | 0 | 0 | 1 | 1 | 0 | 0 | 0 | 1 |  |  | 1 | polyvinyl alcohol; silica | 0 |  |  |  | 11.7 |  |  | macroporous MS@UiO-66-TETA |  |  |  | in-situ growth + freeze-drying | water |  | terephthalic acid | F1 |  |  |  |  | 未报告吸附后 PXRD/XRD 对比 | 未报告金属浸出测试 | 循环再生：第5次容量/去除率保留80.1282%；未报告独立水稳定性、吸附后 PXRD 或金属浸出证据 |  | P0155 | 10.1016/j.jece.2024.112361 | 1 | ph | 298 | 1 | 511.5023 | 294.883 | 59.92228 | 261.2097 | 1 | 294.883 | 91.34615 | 1 | 8.62069 | pH | Enhanced removal of P b(2)+ and Congo red from aqueous solutions using hierarchically porous melamine sponge/polyvinyl alcohol/ Zr-MOF composites | P0155 | Post-modified MOF; Other composite
P0173 | P0173_M1 | MPUT | M6 | T8 | hierarchically porous composite | Zr-MOF | Zr |  | 1 | 1 | 0 | 0 | 1 | 1 | 0 | 0 | 0 | 1 |  |  | 1 | polyvinyl alcohol; silica | 0 |  |  |  | 11.7 |  |  | macroporous MS@UiO-66-TETA |  |  |  | in-situ growth + freeze-drying | water |  | terephthalic acid | F1 |  |  |  |  | 未报告吸附后 PXRD/XRD 对比 | 未报告金属浸出测试 | 循环再生：第5次容量/去除率保留80.1282%；未报告独立水稳定性、吸附后 PXRD 或金属浸出证据 |  | P0155 | 10.1016/j.jece.2024.112361 | 1 | ph | 298 | 1 | 511.5023 | 294.883 | 59.92228 | 261.2097 | 1 | 294.883 | 91.34615 | 2 | 47.22222 | pH | Enhanced removal of P b(2)+ and Congo red from aqueous solutions using hierarchically porous melamine sponge/polyvinyl alcohol/ Zr-MOF composites | P0155 | Post-modified MOF; Other composite
P0173 | P0173_M1 | MPUT | M6 | T8 | hierarchically porous composite | Zr-MOF | Zr |  | 1 | 1 | 0 | 0 | 1 | 1 | 0 | 0 | 0 | 1 |  |  | 1 | polyvinyl alcohol; silica | 0 |  |  |  | 11.7 |  |  | macroporous MS@UiO-66-TETA |  |  |  | in-situ growth + freeze-drying | water |  | terephthalic acid | F1 |  |  |  |  | 未报告吸附后 PXRD/XRD 对比 | 未报告金属浸出测试 | 循环再生：第5次容量/去除率保留80.1282%；未报告独立水稳定性、吸附后 PXRD 或金属浸出证据 |  | P0155 | 10.1016/j.jece.2024.112361 | 1 | ph | 298 | 1 | 511.5023 | 294.883 | 59.92228 | 261.2097 | 1 | 294.883 | 91.34615 | 3 | 199.1379 | pH | Enhanced removal of P b(2)+ and Congo red from aqueous solutions using hierarchically porous melamine sponge/polyvinyl alcohol/ Zr-MOF composites | P0155 | Post-modified MOF; Other composite
P0173 | P0173_M1 | MPUT | M6 | T8 | hierarchically porous composite | Zr-MOF | Zr |  | 1 | 1 | 0 | 0 | 1 | 1 | 0 | 0 | 0 | 1 |  |  | 1 | polyvinyl alcohol; silica | 0 |  |  |  | 11.7 |  |  | macroporous MS@UiO-66-TETA |  |  |  | in-situ growth + freeze-drying | water |  | terephthalic acid | F1 |  |  |  |  | 未报告吸附后 PXRD/XRD 对比 | 未报告金属浸出测试 | 循环再生：第5次容量/去除率保留80.1282%；未报告独立水稳定性、吸附后 PXRD 或金属浸出证据 |  | P0155 | 10.1016/j.jece.2024.112361 | 1 | ph | 298 | 1 | 511.5023 | 294.883 | 59.92228 | 261.2097 | 1 | 294.883 | 91.34615 | 4 | 263.8889 | pH | Enhanced removal of P b(2)+ and Congo red from aqueous solutions using hierarchically porous melamine sponge/polyvinyl alcohol/ Zr-MOF composites | P0155 | Post-modified MOF; Other composite
P0173 | P0173_M1 | MPUT | M6 | T8 | hierarchically porous composite | Zr-MOF | Zr |  | 1 | 1 | 0 | 0 | 1 | 1 | 0 | 0 | 0 | 1 |  |  | 1 | polyvinyl alcohol; silica | 0 |  |  |  | 11.7 |  |  | macroporous MS@UiO-66-TETA |  |  |  | in-situ growth + freeze-drying | water |  | terephthalic acid | F1 |  |  |  |  | 未报告吸附后 PXRD/XRD 对比 | 未报告金属浸出测试 | 循环再生：第5次容量/去除率保留80.1282%；未报告独立水稳定性、吸附后 PXRD 或金属浸出证据 |  | P0155 | 10.1016/j.jece.2024.112361 | 1 | ph | 298 | 1 | 511.5023 | 294.883 | 59.92228 | 261.2097 | 1 | 294.883 | 91.34615 | 5 | 261.3985 | pH | Enhanced removal of P b(2)+ and Congo red from aqueous solutions using hierarchically porous melamine sponge/polyvinyl alcohol/ Zr-MOF composites | P0155 | Post-modified MOF; Other composite
P0173 | P0173_M1 | MPUT | M6 | T8 | hierarchically porous composite | Zr-MOF | Zr |  | 1 | 1 | 0 | 0 | 1 | 1 | 0 | 0 | 0 | 1 |  |  | 1 | polyvinyl alcohol; silica | 0 |  |  |  | 11.7 |  |  | macroporous MS@UiO-66-TETA |  |  |  | in-situ growth + freeze-drying | water |  | terephthalic acid | F1 |  |  |  |  | 未报告吸附后 PXRD/XRD 对比 | 未报告金属浸出测试 | 循环再生：第5次容量/去除率保留80.1282%；未报告独立水稳定性、吸附后 PXRD 或金属浸出证据 |  | P0155 | 10.1016/j.jece.2024.112361 | 1 | ph | 298 | 1 | 511.5023 | 294.883 | 59.92228 | 261.2097 | 1 | 294.883 | 91.34615 | 6 | 265.1341 | pH | Enhanced removal of P b(2)+ and Congo red from aqueous solutions using hierarchically porous melamine sponge/polyvinyl alcohol/ Zr-MOF composites | P0155 | Post-modified MOF; Other composite
P0173 | P0173_M1 | MPUT | M6 | T8 | hierarchically porous composite | Zr-MOF | Zr |  | 1 | 1 | 0 | 0 | 1 | 1 | 0 | 0 | 0 | 1 |  |  | 1 | polyvinyl alcohol; silica | 0 |  |  |  | 11.7 |  |  | macroporous MS@UiO-66-TETA |  |  |  | in-situ growth + freeze-drying | water |  | terephthalic acid | F1 |  |  |  |  | 未报告吸附后 PXRD/XRD 对比 | 未报告金属浸出测试 | 循环再生：第5次容量/去除率保留80.1282%；未报告独立水稳定性、吸附后 PXRD 或金属浸出证据 |  | P0155 | 10.1016/j.jece.2024.112361 | 1 | kinetics | 298 | 1 | 511.5023 | 294.883 | 0.984456 | 199.3548 | 1 | 294.883 | 91.34615 | 6 | 265.1341 | 动力学 | Enhanced removal of P b(2)+ and Congo red from aqueous solutions using hierarchically porous melamine sponge/polyvinyl alcohol/ Zr-MOF composites | P0155 | Post-modified MOF; Other composite
P0173 | P0173_M1 | MPUT | M6 | T8 | hierarchically porous composite | Zr-MOF | Zr |  | 1 | 1 | 0 | 0 | 1 | 1 | 0 | 0 | 0 | 1 |  |  | 1 | polyvinyl alcohol; silica | 0 |  |  |  | 11.7 |  |  | macroporous MS@UiO-66-TETA |  |  |  | in-situ growth + freeze-drying | water |  | terephthalic acid | F1 |  |  |  |  | 未报告吸附后 PXRD/XRD 对比 | 未报告金属浸出测试 | 循环再生：第5次容量/去除率保留80.1282%；未报告独立水稳定性、吸附后 PXRD 或金属浸出证据 |  | P0155 | 10.1016/j.jece.2024.112361 | 1 | kinetics | 298 | 1 | 511.5023 | 294.883 | 5.518135 | 243.3871 | 1 | 294.883 | 91.34615 | 6 | 265.1341 | 动力学 | Enhanced removal of P b(2)+ and Congo red from aqueous solutions using hierarchically porous melamine sponge/polyvinyl alcohol/ Zr-MOF composites | P0155 | Post-modified MOF; Other composite
P0173 | P0173_M1 | MPUT | M6 | T8 | hierarchically porous composite | Zr-MOF | Zr |  | 1 | 1 | 0 | 0 | 1 | 1 | 0 | 0 | 0 | 1 |  |  | 1 | polyvinyl alcohol; silica | 0 |  |  |  | 11.7 |  |  | macroporous MS@UiO-66-TETA |  |  |  | in-situ growth + freeze-drying | water |  | terephthalic acid | F1 |  |  |  |  | 未报告吸附后 PXRD/XRD 对比 | 未报告金属浸出测试 | 循环再生：第5次容量/去除率保留80.1282%；未报告独立水稳定性、吸附后 PXRD 或金属浸出证据 |  | P0155 | 10.1016/j.jece.2024.112361 | 1 | kinetics | 298 | 1 | 511.5023 | 294.883 | 15.12953 | 255.9677 | 1 | 294.883 | 91.34615 | 6 | 265.1341 | 动力学 | Enhanced removal of P b(2)+ and Congo red from aqueous solutions using hierarchically porous melamine sponge/polyvinyl alcohol/ Zr-MOF composites | P0155 | Post-modified MOF; Other composite
P0173 | P0173_M1 | MPUT | M6 | T8 | hierarchically porous composite | Zr-MOF | Zr |  | 1 | 1 | 0 | 0 | 1 | 1 | 0 | 0 | 0 | 1 |  |  | 1 | polyvinyl alcohol; silica | 0 |  |  |  | 11.7 |  |  | macroporous MS@UiO-66-TETA |  |  |  | in-situ growth + freeze-drying | water |  | terephthalic acid | F1 |  |  |  |  | 未报告吸附后 PXRD/XRD 对比 | 未报告金属浸出测试 | 循环再生：第5次容量/去除率保留80.1282%；未报告独立水稳定性、吸附后 PXRD 或金属浸出证据 |  | P0155 | 10.1016/j.jece.2024.112361 | 1 | kinetics | 298 | 1 | 511.5023 | 294.883 | 30.18135 | 262.2581 | 1 | 294.883 | 91.34615 | 6 | 265.1341 | 动力学 | Enhanced removal of P b(2)+ and Congo red from aqueous solutions using hierarchically porous melamine sponge/polyvinyl alcohol/ Zr-MOF composites | P0155 | Post-modified MOF; Other composite
P0173 | P0173_M1 | MPUT | M6 | T8 | hierarchically porous composite | Zr-MOF | Zr |  | 1 | 1 | 0 | 0 | 1 | 1 | 0 | 0 | 0 | 1 |  |  | 1 | polyvinyl alcohol; silica | 0 |  |  |  | 11.7 |  |  | macroporous MS@UiO-66-TETA |  |  |  | in-situ growth + freeze-drying | water |  | terephthalic acid | F1 |  |  |  |  | 未报告吸附后 PXRD/XRD 对比 | 未报告金属浸出测试 | 循环再生：第5次容量/去除率保留80.1282%；未报告独立水稳定性、吸附后 PXRD 或金属浸出证据 |  | P0155 | 10.1016/j.jece.2024.112361 | 1 | kinetics | 298 | 1 | 511.5023 | 294.883 | 59.92228 | 261.2097 | 1 | 294.883 | 91.34615 | 6 | 265.1341 | 动力学 | Enhanced removal of P b(2)+ and Congo red from aqueous solutions using hierarchically porous melamine sponge/polyvinyl alcohol/ Zr-MOF composites | P0155 | Post-modified MOF; Other composite
P0173 | P0173_M1 | MPUT | M6 | T8 | hierarchically porous composite | Zr-MOF | Zr |  | 1 | 1 | 0 | 0 | 1 | 1 | 0 | 0 | 0 | 1 |  |  | 1 | polyvinyl alcohol; silica | 0 |  |  |  | 11.7 |  |  | macroporous MS@UiO-66-TETA |  |  |  | in-situ growth + freeze-drying | water |  | terephthalic acid | F1 |  |  |  |  | 未报告吸附后 PXRD/XRD 对比 | 未报告金属浸出测试 | 循环再生：第5次容量/去除率保留80.1282%；未报告独立水稳定性、吸附后 PXRD 或金属浸出证据 |  | P0155 | 10.1016/j.jece.2024.112361 | 1 | regeneration | 298 | 1 | 511.5023 | 294.883 | 59.92228 | 261.2097 | 1 | 294.883 | 91.34615 | 6 | 265.1341 | 循环性 | Enhanced removal of P b(2)+ and Congo red from aqueous solutions using hierarchically porous melamine sponge/polyvinyl alcohol/ Zr-MOF composites | P0155 | Post-modified MOF; Other composite
P0173 | P0173_M1 | MPUT | M6 | T8 | hierarchically porous composite | Zr-MOF | Zr |  | 1 | 1 | 0 | 0 | 1 | 1 | 0 | 0 | 0 | 1 |  |  | 1 | polyvinyl alcohol; silica | 0 |  |  |  | 11.7 |  |  | macroporous MS@UiO-66-TETA |  |  |  | in-situ growth + freeze-drying | water |  | terephthalic acid | F1 |  |  |  |  | 未报告吸附后 PXRD/XRD 对比 | 未报告金属浸出测试 | 循环再生：第5次容量/去除率保留80.1282%；未报告独立水稳定性、吸附后 PXRD 或金属浸出证据 |  | P0155 | 10.1016/j.jece.2024.112361 | 1 | regeneration | 298 | 1 | 511.5023 | 294.883 | 59.92228 | 261.2097 | 2 | 292.8137 | 90.70513 | 6 | 265.1341 | 循环性 | Enhanced removal of P b(2)+ and Congo red from aqueous solutions using hierarchically porous melamine sponge/polyvinyl alcohol/ Zr-MOF composites | P0155 | Post-modified MOF; Other composite
P0173 | P0173_M1 | MPUT | M6 | T8 | hierarchically porous composite | Zr-MOF | Zr |  | 1 | 1 | 0 | 0 | 1 | 1 | 0 | 0 | 0 | 1 |  |  | 1 | polyvinyl alcohol; silica | 0 |  |  |  | 11.7 |  |  | macroporous MS@UiO-66-TETA |  |  |  | in-situ growth + freeze-drying | water |  | terephthalic acid | F1 |  |  |  |  | 未报告吸附后 PXRD/XRD 对比 | 未报告金属浸出测试 | 循环再生：第5次容量/去除率保留80.1282%；未报告独立水稳定性、吸附后 PXRD 或金属浸出证据 |  | P0155 | 10.1016/j.jece.2024.112361 | 1 | regeneration | 298 | 1 | 511.5023 | 294.883 | 59.92228 | 261.2097 | 3 | 281.4322 | 87.17949 | 6 | 265.1341 | 循环性 | Enhanced removal of P b(2)+ and Congo red from aqueous solutions using hierarchically porous melamine sponge/polyvinyl alcohol/ Zr-MOF composites | P0155 | Post-modified MOF; Other composite
P0173 | P0173_M1 | MPUT | M6 | T8 | hierarchically porous composite | Zr-MOF | Zr |  | 1 | 1 | 0 | 0 | 1 | 1 | 0 | 0 | 0 | 1 |  |  | 1 | polyvinyl alcohol; silica | 0 |  |  |  | 11.7 |  |  | macroporous MS@UiO-66-TETA |  |  |  | in-situ growth + freeze-drying | water |  | terephthalic acid | F1 |  |  |  |  | 未报告吸附后 PXRD/XRD 对比 | 未报告金属浸出测试 | 循环再生：第5次容量/去除率保留80.1282%；未报告独立水稳定性、吸附后 PXRD 或金属浸出证据 |  | P0155 | 10.1016/j.jece.2024.112361 | 1 | regeneration | 298 | 1 | 511.5023 | 294.883 | 59.92228 | 261.2097 | 4 | 272.1201 | 84.29487 | 6 | 265.1341 | 循环性 | Enhanced removal of P b(2)+ and Congo red from aqueous solutions using hierarchically porous melamine sponge/polyvinyl alcohol/ Zr-MOF composites | P0155 | Post-modified MOF; Other composite
P0173 | P0173_M1 | MPUT | M6 | T8 | hierarchically porous composite | Zr-MOF | Zr |  | 1 | 1 | 0 | 0 | 1 | 1 | 0 | 0 | 0 | 1 |  |  | 1 | polyvinyl alcohol; silica | 0 |  |  |  | 11.7 |  |  | macroporous MS@UiO-66-TETA |  |  |  | in-situ growth + freeze-drying | water |  | terephthalic acid | F1 |  |  |  |  | 未报告吸附后 PXRD/XRD 对比 | 未报告金属浸出测试 | 循环再生：第5次容量/去除率保留80.1282%；未报告独立水稳定性、吸附后 PXRD 或金属浸出证据 |  | P0155 | 10.1016/j.jece.2024.112361 | 1 | regeneration | 298 | 1 | 511.5023 | 294.883 | 59.92228 | 261.2097 | 5 | 258.6693 | 80.12821 | 6 | 265.1341 | 循环性 | Enhanced removal of P b(2)+ and Congo red from aqueous solutions using hierarchically porous melamine sponge/polyvinyl alcohol/ Zr-MOF composites | P0155 | Post-modified MOF; Other composite
P0173 | P0173_M1 | MPUT | M6 | T8 | hierarchically porous composite | Zr-MOF | Zr |  | 1 | 1 | 0 | 0 | 1 | 1 | 0 | 0 | 0 | 1 |  |  | 1 | polyvinyl alcohol; silica | 0 |  |  |  | 11.7 |  |  | macroporous MS@UiO-66-TETA |  |  |  | in-situ growth + freeze-drying | water |  | terephthalic acid | F1 |  |  |  |  | 未报告吸附后 PXRD/XRD 对比 | 未报告金属浸出测试 | 循环再生：第5次容量/去除率保留80.1282%；未报告独立水稳定性、吸附后 PXRD 或金属浸出证据 |  | P0155 | 10.1016/j.jece.2024.112361 | 1 | isotherm | 298 | 1 | 7.981221 | 89.61988 | 59.92228 | 261.2097 | 1 | 294.883 | 91.34615 | 6 | 265.1341 | 等温线 | Enhanced removal of P b(2)+ and Congo red from aqueous solutions using hierarchically porous melamine sponge/polyvinyl alcohol/ Zr-MOF composites | P0155 | Post-modified MOF; Other composite
P0173 | P0173_M1 | MPUT | M6 | T8 | hierarchically porous composite | Zr-MOF | Zr |  | 1 | 1 | 0 | 0 | 1 | 1 | 0 | 0 | 0 | 1 |  |  | 1 | polyvinyl alcohol; silica | 0 |  |  |  | 11.7 |  |  | macroporous MS@UiO-66-TETA |  |  |  | in-situ growth + freeze-drying | water |  | terephthalic acid | F1 |  |  |  |  | 未报告吸附后 PXRD/XRD 对比 | 未报告金属浸出测试 | 循环再生：第5次容量/去除率保留80.1282%；未报告独立水稳定性、吸附后 PXRD 或金属浸出证据 |  | P0155 | 10.1016/j.jece.2024.112361 | 1 | isotherm | 298 | 1 | 32.39437 | 177.0468 | 59.92228 | 261.2097 | 1 | 294.883 | 91.34615 | 6 | 265.1341 | 等温线 | Enhanced removal of P b(2)+ and Congo red from aqueous solutions using hierarchically porous melamine sponge/polyvinyl alcohol/ Zr-MOF composites | P0155 | Post-modified MOF; Other composite
P0173 | P0173_M1 | MPUT | M6 | T8 | hierarchically porous composite | Zr-MOF | Zr |  | 1 | 1 | 0 | 0 | 1 | 1 | 0 | 0 | 0 | 1 |  |  | 1 | polyvinyl alcohol; silica | 0 |  |  |  | 11.7 |  |  | macroporous MS@UiO-66-TETA |  |  |  | in-situ growth + freeze-drying | water |  | terephthalic acid | F1 |  |  |  |  | 未报告吸附后 PXRD/XRD 对比 | 未报告金属浸出测试 | 循环再生：第5次容量/去除率保留80.1282%；未报告独立水稳定性、吸附后 PXRD 或金属浸出证据 |  | P0155 | 10.1016/j.jece.2024.112361 | 1 | isotherm | 298 | 1 | 62.9108 | 234.0643 | 59.92228 | 261.2097 | 1 | 294.883 | 91.34615 | 6 | 265.1341 | 等温线 | Enhanced removal of P b(2)+ and Congo red from aqueous solutions using hierarchically porous melamine sponge/polyvinyl alcohol/ Zr-MOF composites | P0155 | Post-modified MOF; Other composite
P0173 | P0173_M1 | MPUT | M6 | T8 | hierarchically porous composite | Zr-MOF | Zr |  | 1 | 1 | 0 | 0 | 1 | 1 | 0 | 0 | 0 | 1 |  |  | 1 | polyvinyl alcohol; silica | 0 |  |  |  | 11.7 |  |  | macroporous MS@UiO-66-TETA |  |  |  | in-situ growth + freeze-drying | water |  | terephthalic acid | F1 |  |  |  |  | 未报告吸附后 PXRD/XRD 对比 | 未报告金属浸出测试 | 循环再生：第5次容量/去除率保留80.1282%；未报告独立水稳定性、吸附后 PXRD 或金属浸出证据 |  | P0155 | 10.1016/j.jece.2024.112361 | 1 | isotherm | 298 | 1 | 142.2535 | 264.4737 | 59.92228 | 261.2097 | 1 | 294.883 | 91.34615 | 6 | 265.1341 | 等温线 | Enhanced removal of P b(2)+ and Congo red from aqueous solutions using hierarchically porous melamine sponge/polyvinyl alcohol/ Zr-MOF composites | P0155 | Post-modified MOF; Other composite
P0173 | P0173_M1 | MPUT | M6 | T8 | hierarchically porous composite | Zr-MOF | Zr |  | 1 | 1 | 0 | 0 | 1 | 1 | 0 | 0 | 0 | 1 |  |  | 1 | polyvinyl alcohol; silica | 0 |  |  |  | 11.7 |  |  | macroporous MS@UiO-66-TETA |  |  |  | in-situ growth + freeze-drying | water |  | terephthalic acid | F1 |  |  |  |  | 未报告吸附后 PXRD/XRD 对比 | 未报告金属浸出测试 | 循环再生：第5次容量/去除率保留80.1282%；未报告独立水稳定性、吸附后 PXRD 或金属浸出证据 |  | P0155 | 10.1016/j.jece.2024.112361 | 1 | isotherm | 298 | 1 | 316.1972 | 287.2807 | 59.92228 | 261.2097 | 1 | 294.883 | 91.34615 | 6 | 265.1341 | 等温线 | Enhanced removal of P b(2)+ and Congo red from aqueous solutions using hierarchically porous melamine sponge/polyvinyl alcohol/ Zr-MOF composites | P0155 | Post-modified MOF; Other composite
P0173 | P0173_M1 | MPUT | M6 | T8 | hierarchically porous composite | Zr-MOF | Zr |  | 1 | 1 | 0 | 0 | 1 | 1 | 0 | 0 | 0 | 1 |  |  | 1 | polyvinyl alcohol; silica | 0 |  |  |  | 11.7 |  |  | macroporous MS@UiO-66-TETA |  |  |  | in-situ growth + freeze-drying | water |  | terephthalic acid | F1 |  |  |  |  | 未报告吸附后 PXRD/XRD 对比 | 未报告金属浸出测试 | 循环再生：第5次容量/去除率保留80.1282%；未报告独立水稳定性、吸附后 PXRD 或金属浸出证据 |  | P0155 | 10.1016/j.jece.2024.112361 | 1 | isotherm | 298 | 1 | 511.5023 | 294.883 | 59.92228 | 261.2097 | 1 | 294.883 | 91.34615 | 6 | 265.1341 | 等温线 | Enhanced removal of P b(2)+ and Congo red from aqueous solutions using hierarchically porous melamine sponge/polyvinyl alcohol/ Zr-MOF composites | P0155 | Post-modified MOF; Other composite
P0173 | P0173_M1 | MPUT | M6 | T8 | hierarchically porous composite | Zr-MOF | Zr |  | 1 | 1 | 0 | 0 | 1 | 1 | 0 | 0 | 0 | 1 |  |  | 1 | polyvinyl alcohol; silica | 0 |  |  |  | 11.7 |  |  | macroporous MS@UiO-66-TETA |  |  |  | in-situ growth + freeze-drying | water |  | terephthalic acid | F1 |  |  |  |  | 未报告吸附后 PXRD/XRD 对比 | 未报告金属浸出测试 | 循环再生：第5次容量/去除率保留80.1282%；未报告独立水稳定性、吸附后 PXRD 或金属浸出证据 |  | P0155 | 10.1016/j.jece.2024.112361 | 1 | isotherm | 288 | 1 | 11.03286 | 97.22222 | 59.92228 | 261.2097 | 1 | 294.883 | 91.34615 | 6 | 265.1341 | 等温线 | Enhanced removal of P b(2)+ and Congo red from aqueous solutions using hierarchically porous melamine sponge/polyvinyl alcohol/ Zr-MOF composites | P0155 | Post-modified MOF; Other composite
P0173 | P0173_M1 | MPUT | M6 | T8 | hierarchically porous composite | Zr-MOF | Zr |  | 1 | 1 | 0 | 0 | 1 | 1 | 0 | 0 | 0 | 1 |  |  | 1 | polyvinyl alcohol; silica | 0 |  |  |  | 11.7 |  |  | macroporous MS@UiO-66-TETA |  |  |  | in-situ growth + freeze-drying | water |  | terephthalic acid | F1 |  |  |  |  | 未报告吸附后 PXRD/XRD 对比 | 未报告金属浸出测试 | 循环再生：第5次容量/去除率保留80.1282%；未报告独立水稳定性、吸附后 PXRD 或金属浸出证据 |  | P0155 | 10.1016/j.jece.2024.112361 | 1 | isotherm | 288 | 1 | 38.49765 | 165.6433 | 59.92228 | 261.2097 | 1 | 294.883 | 91.34615 | 6 | 265.1341 | 等温线 | Enhanced removal of P b(2)+ and Congo red from aqueous solutions using hierarchically porous melamine sponge/polyvinyl alcohol/ Zr-MOF composites | P0155 | Post-modified MOF; Other composite
P0173 | P0173_M1 | MPUT | M6 | T8 | hierarchically porous composite | Zr-MOF | Zr |  | 1 | 1 | 0 | 0 | 1 | 1 | 0 | 0 | 0 | 1 |  |  | 1 | polyvinyl alcohol; silica | 0 |  |  |  | 11.7 |  |  | macroporous MS@UiO-66-TETA |  |  |  | in-situ growth + freeze-drying | water |  | terephthalic acid | F1 |  |  |  |  | 未报告吸附后 PXRD/XRD 对比 | 未报告金属浸出测试 | 循环再生：第5次容量/去除率保留80.1282%；未报告独立水稳定性、吸附后 PXRD 或金属浸出证据 |  | P0155 | 10.1016/j.jece.2024.112361 | 1 | isotherm | 288 | 1 | 84.2723 | 218.8596 | 59.92228 | 261.2097 | 1 | 294.883 | 91.34615 | 6 | 265.1341 | 等温线 | Enhanced removal of P b(2)+ and Congo red from aqueous solutions using hierarchically porous melamine sponge/polyvinyl alcohol/ Zr-MOF composites | P0155 | Post-modified MOF; Other composite
P0173 | P0173_M1 | MPUT | M6 | T8 | hierarchically porous composite | Zr-MOF | Zr |  | 1 | 1 | 0 | 0 | 1 | 1 | 0 | 0 | 0 | 1 |  |  | 1 | polyvinyl alcohol; silica | 0 |  |  |  | 11.7 |  |  | macroporous MS@UiO-66-TETA |  |  |  | in-situ growth + freeze-drying | water |  | terephthalic acid | F1 |  |  |  |  | 未报告吸附后 PXRD/XRD 对比 | 未报告金属浸出测试 | 循环再生：第5次容量/去除率保留80.1282%；未报告独立水稳定性、吸附后 PXRD 或金属浸出证据 |  | P0155 | 10.1016/j.jece.2024.112361 | 1 | isotherm | 288 | 1 | 160.5634 | 249.269 | 59.92228 | 261.2097 | 1 | 294.883 | 91.34615 | 6 | 265.1341 | 等温线 | Enhanced removal of P b(2)+ and Congo red from aqueous solutions using hierarchically porous melamine sponge/polyvinyl alcohol/ Zr-MOF composites | P0155 | Post-modified MOF; Other composite
P0173 | P0173_M1 | MPUT | M6 | T8 | hierarchically porous composite | Zr-MOF | Zr |  | 1 | 1 | 0 | 0 | 1 | 1 | 0 | 0 | 0 | 1 |  |  | 1 | polyvinyl alcohol; silica | 0 |  |  |  | 11.7 |  |  | macroporous MS@UiO-66-TETA |  |  |  | in-situ growth + freeze-drying | water |  | terephthalic acid | F1 |  |  |  |  | 未报告吸附后 PXRD/XRD 对比 | 未报告金属浸出测试 | 循环再生：第5次容量/去除率保留80.1282%；未报告独立水稳定性、吸附后 PXRD 或金属浸出证据 |  | P0155 | 10.1016/j.jece.2024.112361 | 1 | isotherm | 288 | 1 | 340.6103 | 262.5731 | 59.92228 | 261.2097 | 1 | 294.883 | 91.34615 | 6 | 265.1341 | 等温线 | Enhanced removal of P b(2)+ and Congo red from aqueous solutions using hierarchically porous melamine sponge/polyvinyl alcohol/ Zr-MOF composites | P0155 | Post-modified MOF; Other composite
P0173 | P0173_M1 | MPUT | M6 | T8 | hierarchically porous composite | Zr-MOF | Zr |  | 1 | 1 | 0 | 0 | 1 | 1 | 0 | 0 | 0 | 1 |  |  | 1 | polyvinyl alcohol; silica | 0 |  |  |  | 11.7 |  |  | macroporous MS@UiO-66-TETA |  |  |  | in-situ growth + freeze-drying | water |  | terephthalic acid | F1 |  |  |  |  | 未报告吸附后 PXRD/XRD 对比 | 未报告金属浸出测试 | 循环再生：第5次容量/去除率保留80.1282%；未报告独立水稳定性、吸附后 PXRD 或金属浸出证据 |  | P0155 | 10.1016/j.jece.2024.112361 | 1 | isotherm | 288 | 1 | 529.8122 | 272.076 | 59.92228 | 261.2097 | 1 | 294.883 | 91.34615 | 6 | 265.1341 | 等温线 | Enhanced removal of P b(2)+ and Congo red from aqueous solutions using hierarchically porous melamine sponge/polyvinyl alcohol/ Zr-MOF composites | P0155 | Post-modified MOF; Other composite
P0173 | P0173_M1 | MPUT | M6 | T8 | hierarchically porous composite | Zr-MOF | Zr |  | 1 | 1 | 0 | 0 | 1 | 1 | 0 | 0 | 0 | 1 |  |  | 1 | polyvinyl alcohol; silica | 0 |  |  |  | 11.7 |  |  | macroporous MS@UiO-66-TETA |  |  |  | in-situ growth + freeze-drying | water |  | terephthalic acid | F1 |  |  |  |  | 未报告吸附后 PXRD/XRD 对比 | 未报告金属浸出测试 | 循环再生：第5次容量/去除率保留80.1282%；未报告独立水稳定性、吸附后 PXRD 或金属浸出证据 |  | P0155 | 10.1016/j.jece.2024.112361 | 1 | isotherm | 308 | 1 | 7.981221 | 97.22222 | 59.92228 | 261.2097 | 1 | 294.883 | 91.34615 | 6 | 265.1341 | 等温线 | Enhanced removal of P b(2)+ and Congo red from aqueous solutions using hierarchically porous melamine sponge/polyvinyl alcohol/ Zr-MOF composites | P0155 | Post-modified MOF; Other composite
P0173 | P0173_M1 | MPUT | M6 | T8 | hierarchically porous composite | Zr-MOF | Zr |  | 1 | 1 | 0 | 0 | 1 | 1 | 0 | 0 | 0 | 1 |  |  | 1 | polyvinyl alcohol; silica | 0 |  |  |  | 11.7 |  |  | macroporous MS@UiO-66-TETA |  |  |  | in-situ growth + freeze-drying | water |  | terephthalic acid | F1 |  |  |  |  | 未报告吸附后 PXRD/XRD 对比 | 未报告金属浸出测试 | 循环再生：第5次容量/去除率保留80.1282%；未报告独立水稳定性、吸附后 PXRD 或金属浸出证据 |  | P0155 | 10.1016/j.jece.2024.112361 | 1 | isotherm | 308 | 1 | 23.23944 | 184.6491 | 59.92228 | 261.2097 | 1 | 294.883 | 91.34615 | 6 | 265.1341 | 等温线 | Enhanced removal of P b(2)+ and Congo red from aqueous solutions using hierarchically porous melamine sponge/polyvinyl alcohol/ Zr-MOF composites | P0155 | Post-modified MOF; Other composite
P0173 | P0173_M1 | MPUT | M6 | T8 | hierarchically porous composite | Zr-MOF | Zr |  | 1 | 1 | 0 | 0 | 1 | 1 | 0 | 0 | 0 | 1 |  |  | 1 | polyvinyl alcohol; silica | 0 |  |  |  | 11.7 |  |  | macroporous MS@UiO-66-TETA |  |  |  | in-situ growth + freeze-drying | water |  | terephthalic acid | F1 |  |  |  |  | 未报告吸附后 PXRD/XRD 对比 | 未报告金属浸出测试 | 循环再生：第5次容量/去除率保留80.1282%；未报告独立水稳定性、吸附后 PXRD 或金属浸出证据 |  | P0155 | 10.1016/j.jece.2024.112361 | 1 | isotherm | 308 | 1 | 53.75587 | 251.1696 | 59.92228 | 261.2097 | 1 | 294.883 | 91.34615 | 6 | 265.1341 | 等温线 | Enhanced removal of P b(2)+ and Congo red from aqueous solutions using hierarchically porous melamine sponge/polyvinyl alcohol/ Zr-MOF composites | P0155 | Post-modified MOF; Other composite
P0173 | P0173_M1 | MPUT | M6 | T8 | hierarchically porous composite | Zr-MOF | Zr |  | 1 | 1 | 0 | 0 | 1 | 1 | 0 | 0 | 0 | 1 |  |  | 1 | polyvinyl alcohol; silica | 0 |  |  |  | 11.7 |  |  | macroporous MS@UiO-66-TETA |  |  |  | in-situ growth + freeze-drying | water |  | terephthalic acid | F1 |  |  |  |  | 未报告吸附后 PXRD/XRD 对比 | 未报告金属浸出测试 | 循环再生：第5次容量/去除率保留80.1282%；未报告独立水稳定性、吸附后 PXRD 或金属浸出证据 |  | P0155 | 10.1016/j.jece.2024.112361 | 1 | isotherm | 308 | 1 | 203.2864 | 300.5848 | 59.92228 | 261.2097 | 1 | 294.883 | 91.34615 | 6 | 265.1341 | 等温线 | Enhanced removal of P b(2)+ and Congo red from aqueous solutions using hierarchically porous melamine sponge/polyvinyl alcohol/ Zr-MOF composites | P0155 | Post-modified MOF; Other composite
P0173 | P0173_M1 | MPUT | M6 | T8 | hierarchically porous composite | Zr-MOF | Zr |  | 1 | 1 | 0 | 0 | 1 | 1 | 0 | 0 | 0 | 1 |  |  | 1 | polyvinyl alcohol; silica | 0 |  |  |  | 11.7 |  |  | macroporous MS@UiO-66-TETA |  |  |  | in-situ growth + freeze-drying | water |  | terephthalic acid | F1 |  |  |  |  | 未报告吸附后 PXRD/XRD 对比 | 未报告金属浸出测试 | 循环再生：第5次容量/去除率保留80.1282%；未报告独立水稳定性、吸附后 PXRD 或金属浸出证据 |  | P0155 | 10.1016/j.jece.2024.112361 | 1 | isotherm | 308 | 1 | 294.8357 | 310.0877 | 59.92228 | 261.2097 | 1 | 294.883 | 91.34615 | 6 | 265.1341 | 等温线 | Enhanced removal of P b(2)+ and Congo red from aqueous solutions using hierarchically porous melamine sponge/polyvinyl alcohol/ Zr-MOF composites | P0155 | Post-modified MOF; Other composite
P0173 | P0173_M1 | MPUT | M6 | T8 | hierarchically porous composite | Zr-MOF | Zr |  | 1 | 1 | 0 | 0 | 1 | 1 | 0 | 0 | 0 | 1 |  |  | 1 | polyvinyl alcohol; silica | 0 |  |  |  | 11.7 |  |  | macroporous MS@UiO-66-TETA |  |  |  | in-situ growth + freeze-drying | water |  | terephthalic acid | F1 |  |  |  |  | 未报告吸附后 PXRD/XRD 对比 | 未报告金属浸出测试 | 循环再生：第5次容量/去除率保留80.1282%；未报告独立水稳定性、吸附后 PXRD 或金属浸出证据 |  | P0155 | 10.1016/j.jece.2024.112361 | 1 | isotherm | 308 | 1 | 484.0376 | 319.5906 | 59.92228 | 261.2097 | 1 | 294.883 | 91.34615 | 6 | 265.1341 | 等温线 | Enhanced removal of P b(2)+ and Congo red from aqueous solutions using hierarchically porous melamine sponge/polyvinyl alcohol/ Zr-MOF composites | P0155 | Post-modified MOF; Other composite
P0174 | P0174_M1 | MCNC@Zn-BTC | M3 | T1;T5 | magnetic composite | Zn-BTC | Zn | trimesic acid | 1 | 0 | 0 | 0 | 1 | 0 | 0 | 0 | 0 | 0 |  |  | 1 | Fe3O4; cellulose | 1 |  |  |  | 65.1 | 0.49 | 3.82 | core-shell MCNC@Zn-BTC |  |  |  | room-temperature mechanical agitation (2.5 h) | DMF | Zn(OAc)2.2H2O | trimesic acid | F1 | triethylamine |  | 25 |  | 未报告吸附后 PXRD/XRD 对比 | 未报告金属浸出测试 | 循环再生：第5次容量/去除率保留80.8594%；未报告独立水稳定性、吸附后 PXRD 或金属浸出证据 |  | P0173 | 10.1021/acssuschemeng.7b02472 | 1 | isotherm | 298 | 0.25 | 2.35294 | 134.5306 |  |  | 1 | 549.9143 | 98.4375 | 6 | 549.9143 | 等温线 | Fabrication of a Magnetic Cellulose Nanocrystal/Metal−Organic Framework Composite for Removal of Pb(II) from Water | P0173 | Metal oxide composite; Cellulose composite
P0174 | P0174_M1 | MCNC@Zn-BTC | M3 | T1;T5 | magnetic composite | Zn-BTC | Zn | trimesic acid | 1 | 0 | 0 | 0 | 1 | 0 | 0 | 0 | 0 | 0 |  |  | 1 | Fe3O4; cellulose | 1 |  |  |  | 65.1 | 0.49 | 3.82 | core-shell MCNC@Zn-BTC |  |  |  | room-temperature mechanical agitation (2.5 h) | DMF | Zn(OAc)2.2H2O | trimesic acid | F1 | triethylamine |  | 25 |  | 未报告吸附后 PXRD/XRD 对比 | 未报告金属浸出测试 | 循环再生：第5次容量/去除率保留80.8594%；未报告独立水稳定性、吸附后 PXRD 或金属浸出证据 |  | P0173 | 10.1021/acssuschemeng.7b02472 | 1 | isotherm | 298 | 0.25 | 32.35294 | 249.1754 |  |  | 1 | 549.9143 | 98.4375 | 6 | 549.9143 | 等温线 | Fabrication of a Magnetic Cellulose Nanocrystal/Metal−Organic Framework Composite for Removal of Pb(II) from Water | P0173 | Metal oxide composite; Cellulose composite
P0174 | P0174_M1 | MCNC@Zn-BTC | M3 | T1;T5 | magnetic composite | Zn-BTC | Zn | trimesic acid | 1 | 0 | 0 | 0 | 1 | 0 | 0 | 0 | 0 | 0 |  |  | 1 | Fe3O4; cellulose | 1 |  |  |  | 65.1 | 0.49 | 3.82 | core-shell MCNC@Zn-BTC |  |  |  | room-temperature mechanical agitation (2.5 h) | DMF | Zn(OAc)2.2H2O | trimesic acid | F1 | triethylamine |  | 25 |  | 未报告吸附后 PXRD/XRD 对比 | 未报告金属浸出测试 | 循环再生：第5次容量/去除率保留80.8594%；未报告独立水稳定性、吸附后 PXRD 或金属浸出证据 |  | P0173 | 10.1021/acssuschemeng.7b02472 | 1 | isotherm | 298 | 0.25 | 106.47059 | 394.7302 |  |  | 1 | 549.9143 | 98.4375 | 6 | 549.9143 | 等温线 | Fabrication of a Magnetic Cellulose Nanocrystal/Metal−Organic Framework Composite for Removal of Pb(II) from Water | P0173 | Metal oxide composite; Cellulose composite
P0174 | P0174_M1 | MCNC@Zn-BTC | M3 | T1;T5 | magnetic composite | Zn-BTC | Zn | trimesic acid | 1 | 0 | 0 | 0 | 1 | 0 | 0 | 0 | 0 | 0 |  |  | 1 | Fe3O4; cellulose | 1 |  |  |  | 65.1 | 0.49 | 3.82 | core-shell MCNC@Zn-BTC |  |  |  | room-temperature mechanical agitation (2.5 h) | DMF | Zn(OAc)2.2H2O | trimesic acid | F1 | triethylamine |  | 25 |  | 未报告吸附后 PXRD/XRD 对比 | 未报告金属浸出测试 | 循环再生：第5次容量/去除率保留80.8594%；未报告独立水稳定性、吸附后 PXRD 或金属浸出证据 |  | P0173 | 10.1021/acssuschemeng.7b02472 | 1 | isotherm | 298 | 0.25 | 298.82353 | 500.0394 |  |  | 1 | 549.9143 | 98.4375 | 6 | 549.9143 | 等温线 | Fabrication of a Magnetic Cellulose Nanocrystal/Metal−Organic Framework Composite for Removal of Pb(II) from Water | P0173 | Metal oxide composite; Cellulose composite
P0174 | P0174_M1 | MCNC@Zn-BTC | M3 | T1;T5 | magnetic composite | Zn-BTC | Zn | trimesic acid | 1 | 0 | 0 | 0 | 1 | 0 | 0 | 0 | 0 | 0 |  |  | 1 | Fe3O4; cellulose | 1 |  |  |  | 65.1 | 0.49 | 3.82 | core-shell MCNC@Zn-BTC |  |  |  | room-temperature mechanical agitation (2.5 h) | DMF | Zn(OAc)2.2H2O | trimesic acid | F1 | triethylamine |  | 25 |  | 未报告吸附后 PXRD/XRD 对比 | 未报告金属浸出测试 | 循环再生：第5次容量/去除率保留80.8594%；未报告独立水稳定性、吸附后 PXRD 或金属浸出证据 |  | P0173 | 10.1021/acssuschemeng.7b02472 | 1 | isotherm | 298 | 0.25 | 448.82353 | 549.9143 |  |  | 1 | 549.9143 | 98.4375 | 6 | 549.9143 | 等温线 | Fabrication of a Magnetic Cellulose Nanocrystal/Metal−Organic Framework Composite for Removal of Pb(II) from Water | P0173 | Metal oxide composite; Cellulose composite
P0174 | P0174_M1 | MCNC@Zn-BTC | M3 | T1;T5 | magnetic composite | Zn-BTC | Zn | trimesic acid | 1 | 0 | 0 | 0 | 1 | 0 | 0 | 0 | 0 | 0 |  |  | 1 | Fe3O4; cellulose | 1 |  |  |  | 65.1 | 0.49 | 3.82 | core-shell MCNC@Zn-BTC |  |  |  | room-temperature mechanical agitation (2.5 h) | DMF | Zn(OAc)2.2H2O | trimesic acid | F1 | triethylamine |  | 25 |  | 未报告吸附后 PXRD/XRD 对比 | 未报告金属浸出测试 | 循环再生：第5次容量/去除率保留80.8594%；未报告独立水稳定性、吸附后 PXRD 或金属浸出证据 |  | P0173 | 10.1021/acssuschemeng.7b02472 | 1 | ph | 298 | 0.25 | 448.82353 | 549.9143 |  |  | 1 | 549.9143 | 98.4375 | 2 | 436.7614 | pH | Fabrication of a Magnetic Cellulose Nanocrystal/Metal−Organic Framework Composite for Removal of Pb(II) from Water | P0173 | Metal oxide composite; Cellulose composite
P0174 | P0174_M1 | MCNC@Zn-BTC | M3 | T1;T5 | magnetic composite | Zn-BTC | Zn | trimesic acid | 1 | 0 | 0 | 0 | 1 | 0 | 0 | 0 | 0 | 0 |  |  | 1 | Fe3O4; cellulose | 1 |  |  |  | 65.1 | 0.49 | 3.82 | core-shell MCNC@Zn-BTC |  |  |  | room-temperature mechanical agitation (2.5 h) | DMF | Zn(OAc)2.2H2O | trimesic acid | F1 | triethylamine |  | 25 |  | 未报告吸附后 PXRD/XRD 对比 | 未报告金属浸出测试 | 循环再生：第5次容量/去除率保留80.8594%；未报告独立水稳定性、吸附后 PXRD 或金属浸出证据 |  | P0173 | 10.1021/acssuschemeng.7b02472 | 1 | ph | 298 | 0.25 | 448.82353 | 549.9143 |  |  | 1 | 549.9143 | 98.4375 | 3 | 519.975 | pH | Fabrication of a Magnetic Cellulose Nanocrystal/Metal−Organic Framework Composite for Removal of Pb(II) from Water | P0173 | Metal oxide composite; Cellulose composite
P0174 | P0174_M1 | MCNC@Zn-BTC | M3 | T1;T5 | magnetic composite | Zn-BTC | Zn | trimesic acid | 1 | 0 | 0 | 0 | 1 | 0 | 0 | 0 | 0 | 0 |  |  | 1 | Fe3O4; cellulose | 1 |  |  |  | 65.1 | 0.49 | 3.82 | core-shell MCNC@Zn-BTC |  |  |  | room-temperature mechanical agitation (2.5 h) | DMF | Zn(OAc)2.2H2O | trimesic acid | F1 | triethylamine |  | 25 |  | 未报告吸附后 PXRD/XRD 对比 | 未报告金属浸出测试 | 循环再生：第5次容量/去除率保留80.8594%；未报告独立水稳定性、吸附后 PXRD 或金属浸出证据 |  | P0173 | 10.1021/acssuschemeng.7b02472 | 1 | ph | 298 | 0.25 | 448.82353 | 549.9143 |  |  | 1 | 549.9143 | 98.4375 | 4 | 535.8252 | pH | Fabrication of a Magnetic Cellulose Nanocrystal/Metal−Organic Framework Composite for Removal of Pb(II) from Water | P0173 | Metal oxide composite; Cellulose composite
P0174 | P0174_M1 | MCNC@Zn-BTC | M3 | T1;T5 | magnetic composite | Zn-BTC | Zn | trimesic acid | 1 | 0 | 0 | 0 | 1 | 0 | 0 | 0 | 0 | 0 |  |  | 1 | Fe3O4; cellulose | 1 |  |  |  | 65.1 | 0.49 | 3.82 | core-shell MCNC@Zn-BTC |  |  |  | room-temperature mechanical agitation (2.5 h) | DMF | Zn(OAc)2.2H2O | trimesic acid | F1 | triethylamine |  | 25 |  | 未报告吸附后 PXRD/XRD 对比 | 未报告金属浸出测试 | 循环再生：第5次容量/去除率保留80.8594%；未报告独立水稳定性、吸附后 PXRD 或金属浸出证据 |  | P0173 | 10.1021/acssuschemeng.7b02472 | 1 | ph | 298 | 0.25 | 448.82353 | 549.9143 |  |  | 1 | 549.9143 | 98.4375 | 5 | 547.7129 | pH | Fabrication of a Magnetic Cellulose Nanocrystal/Metal−Organic Framework Composite for Removal of Pb(II) from Water | P0173 | Metal oxide composite; Cellulose composite
P0174 | P0174_M1 | MCNC@Zn-BTC | M3 | T1;T5 | magnetic composite | Zn-BTC | Zn | trimesic acid | 1 | 0 | 0 | 0 | 1 | 0 | 0 | 0 | 0 | 0 |  |  | 1 | Fe3O4; cellulose | 1 |  |  |  | 65.1 | 0.49 | 3.82 | core-shell MCNC@Zn-BTC |  |  |  | room-temperature mechanical agitation (2.5 h) | DMF | Zn(OAc)2.2H2O | trimesic acid | F1 | triethylamine |  | 25 |  | 未报告吸附后 PXRD/XRD 对比 | 未报告金属浸出测试 | 循环再生：第5次容量/去除率保留80.8594%；未报告独立水稳定性、吸附后 PXRD 或金属浸出证据 |  | P0173 | 10.1021/acssuschemeng.7b02472 | 1 | ph | 298 | 0.25 | 448.82353 | 549.9143 |  |  | 1 | 549.9143 | 98.4375 | 6 | 549.9143 | pH | Fabrication of a Magnetic Cellulose Nanocrystal/Metal−Organic Framework Composite for Removal of Pb(II) from Water | P0173 | Metal oxide composite; Cellulose composite
P0174 | P0174_M1 | MCNC@Zn-BTC | M3 | T1;T5 | magnetic composite | Zn-BTC | Zn | trimesic acid | 1 | 0 | 0 | 0 | 1 | 0 | 0 | 0 | 0 | 0 |  |  | 1 | Fe3O4; cellulose | 1 |  |  |  | 65.1 | 0.49 | 3.82 | core-shell MCNC@Zn-BTC |  |  |  | room-temperature mechanical agitation (2.5 h) | DMF | Zn(OAc)2.2H2O | trimesic acid | F1 | triethylamine |  | 25 |  | 未报告吸附后 PXRD/XRD 对比 | 未报告金属浸出测试 | 循环再生：第5次容量/去除率保留80.8594%；未报告独立水稳定性、吸附后 PXRD 或金属浸出证据 |  | P0173 | 10.1021/acssuschemeng.7b02472 | 1 | regeneration | 298 | 0.25 | 448.82353 | 549.9143 |  |  | 1 | 549.9143 | 98.4375 | 6 | 549.9143 | 循环性 | Fabrication of a Magnetic Cellulose Nanocrystal/Metal−Organic Framework Composite for Removal of Pb(II) from Water | P0173 | Metal oxide composite; Cellulose composite
P0174 | P0174_M1 | MCNC@Zn-BTC | M3 | T1;T5 | magnetic composite | Zn-BTC | Zn | trimesic acid | 1 | 0 | 0 | 0 | 1 | 0 | 0 | 0 | 0 | 0 |  |  | 1 | Fe3O4; cellulose | 1 |  |  |  | 65.1 | 0.49 | 3.82 | core-shell MCNC@Zn-BTC |  |  |  | room-temperature mechanical agitation (2.5 h) | DMF | Zn(OAc)2.2H2O | trimesic acid | F1 | triethylamine |  | 25 |  | 未报告吸附后 PXRD/XRD 对比 | 未报告金属浸出测试 | 循环再生：第5次容量/去除率保留80.8594%；未报告独立水稳定性、吸附后 PXRD 或金属浸出证据 |  | P0173 | 10.1021/acssuschemeng.7b02472 | 1 | regeneration | 298 | 0.25 | 448.82353 | 549.9143 |  |  | 2 | 521.5457 | 93.35938 | 6 | 549.9143 | 循环性 | Fabrication of a Magnetic Cellulose Nanocrystal/Metal−Organic Framework Composite for Removal of Pb(II) from Water | P0173 | Metal oxide composite; Cellulose composite
P0174 | P0174_M1 | MCNC@Zn-BTC | M3 | T1;T5 | magnetic composite | Zn-BTC | Zn | trimesic acid | 1 | 0 | 0 | 0 | 1 | 0 | 0 | 0 | 0 | 0 |  |  | 1 | Fe3O4; cellulose | 1 |  |  |  | 65.1 | 0.49 | 3.82 | core-shell MCNC@Zn-BTC |  |  |  | room-temperature mechanical agitation (2.5 h) | DMF | Zn(OAc)2.2H2O | trimesic acid | F1 | triethylamine |  | 25 |  | 未报告吸附后 PXRD/XRD 对比 | 未报告金属浸出测试 | 循环再生：第5次容量/去除率保留80.8594%；未报告独立水稳定性、吸附后 PXRD 或金属浸出证据 |  | P0173 | 10.1021/acssuschemeng.7b02472 | 1 | regeneration | 298 | 0.25 | 448.82353 | 549.9143 |  |  | 3 | 508.4525 | 91.01563 | 6 | 549.9143 | 循环性 | Fabrication of a Magnetic Cellulose Nanocrystal/Metal−Organic Framework Composite for Removal of Pb(II) from Water | P0173 | Metal oxide composite; Cellulose composite
P0174 | P0174_M1 | MCNC@Zn-BTC | M3 | T1;T5 | magnetic composite | Zn-BTC | Zn | trimesic acid | 1 | 0 | 0 | 0 | 1 | 0 | 0 | 0 | 0 | 0 |  |  | 1 | Fe3O4; cellulose | 1 |  |  |  | 65.1 | 0.49 | 3.82 | core-shell MCNC@Zn-BTC |  |  |  | room-temperature mechanical agitation (2.5 h) | DMF | Zn(OAc)2.2H2O | trimesic acid | F1 | triethylamine |  | 25 |  | 未报告吸附后 PXRD/XRD 对比 | 未报告金属浸出测试 | 循环再生：第5次容量/去除率保留80.8594%；未报告独立水稳定性、吸附后 PXRD 或金属浸出证据 |  | P0173 | 10.1021/acssuschemeng.7b02472 | 1 | regeneration | 298 | 0.25 | 448.82353 | 549.9143 |  |  | 4 | 482.2661 | 86.32813 | 6 | 549.9143 | 循环性 | Fabrication of a Magnetic Cellulose Nanocrystal/Metal−Organic Framework Composite for Removal of Pb(II) from Water | P0173 | Metal oxide composite; Cellulose composite
P0174 | P0174_M1 | MCNC@Zn-BTC | M3 | T1;T5 | magnetic composite | Zn-BTC | Zn | trimesic acid | 1 | 0 | 0 | 0 | 1 | 0 | 0 | 0 | 0 | 0 |  |  | 1 | Fe3O4; cellulose | 1 |  |  |  | 65.1 | 0.49 | 3.82 | core-shell MCNC@Zn-BTC |  |  |  | room-temperature mechanical agitation (2.5 h) | DMF | Zn(OAc)2.2H2O | trimesic acid | F1 | triethylamine |  | 25 |  | 未报告吸附后 PXRD/XRD 对比 | 未报告金属浸出测试 | 循环再生：第5次容量/去除率保留80.8594%；未报告独立水稳定性、吸附后 PXRD 或金属浸出证据 |  | P0173 | 10.1021/acssuschemeng.7b02472 | 1 | regeneration | 298 | 0.25 | 448.82353 | 549.9143 |  |  | 5 | 451.7153 | 80.85938 | 6 | 549.9143 | 循环性 | Fabrication of a Magnetic Cellulose Nanocrystal/Metal−Organic Framework Composite for Removal of Pb(II) from Water | P0173 | Metal oxide composite; Cellulose composite
P0174 | P0174_M1 | MCNC@Zn-BTC | M3 | T1;T5 | magnetic composite | Zn-BTC | Zn | trimesic acid | 1 | 0 | 0 | 0 | 1 | 0 | 0 | 0 | 0 | 0 |  |  | 1 | Fe3O4; cellulose | 1 |  |  |  | 65.1 | 0.49 | 3.82 | core-shell MCNC@Zn-BTC |  |  |  | room-temperature mechanical agitation (2.5 h) | DMF | Zn(OAc)2.2H2O | trimesic acid | F1 | triethylamine |  | 25 |  | 未报告吸附后 PXRD/XRD 对比 | 未报告金属浸出测试 | 循环再生：第5次容量/去除率保留80.8594%；未报告独立水稳定性、吸附后 PXRD 或金属浸出证据 |  | P0173 | 10.1021/acssuschemeng.7b02472 | 1 | cm | 298 | 0.25 | 448.82353 | 549.9143 |  |  | 1 | 549.9143 | 98.4375 | 6 | 549.9143 | MOF加入浓度 | Fabrication of a Magnetic Cellulose Nanocrystal/Metal−Organic Framework Composite for Removal of Pb(II) from Water | P0173 | Metal oxide composite; Cellulose composite
P0174 | P0174_M1 | MCNC@Zn-BTC | M3 | T1;T5 | magnetic composite | Zn-BTC | Zn | trimesic acid | 1 | 0 | 0 | 0 | 1 | 0 | 0 | 0 | 0 | 0 |  |  | 1 | Fe3O4; cellulose | 1 |  |  |  | 65.1 | 0.49 | 3.82 | core-shell MCNC@Zn-BTC |  |  |  | room-temperature mechanical agitation (2.5 h) | DMF | Zn(OAc)2.2H2O | trimesic acid | F1 | triethylamine |  | 25 |  | 未报告吸附后 PXRD/XRD 对比 | 未报告金属浸出测试 | 循环再生：第5次容量/去除率保留80.8594%；未报告独立水稳定性、吸附后 PXRD 或金属浸出证据 |  | P0173 | 10.1021/acssuschemeng.7b02472 | 1 | cm | 298 | 0.5 | 448.82353 | 438.3932 |  |  | 1 | 549.9143 | 98.4375 | 6 | 549.9143 | MOF加入浓度 | Fabrication of a Magnetic Cellulose Nanocrystal/Metal−Organic Framework Composite for Removal of Pb(II) from Water | P0173 | Metal oxide composite; Cellulose composite
P0174 | P0174_M1 | MCNC@Zn-BTC | M3 | T1;T5 | magnetic composite | Zn-BTC | Zn | trimesic acid | 1 | 0 | 0 | 0 | 1 | 0 | 0 | 0 | 0 | 0 |  |  | 1 | Fe3O4; cellulose | 1 |  |  |  | 65.1 | 0.49 | 3.82 | core-shell MCNC@Zn-BTC |  |  |  | room-temperature mechanical agitation (2.5 h) | DMF | Zn(OAc)2.2H2O | trimesic acid | F1 | triethylamine |  | 25 |  | 未报告吸附后 PXRD/XRD 对比 | 未报告金属浸出测试 | 循环再生：第5次容量/去除率保留80.8594%；未报告独立水稳定性、吸附后 PXRD 或金属浸出证据 |  | P0173 | 10.1021/acssuschemeng.7b02472 | 1 | cm | 298 | 0.75 | 448.82353 | 336.4861 |  |  | 1 | 549.9143 | 98.4375 | 6 | 549.9143 | MOF加入浓度 | Fabrication of a Magnetic Cellulose Nanocrystal/Metal−Organic Framework Composite for Removal of Pb(II) from Water | P0173 | Metal oxide composite; Cellulose composite
P0174 | P0174_M1 | MCNC@Zn-BTC | M3 | T1;T5 | magnetic composite | Zn-BTC | Zn | trimesic acid | 1 | 0 | 0 | 0 | 1 | 0 | 0 | 0 | 0 | 0 |  |  | 1 | Fe3O4; cellulose | 1 |  |  |  | 65.1 | 0.49 | 3.82 | core-shell MCNC@Zn-BTC |  |  |  | room-temperature mechanical agitation (2.5 h) | DMF | Zn(OAc)2.2H2O | trimesic acid | F1 | triethylamine |  | 25 |  | 未报告吸附后 PXRD/XRD 对比 | 未报告金属浸出测试 | 循环再生：第5次容量/去除率保留80.8594%；未报告独立水稳定性、吸附后 PXRD 或金属浸出证据 |  | P0173 | 10.1021/acssuschemeng.7b02472 | 1 | cm | 298 | 1 | 448.82353 | 273.0344 |  |  | 1 | 549.9143 | 98.4375 | 6 | 549.9143 | MOF加入浓度 | Fabrication of a Magnetic Cellulose Nanocrystal/Metal−Organic Framework Composite for Removal of Pb(II) from Water | P0173 | Metal oxide composite; Cellulose composite
P0174 | P0174_M1 | MCNC@Zn-BTC | M3 | T1;T5 | magnetic composite | Zn-BTC | Zn | trimesic acid | 1 | 0 | 0 | 0 | 1 | 0 | 0 | 0 | 0 | 0 |  |  | 1 | Fe3O4; cellulose | 1 |  |  |  | 65.1 | 0.49 | 3.82 | core-shell MCNC@Zn-BTC |  |  |  | room-temperature mechanical agitation (2.5 h) | DMF | Zn(OAc)2.2H2O | trimesic acid | F1 | triethylamine |  | 25 |  | 未报告吸附后 PXRD/XRD 对比 | 未报告金属浸出测试 | 循环再生：第5次容量/去除率保留80.8594%；未报告独立水稳定性、吸附后 PXRD 或金属浸出证据 |  | P0173 | 10.1021/acssuschemeng.7b02472 | 1 | cm | 298 | 5 | 448.82353 | 44.58766 |  |  | 1 | 549.9143 | 98.4375 | 6 | 549.9143 | MOF加入浓度 | Fabrication of a Magnetic Cellulose Nanocrystal/Metal−Organic Framework Composite for Removal of Pb(II) from Water | P0173 | Metal oxide composite; Cellulose composite
P0174 | P0174_M1 | MCNC@Zn-BTC | M3 | T1;T5 | magnetic composite | Zn-BTC | Zn | trimesic acid | 1 | 0 | 0 | 0 | 1 | 0 | 0 | 0 | 0 | 0 |  |  | 1 | Fe3O4; cellulose | 1 |  |  |  | 65.1 | 0.49 | 3.82 | core-shell MCNC@Zn-BTC |  |  |  | room-temperature mechanical agitation (2.5 h) | DMF | Zn(OAc)2.2H2O | trimesic acid | F1 | triethylamine |  | 25 |  | 未报告吸附后 PXRD/XRD 对比 | 未报告金属浸出测试 | 循环再生：第5次容量/去除率保留80.8594%；未报告独立水稳定性、吸附后 PXRD 或金属浸出证据 |  | P0173 | 10.1021/acssuschemeng.7b02472 | 1 | cm | 298 | 15 | 448.82353 | 121.3774 |  |  | 1 | 549.9143 | 98.4375 | 6 | 549.9143 | MOF加入浓度 | Fabrication of a Magnetic Cellulose Nanocrystal/Metal−Organic Framework Composite for Removal of Pb(II) from Water | P0173 | Metal oxide composite; Cellulose composite
P0174 | P0174_M1 | MCNC@Zn-BTC | M3 | T1;T5 | magnetic composite | Zn-BTC | Zn | trimesic acid | 1 | 0 | 0 | 0 | 1 | 0 | 0 | 0 | 0 | 0 |  |  | 1 | Fe3O4; cellulose | 1 |  |  |  | 65.1 | 0.49 | 3.82 | core-shell MCNC@Zn-BTC |  |  |  | room-temperature mechanical agitation (2.5 h) | DMF | Zn(OAc)2.2H2O | trimesic acid | F1 | triethylamine |  | 25 |  | 未报告吸附后 PXRD/XRD 对比 | 未报告金属浸出测试 | 循环再生：第5次容量/去除率保留80.8594%；未报告独立水稳定性、吸附后 PXRD 或金属浸出证据 |  | P0173 | 10.1021/acssuschemeng.7b02472 | 1 | cm | 298 | 30 | 448.82353 | 235.3237 |  |  | 1 | 549.9143 | 98.4375 | 6 | 549.9143 | MOF加入浓度 | Fabrication of a Magnetic Cellulose Nanocrystal/Metal−Organic Framework Composite for Removal of Pb(II) from Water | P0173 | Metal oxide composite; Cellulose composite
P0174 | P0174_M1 | MCNC@Zn-BTC | M3 | T1;T5 | magnetic composite | Zn-BTC | Zn | trimesic acid | 1 | 0 | 0 | 0 | 1 | 0 | 0 | 0 | 0 | 0 |  |  | 1 | Fe3O4; cellulose | 1 |  |  |  | 65.1 | 0.49 | 3.82 | core-shell MCNC@Zn-BTC |  |  |  | room-temperature mechanical agitation (2.5 h) | DMF | Zn(OAc)2.2H2O | trimesic acid | F1 | triethylamine |  | 25 |  | 未报告吸附后 PXRD/XRD 对比 | 未报告金属浸出测试 | 循环再生：第5次容量/去除率保留80.8594%；未报告独立水稳定性、吸附后 PXRD 或金属浸出证据 |  | P0173 | 10.1021/acssuschemeng.7b02472 | 1 | cm | 298 | 50 | 448.82353 | 396.3346 |  |  | 1 | 549.9143 | 98.4375 | 6 | 549.9143 | MOF加入浓度 | Fabrication of a Magnetic Cellulose Nanocrystal/Metal−Organic Framework Composite for Removal of Pb(II) from Water | P0173 | Metal oxide composite; Cellulose composite
P0174 | P0174_M1 | MCNC@Zn-BTC | M3 | T1;T5 | magnetic composite | Zn-BTC | Zn | trimesic acid | 1 | 0 | 0 | 0 | 1 | 0 | 0 | 0 | 0 | 0 |  |  | 1 | Fe3O4; cellulose | 1 |  |  |  | 65.1 | 0.49 | 3.82 | core-shell MCNC@Zn-BTC |  |  |  | room-temperature mechanical agitation (2.5 h) | DMF | Zn(OAc)2.2H2O | trimesic acid | F1 | triethylamine |  | 25 |  | 未报告吸附后 PXRD/XRD 对比 | 未报告金属浸出测试 | 循环再生：第5次容量/去除率保留80.8594%；未报告独立水稳定性、吸附后 PXRD 或金属浸出证据 |  | P0173 | 10.1021/acssuschemeng.7b02472 | 1 | cm | 298 | 70 | 448.82353 | 549.9143 |  |  | 1 | 549.9143 | 98.4375 | 6 | 549.9143 | MOF加入浓度 | Fabrication of a Magnetic Cellulose Nanocrystal/Metal−Organic Framework Composite for Removal of Pb(II) from Water | P0173 | Metal oxide composite; Cellulose composite
P0175 | P0175_M1 | MOF-2 | M1 |  | pristine MOF | MOF-2(Cd) | Cd | terephthalic acid | 1 | 0 | 0 | 0 | 1 | 0 | 0 | 0 | 0 | 0 |  |  | 0 |  | 0 | [6 empty] | white precipitate particles | not reported | 80 | 5 h | solvothermal | DMF | Cd(OAc)2.2H2O | terephthalic acid | F1 |  |  |  |  | 未报告吸附后 PXRD/XRD 对比 | 未报告金属浸出测试 | 循环再生：第3次容量/去除率保留89.9533%；未报告独立水稳定性、吸附后 PXRD 或金属浸出证据 |  | P0198 | 10.1016/j.molliq.2018.09.051 | 1 | cm | 298 | 2 | 18.18882 | 694.8738 | 179.92844 | 766.62708 | 1 | 766.62708 | 97.40654 |  |  | MOF加入浓度 | Factorial experimental design for the optimization of highly selective adsorption removal of lead and copper ions using metal organic framework MOF-2 (Cd) | P0198 | Single MOF
P0175 | P0175_M1 | MOF-2 | M1 |  | pristine MOF | MOF-2(Cd) | Cd | terephthalic acid | 1 | 0 | 0 | 0 | 1 | 0 | 0 | 0 | 0 | 0 |  |  | 0 |  | 0 | [6 empty] | white precipitate particles | not reported | 80 | 5 h | solvothermal | DMF | Cd(OAc)2.2H2O | terephthalic acid | F1 |  |  |  |  | 未报告吸附后 PXRD/XRD 对比 | 未报告金属浸出测试 | 循环再生：第3次容量/去除率保留89.9533%；未报告独立水稳定性、吸附后 PXRD 或金属浸出证据 |  | P0198 | 10.1016/j.molliq.2018.09.051 | 1 | cm | 298 | 3 | 18.18882 | 756.0529 | 179.92844 | 766.62708 | 1 | 766.62708 | 97.40654 |  |  | MOF加入浓度 | Factorial experimental design for the optimization of highly selective adsorption removal of lead and copper ions using metal organic framework MOF-2 (Cd) | P0198 | Single MOF
P0175 | P0175_M1 | MOF-2 | M1 |  | pristine MOF | MOF-2(Cd) | Cd | terephthalic acid | 1 | 0 | 0 | 0 | 1 | 0 | 0 | 0 | 0 | 0 |  |  | 0 |  | 0 | [6 empty] | white precipitate particles | not reported | 80 | 5 h | solvothermal | DMF | Cd(OAc)2.2H2O | terephthalic acid | F1 |  |  |  |  | 未报告吸附后 PXRD/XRD 对比 | 未报告金属浸出测试 | 循环再生：第3次容量/去除率保留89.9533%；未报告独立水稳定性、吸附后 PXRD 或金属浸出证据 |  | P0198 | 10.1016/j.molliq.2018.09.051 | 1 | cm | 298 | 4 | 18.18882 | 754.5423 | 179.92844 | 766.62708 | 1 | 766.62708 | 97.40654 |  |  | MOF加入浓度 | Factorial experimental design for the optimization of highly selective adsorption removal of lead and copper ions using metal organic framework MOF-2 (Cd) | P0198 | Single MOF
P0175 | P0175_M1 | MOF-2 | M1 |  | pristine MOF | MOF-2(Cd) | Cd | terephthalic acid | 1 | 0 | 0 | 0 | 1 | 0 | 0 | 0 | 0 | 0 |  |  | 0 |  | 0 | [6 empty] | white precipitate particles | not reported | 80 | 5 h | solvothermal | DMF | Cd(OAc)2.2H2O | terephthalic acid | F1 |  |  |  |  | 未报告吸附后 PXRD/XRD 对比 | 未报告金属浸出测试 | 循环再生：第3次容量/去除率保留89.9533%；未报告独立水稳定性、吸附后 PXRD 或金属浸出证据 |  | P0198 | 10.1016/j.molliq.2018.09.051 | 1 | cm | 298 | 5 | 18.18882 | 766.62708 | 179.92844 | 766.62708 | 1 | 766.62708 | 97.40654 |  |  | MOF加入浓度 | Factorial experimental design for the optimization of highly selective adsorption removal of lead and copper ions using metal organic framework MOF-2 (Cd) | P0198 | Single MOF
P0175 | P0175_M1 | MOF-2 | M1 |  | pristine MOF | MOF-2(Cd) | Cd | terephthalic acid | 1 | 0 | 0 | 0 | 1 | 0 | 0 | 0 | 0 | 0 |  |  | 0 |  | 0 | [6 empty] | white precipitate particles | not reported | 80 | 5 h | solvothermal | DMF | Cd(OAc)2.2H2O | terephthalic acid | F1 |  |  |  |  | 未报告吸附后 PXRD/XRD 对比 | 未报告金属浸出测试 | 循环再生：第3次容量/去除率保留89.9533%；未报告独立水稳定性、吸附后 PXRD 或金属浸出证据 |  | P0198 | 10.1016/j.molliq.2018.09.051 | 1 | cm | 298 | 6 | 18.18882 | 762.0953 | 179.92844 | 766.62708 | 1 | 766.62708 | 97.40654 |  |  | MOF加入浓度 | Factorial experimental design for the optimization of highly selective adsorption removal of lead and copper ions using metal organic framework MOF-2 (Cd) | P0198 | Single MOF
P0175 | P0175_M1 | MOF-2 | M1 |  | pristine MOF | MOF-2(Cd) | Cd | terephthalic acid | 1 | 0 | 0 | 0 | 1 | 0 | 0 | 0 | 0 | 0 |  |  | 0 |  | 0 | [6 empty] | white precipitate particles | not reported | 80 | 5 h | solvothermal | DMF | Cd(OAc)2.2H2O | terephthalic acid | F1 |  |  |  |  | 未报告吸附后 PXRD/XRD 对比 | 未报告金属浸出测试 | 循环再生：第3次容量/去除率保留89.9533%；未报告独立水稳定性、吸附后 PXRD 或金属浸出证据 |  | P0198 | 10.1016/j.molliq.2018.09.051 | 1 | isotherm | 298 | 5 | 0.07707 | 103.91924 | 179.92844 | 766.62708 | 1 | 766.62708 | 97.40654 |  |  | 等温线 | Factorial experimental design for the optimization of highly selective adsorption removal of lead and copper ions using metal organic framework MOF-2 (Cd) | P0198 | Single MOF
P0175 | P0175_M1 | MOF-2 | M1 |  | pristine MOF | MOF-2(Cd) | Cd | terephthalic acid | 1 | 0 | 0 | 0 | 1 | 0 | 0 | 0 | 0 | 0 |  |  | 0 |  | 0 | [6 empty] | white precipitate particles | not reported | 80 | 5 h | solvothermal | DMF | Cd(OAc)2.2H2O | terephthalic acid | F1 |  |  |  |  | 未报告吸附后 PXRD/XRD 对比 | 未报告金属浸出测试 | 循环再生：第3次容量/去除率保留89.9533%；未报告独立水稳定性、吸附后 PXRD 或金属浸出证据 |  | P0198 | 10.1016/j.molliq.2018.09.051 | 1 | isotherm | 298 | 5 | 1.57996 | 396.79335 | 179.92844 | 766.62708 | 1 | 766.62708 | 97.40654 |  |  | 等温线 | Factorial experimental design for the optimization of highly selective adsorption removal of lead and copper ions using metal organic framework MOF-2 (Cd) | P0198 | Single MOF
P0175 | P0175_M1 | MOF-2 | M1 |  | pristine MOF | MOF-2(Cd) | Cd | terephthalic acid | 1 | 0 | 0 | 0 | 1 | 0 | 0 | 0 | 0 | 0 |  |  | 0 |  | 0 | [6 empty] | white precipitate particles | not reported | 80 | 5 h | solvothermal | DMF | Cd(OAc)2.2H2O | terephthalic acid | F1 |  |  |  |  | 未报告吸附后 PXRD/XRD 对比 | 未报告金属浸出测试 | 循环再生：第3次容量/去除率保留89.9533%；未报告独立水稳定性、吸附后 PXRD 或金属浸出证据 |  | P0198 | 10.1016/j.molliq.2018.09.051 | 1 | isotherm | 298 | 5 | 8.97881 | 584.91686 | 179.92844 | 766.62708 | 1 | 766.62708 | 97.40654 |  |  | 等温线 | Factorial experimental design for the optimization of highly selective adsorption removal of lead and copper ions using metal organic framework MOF-2 (Cd) | P0198 | Single MOF
P0175 | P0175_M1 | MOF-2 | M1 |  | pristine MOF | MOF-2(Cd) | Cd | terephthalic acid | 1 | 0 | 0 | 0 | 1 | 0 | 0 | 0 | 0 | 0 |  |  | 0 |  | 0 | [6 empty] | white precipitate particles | not reported | 80 | 5 h | solvothermal | DMF | Cd(OAc)2.2H2O | terephthalic acid | F1 |  |  |  |  | 未报告吸附后 PXRD/XRD 对比 | 未报告金属浸出测试 | 循环再生：第3次容量/去除率保留89.9533%；未报告独立水稳定性、吸附后 PXRD 或金属浸出证据 |  | P0198 | 10.1016/j.molliq.2018.09.051 | 1 | isotherm | 298 | 5 | 18.18882 | 766.62708 | 179.92844 | 766.62708 | 1 | 766.62708 | 97.40654 |  |  | 等温线 | Factorial experimental design for the optimization of highly selective adsorption removal of lead and copper ions using metal organic framework MOF-2 (Cd) | P0198 | Single MOF
P0175 | P0175_M1 | MOF-2 | M1 |  | pristine MOF | MOF-2(Cd) | Cd | terephthalic acid | 1 | 0 | 0 | 0 | 1 | 0 | 0 | 0 | 0 | 0 |  |  | 0 |  | 0 | [6 empty] | white precipitate particles | not reported | 80 | 5 h | solvothermal | DMF | Cd(OAc)2.2H2O | terephthalic acid | F1 |  |  |  |  | 未报告吸附后 PXRD/XRD 对比 | 未报告金属浸出测试 | 循环再生：第3次容量/去除率保留89.9533%；未报告独立水稳定性、吸附后 PXRD 或金属浸出证据 |  | P0198 | 10.1016/j.molliq.2018.09.051 | 1 | kinetics | 298 | 5 | 18.18882 | 766.62708 | 2.03936 | 212.0849 | 1 | 766.62708 | 97.40654 |  |  | 动力学 | Factorial experimental design for the optimization of highly selective adsorption removal of lead and copper ions using metal organic framework MOF-2 (Cd) | P0198 | Single MOF
P0175 | P0175_M1 | MOF-2 | M1 |  | pristine MOF | MOF-2(Cd) | Cd | terephthalic acid | 1 | 0 | 0 | 0 | 1 | 0 | 0 | 0 | 0 | 0 |  |  | 0 |  | 0 | [6 empty] | white precipitate particles | not reported | 80 | 5 h | solvothermal | DMF | Cd(OAc)2.2H2O | terephthalic acid | F1 |  |  |  |  | 未报告吸附后 PXRD/XRD 对比 | 未报告金属浸出测试 | 循环再生：第3次容量/去除率保留89.9533%；未报告独立水稳定性、吸附后 PXRD 或金属浸出证据 |  | P0198 | 10.1016/j.molliq.2018.09.051 | 1 | kinetics | 298 | 5 | 18.18882 | 766.62708 | 5.18784 | 425.0878 | 1 | 766.62708 | 97.40654 |  |  | 动力学 | Factorial experimental design for the optimization of highly selective adsorption removal of lead and copper ions using metal organic framework MOF-2 (Cd) | P0198 | Single MOF
P0175 | P0175_M1 | MOF-2 | M1 |  | pristine MOF | MOF-2(Cd) | Cd | terephthalic acid | 1 | 0 | 0 | 0 | 1 | 0 | 0 | 0 | 0 | 0 |  |  | 0 |  | 0 | [6 empty] | white precipitate particles | not reported | 80 | 5 h | solvothermal | DMF | Cd(OAc)2.2H2O | terephthalic acid | F1 |  |  |  |  | 未报告吸附后 PXRD/XRD 对比 | 未报告金属浸出测试 | 循环再生：第3次容量/去除率保留89.9533%；未报告独立水稳定性、吸附后 PXRD 或金属浸出证据 |  | P0198 | 10.1016/j.molliq.2018.09.051 | 1 | kinetics | 298 | 5 | 18.18882 | 766.62708 | 10.69767 | 553.6241 | 1 | 766.62708 | 97.40654 |  |  | 动力学 | Factorial experimental design for the optimization of highly selective adsorption removal of lead and copper ions using metal organic framework MOF-2 (Cd) | P0198 | Single MOF
P0175 | P0175_M1 | MOF-2 | M1 |  | pristine MOF | MOF-2(Cd) | Cd | terephthalic acid | 1 | 0 | 0 | 0 | 1 | 0 | 0 | 0 | 0 | 0 |  |  | 0 |  | 0 | [6 empty] | white precipitate particles | not reported | 80 | 5 h | solvothermal | DMF | Cd(OAc)2.2H2O | terephthalic acid | F1 |  |  |  |  | 未报告吸附后 PXRD/XRD 对比 | 未报告金属浸出测试 | 循环再生：第3次容量/去除率保留89.9533%；未报告独立水稳定性、吸附后 PXRD 或金属浸出证据 |  | P0198 | 10.1016/j.molliq.2018.09.051 | 1 | kinetics | 298 | 5 | 18.18882 | 766.62708 | 16.20751 | 658.2894 | 1 | 766.62708 | 97.40654 |  |  | 动力学 | Factorial experimental design for the optimization of highly selective adsorption removal of lead and copper ions using metal organic framework MOF-2 (Cd) | P0198 | Single MOF
P0175 | P0175_M1 | MOF-2 | M1 |  | pristine MOF | MOF-2(Cd) | Cd | terephthalic acid | 1 | 0 | 0 | 0 | 1 | 0 | 0 | 0 | 0 | 0 |  |  | 0 |  | 0 | [6 empty] | white precipitate particles | not reported | 80 | 5 h | solvothermal | DMF | Cd(OAc)2.2H2O | terephthalic acid | F1 |  |  |  |  | 未报告吸附后 PXRD/XRD 对比 | 未报告金属浸出测试 | 循环再生：第3次容量/去除率保留89.9533%；未报告独立水稳定性、吸附后 PXRD 或金属浸出证据 |  | P0198 | 10.1016/j.molliq.2018.09.051 | 1 | kinetics | 298 | 5 | 18.18882 | 766.62708 | 46.11807 | 702.3589 | 1 | 766.62708 | 97.40654 |  |  | 动力学 | Factorial experimental design for the optimization of highly selective adsorption removal of lead and copper ions using metal organic framework MOF-2 (Cd) | P0198 | Single MOF
P0175 | P0175_M1 | MOF-2 | M1 |  | pristine MOF | MOF-2(Cd) | Cd | terephthalic acid | 1 | 0 | 0 | 0 | 1 | 0 | 0 | 0 | 0 | 0 |  |  | 0 |  | 0 | [6 empty] | white precipitate particles | not reported | 80 | 5 h | solvothermal | DMF | Cd(OAc)2.2H2O | terephthalic acid | F1 |  |  |  |  | 未报告吸附后 PXRD/XRD 对比 | 未报告金属浸出测试 | 循环再生：第3次容量/去除率保留89.9533%；未报告独立水稳定性、吸附后 PXRD 或金属浸出证据 |  | P0198 | 10.1016/j.molliq.2018.09.051 | 1 | kinetics | 298 | 5 | 18.18882 | 766.62708 | 89.40966 | 739.0836 | 1 | 766.62708 | 97.40654 |  |  | 动力学 | Factorial experimental design for the optimization of highly selective adsorption removal of lead and copper ions using metal organic framework MOF-2 (Cd) | P0198 | Single MOF
P0175 | P0175_M1 | MOF-2 | M1 |  | pristine MOF | MOF-2(Cd) | Cd | terephthalic acid | 1 | 0 | 0 | 0 | 1 | 0 | 0 | 0 | 0 | 0 |  |  | 0 |  | 0 | [6 empty] | white precipitate particles | not reported | 80 | 5 h | solvothermal | DMF | Cd(OAc)2.2H2O | terephthalic acid | F1 |  |  |  |  | 未报告吸附后 PXRD/XRD 对比 | 未报告金属浸出测试 | 循环再生：第3次容量/去除率保留89.9533%；未报告独立水稳定性、吸附后 PXRD 或金属浸出证据 |  | P0198 | 10.1016/j.molliq.2018.09.051 | 1 | kinetics | 298 | 5 | 18.18882 | 766.62708 | 150.01789 | 755.6096 | 1 | 766.62708 | 97.40654 |  |  | 动力学 | Factorial experimental design for the optimization of highly selective adsorption removal of lead and copper ions using metal organic framework MOF-2 (Cd) | P0198 | Single MOF
P0175 | P0175_M1 | MOF-2 | M1 |  | pristine MOF | MOF-2(Cd) | Cd | terephthalic acid | 1 | 0 | 0 | 0 | 1 | 0 | 0 | 0 | 0 | 0 |  |  | 0 |  | 0 | [6 empty] | white precipitate particles | not reported | 80 | 5 h | solvothermal | DMF | Cd(OAc)2.2H2O | terephthalic acid | F1 |  |  |  |  | 未报告吸附后 PXRD/XRD 对比 | 未报告金属浸出测试 | 循环再生：第3次容量/去除率保留89.9533%；未报告独立水稳定性、吸附后 PXRD 或金属浸出证据 |  | P0198 | 10.1016/j.molliq.2018.09.051 | 1 | kinetics | 298 | 5 | 18.18882 | 766.62708 | 179.92844 | 766.62708 | 1 | 766.62708 | 97.40654 |  |  | 动力学 | Factorial experimental design for the optimization of highly selective adsorption removal of lead and copper ions using metal organic framework MOF-2 (Cd) | P0198 | Single MOF
P0175 | P0175_M1 | MOF-2 | M1 |  | pristine MOF | MOF-2(Cd) | Cd | terephthalic acid | 1 | 0 | 0 | 0 | 1 | 0 | 0 | 0 | 0 | 0 |  |  | 0 |  | 0 | [6 empty] | white precipitate particles | not reported | 80 | 5 h | solvothermal | DMF | Cd(OAc)2.2H2O | terephthalic acid | F1 |  |  |  |  | 未报告吸附后 PXRD/XRD 对比 | 未报告金属浸出测试 | 循环再生：第3次容量/去除率保留89.9533%；未报告独立水稳定性、吸附后 PXRD 或金属浸出证据 |  | P0198 | 10.1016/j.molliq.2018.09.051 | 1 | regeneration | 298 | 5 | 18.18882 | 766.62708 | 179.92844 | 766.62708 | 1 | 766.62708 | 97.40654 |  |  | 循环性 | Factorial experimental design for the optimization of highly selective adsorption removal of lead and copper ions using metal organic framework MOF-2 (Cd) | P0198 | Single MOF
P0175 | P0175_M1 | MOF-2 | M1 |  | pristine MOF | MOF-2(Cd) | Cd | terephthalic acid | 1 | 0 | 0 | 0 | 1 | 0 | 0 | 0 | 0 | 0 |  |  | 0 |  | 0 | [6 empty] | white precipitate particles | not reported | 80 | 5 h | solvothermal | DMF | Cd(OAc)2.2H2O | terephthalic acid | F1 |  |  |  |  | 未报告吸附后 PXRD/XRD 对比 | 未报告金属浸出测试 | 循环再生：第3次容量/去除率保留89.9533%；未报告独立水稳定性、吸附后 PXRD 或金属浸出证据 |  | P0198 | 10.1016/j.molliq.2018.09.051 | 1 | regeneration | 298 | 5 | 18.18882 | 766.62708 | 179.92844 | 766.62708 | 2 | 742.3539 | 94.32243 |  |  | 循环性 | Factorial experimental design for the optimization of highly selective adsorption removal of lead and copper ions using metal organic framework MOF-2 (Cd) | P0198 | Single MOF
P0175 | P0175_M1 | MOF-2 | M1 |  | pristine MOF | MOF-2(Cd) | Cd | terephthalic acid | 1 | 0 | 0 | 0 | 1 | 0 | 0 | 0 | 0 | 0 |  |  | 0 |  | 0 | [6 empty] | white precipitate particles | not reported | 80 | 5 h | solvothermal | DMF | Cd(OAc)2.2H2O | terephthalic acid | F1 |  |  |  |  | 未报告吸附后 PXRD/XRD 对比 | 未报告金属浸出测试 | 循环再生：第3次容量/去除率保留89.9533%；未报告独立水稳定性、吸附后 PXRD 或金属浸出证据 |  | P0198 | 10.1016/j.molliq.2018.09.051 | 1 | regeneration | 298 | 5 | 18.18882 | 766.62708 | 179.92844 | 766.62708 | 3 | 707.967 | 89.95327 |  |  | 循环性 | Factorial experimental design for the optimization of highly selective adsorption removal of lead and copper ions using metal organic framework MOF-2 (Cd) | P0198 | Single MOF
P0176 | P0176_M1 | Cage-MOF | M2 | T8 | Cd-based cage-like MOF | Cage-MOF | Ni | TIPE | 1 | 1 | 0 | 0 | 1 | 0 | 0 | 0 | 0 | 1 |  |  | 0 |  | 0 | [7 empty] | not reported | 25 |  | solvothermal (Pyrex sealed tube) | acetonitrile | NiSO4.6H2O | 1,1,2,2-Tetrakis (4-(1H-imidazol-1-yl) phenyl) ethene | F6 | hydrochloric acid |  | 130 | 48 | 未报告吸附后 PXRD/XRD 对比 | 未报告金属浸出测试 | 未报告水稳定性或循环稳定性证据 |  | P0208 | 10.1021/acs.langmuir.3c01895 | 1 | ph | 298 | 1 | 281.61926 | 802.64026 | 483.15789 | 795.12195 |  |  |  | 2 | 435.3866 | pH | Functional Materials for Water Restoration: A “Fish Cage” for Efficient Capture of Pb(II) Ions | P0208 | Post-modified MOF
P0176 | P0176_M1 | Cage-MOF | M2 | T8 | Cd-based cage-like MOF | Cage-MOF | Ni | TIPE | 1 | 1 | 0 | 0 | 1 | 0 | 0 | 0 | 0 | 1 |  |  | 0 |  | 0 | [7 empty] | not reported | 25 |  | solvothermal (Pyrex sealed tube) | acetonitrile | NiSO4.6H2O | 1,1,2,2-Tetrakis (4-(1H-imidazol-1-yl) phenyl) ethene | F6 | hydrochloric acid |  | 130 | 48 | 未报告吸附后 PXRD/XRD 对比 | 未报告金属浸出测试 | 未报告水稳定性或循环稳定性证据 |  | P0208 | 10.1021/acs.langmuir.3c01895 | 1 | ph | 298 | 1 | 281.61926 | 802.64026 | 483.15789 | 795.12195 |  |  |  | 3 | 576.638 | pH | Functional Materials for Water Restoration: A “Fish Cage” for Efficient Capture of Pb(II) Ions | P0208 | Post-modified MOF
P0176 | P0176_M1 | Cage-MOF | M2 | T8 | Cd-based cage-like MOF | Cage-MOF | Ni | TIPE | 1 | 1 | 0 | 0 | 1 | 0 | 0 | 0 | 0 | 1 |  |  | 0 |  | 0 | [7 empty] | not reported | 25 |  | solvothermal (Pyrex sealed tube) | acetonitrile | NiSO4.6H2O | 1,1,2,2-Tetrakis (4-(1H-imidazol-1-yl) phenyl) ethene | F6 | hydrochloric acid |  | 130 | 48 | 未报告吸附后 PXRD/XRD 对比 | 未报告金属浸出测试 | 未报告水稳定性或循环稳定性证据 |  | P0208 | 10.1021/acs.langmuir.3c01895 | 1 | ph | 298 | 1 | 281.61926 | 802.64026 | 483.15789 | 795.12195 |  |  |  | 4 | 664.7124 | pH | Functional Materials for Water Restoration: A “Fish Cage” for Efficient Capture of Pb(II) Ions | P0208 | Post-modified MOF
P0176 | P0176_M1 | Cage-MOF | M2 | T8 | Cd-based cage-like MOF | Cage-MOF | Ni | TIPE | 1 | 1 | 0 | 0 | 1 | 0 | 0 | 0 | 0 | 1 |  |  | 0 |  | 0 | [7 empty] | not reported | 25 |  | solvothermal (Pyrex sealed tube) | acetonitrile | NiSO4.6H2O | 1,1,2,2-Tetrakis (4-(1H-imidazol-1-yl) phenyl) ethene | F6 | hydrochloric acid |  | 130 | 48 | 未报告吸附后 PXRD/XRD 对比 | 未报告金属浸出测试 | 未报告水稳定性或循环稳定性证据 |  | P0208 | 10.1021/acs.langmuir.3c01895 | 1 | ph | 298 | 1 | 281.61926 | 802.64026 | 483.15789 | 795.12195 |  |  |  | 5 | 771.0664 | pH | Functional Materials for Water Restoration: A “Fish Cage” for Efficient Capture of Pb(II) Ions | P0208 | Post-modified MOF
P0176 | P0176_M1 | Cage-MOF | M2 | T8 | Cd-based cage-like MOF | Cage-MOF | Ni | TIPE | 1 | 1 | 0 | 0 | 1 | 0 | 0 | 0 | 0 | 1 |  |  | 0 |  | 0 | [7 empty] | not reported | 25 |  | solvothermal (Pyrex sealed tube) | acetonitrile | NiSO4.6H2O | 1,1,2,2-Tetrakis (4-(1H-imidazol-1-yl) phenyl) ethene | F6 | hydrochloric acid |  | 130 | 48 | 未报告吸附后 PXRD/XRD 对比 | 未报告金属浸出测试 | 未报告水稳定性或循环稳定性证据 |  | P0208 | 10.1021/acs.langmuir.3c01895 | 1 | ph | 298 | 1 | 281.61926 | 802.64026 | 483.15789 | 795.12195 |  |  |  | 6 | 777.7135 | pH | Functional Materials for Water Restoration: A “Fish Cage” for Efficient Capture of Pb(II) Ions | P0208 | Post-modified MOF
P0176 | P0176_M1 | Cage-MOF | M2 | T8 | Cd-based cage-like MOF | Cage-MOF | Ni | TIPE | 1 | 1 | 0 | 0 | 1 | 0 | 0 | 0 | 0 | 1 |  |  | 0 |  | 0 | [7 empty] | not reported | 25 |  | solvothermal (Pyrex sealed tube) | acetonitrile | NiSO4.6H2O | 1,1,2,2-Tetrakis (4-(1H-imidazol-1-yl) phenyl) ethene | F6 | hydrochloric acid |  | 130 | 48 | 未报告吸附后 PXRD/XRD 对比 | 未报告金属浸出测试 | 未报告水稳定性或循环稳定性证据 |  | P0208 | 10.1021/acs.langmuir.3c01895 | 1 | ph | 298 | 1 | 281.61926 | 802.64026 | 483.15789 | 795.12195 |  |  |  | 7 | 802.64026 | pH | Functional Materials for Water Restoration: A “Fish Cage” for Efficient Capture of Pb(II) Ions | P0208 | Post-modified MOF
P0176 | P0176_M1 | Cage-MOF | M2 | T8 | Cd-based cage-like MOF | Cage-MOF | Ni | TIPE | 1 | 1 | 0 | 0 | 1 | 0 | 0 | 0 | 0 | 1 |  |  | 0 |  | 0 | [7 empty] | not reported | 25 |  | solvothermal (Pyrex sealed tube) | acetonitrile | NiSO4.6H2O | 1,1,2,2-Tetrakis (4-(1H-imidazol-1-yl) phenyl) ethene | F6 | hydrochloric acid |  | 130 | 48 | 未报告吸附后 PXRD/XRD 对比 | 未报告金属浸出测试 | 未报告水稳定性或循环稳定性证据 |  | P0208 | 10.1021/acs.langmuir.3c01895 | 1 | kinetics | 298 | 1 | 281.61926 | 802.64026 | 30.52632 | 182.92683 |  |  |  | 7 | 802.64026 | 动力学 | Functional Materials for Water Restoration: A “Fish Cage” for Efficient Capture of Pb(II) Ions | P0208 | Post-modified MOF
P0176 | P0176_M1 | Cage-MOF | M2 | T8 | Cd-based cage-like MOF | Cage-MOF | Ni | TIPE | 1 | 1 | 0 | 0 | 1 | 0 | 0 | 0 | 0 | 1 |  |  | 0 |  | 0 | [7 empty] | not reported | 25 |  | solvothermal (Pyrex sealed tube) | acetonitrile | NiSO4.6H2O | 1,1,2,2-Tetrakis (4-(1H-imidazol-1-yl) phenyl) ethene | F6 | hydrochloric acid |  | 130 | 48 | 未报告吸附后 PXRD/XRD 对比 | 未报告金属浸出测试 | 未报告水稳定性或循环稳定性证据 |  | P0208 | 10.1021/acs.langmuir.3c01895 | 1 | kinetics | 298 | 1 | 281.61926 | 802.64026 | 92.63158 | 407.31707 |  |  |  | 7 | 802.64026 | 动力学 | Functional Materials for Water Restoration: A “Fish Cage” for Efficient Capture of Pb(II) Ions | P0208 | Post-modified MOF
P0176 | P0176_M1 | Cage-MOF | M2 | T8 | Cd-based cage-like MOF | Cage-MOF | Ni | TIPE | 1 | 1 | 0 | 0 | 1 | 0 | 0 | 0 | 0 | 1 |  |  | 0 |  | 0 | [7 empty] | not reported | 25 |  | solvothermal (Pyrex sealed tube) | acetonitrile | NiSO4.6H2O | 1,1,2,2-Tetrakis (4-(1H-imidazol-1-yl) phenyl) ethene | F6 | hydrochloric acid |  | 130 | 48 | 未报告吸附后 PXRD/XRD 对比 | 未报告金属浸出测试 | 未报告水稳定性或循环稳定性证据 |  | P0208 | 10.1021/acs.langmuir.3c01895 | 1 | kinetics | 298 | 1 | 281.61926 | 802.64026 | 150.52632 | 543.90244 |  |  |  | 7 | 802.64026 | 动力学 | Functional Materials for Water Restoration: A “Fish Cage” for Efficient Capture of Pb(II) Ions | P0208 | Post-modified MOF
P0176 | P0176_M1 | Cage-MOF | M2 | T8 | Cd-based cage-like MOF | Cage-MOF | Ni | TIPE | 1 | 1 | 0 | 0 | 1 | 0 | 0 | 0 | 0 | 1 |  |  | 0 |  | 0 | [7 empty] | not reported | 25 |  | solvothermal (Pyrex sealed tube) | acetonitrile | NiSO4.6H2O | 1,1,2,2-Tetrakis (4-(1H-imidazol-1-yl) phenyl) ethene | F6 | hydrochloric acid |  | 130 | 48 | 未报告吸附后 PXRD/XRD 对比 | 未报告金属浸出测试 | 未报告水稳定性或循环稳定性证据 |  | P0208 | 10.1021/acs.langmuir.3c01895 | 1 | kinetics | 298 | 1 | 281.61926 | 802.64026 | 241.05263 | 758.53659 |  |  |  | 7 | 802.64026 | 动力学 | Functional Materials for Water Restoration: A “Fish Cage” for Efficient Capture of Pb(II) Ions | P0208 | Post-modified MOF
P0176 | P0176_M1 | Cage-MOF | M2 | T8 | Cd-based cage-like MOF | Cage-MOF | Ni | TIPE | 1 | 1 | 0 | 0 | 1 | 0 | 0 | 0 | 0 | 1 |  |  | 0 |  | 0 | [7 empty] | not reported | 25 |  | solvothermal (Pyrex sealed tube) | acetonitrile | NiSO4.6H2O | 1,1,2,2-Tetrakis (4-(1H-imidazol-1-yl) phenyl) ethene | F6 | hydrochloric acid |  | 130 | 48 | 未报告吸附后 PXRD/XRD 对比 | 未报告金属浸出测试 | 未报告水稳定性或循环稳定性证据 |  | P0208 | 10.1021/acs.langmuir.3c01895 | 1 | kinetics | 298 | 1 | 281.61926 | 802.64026 | 363.15789 | 790.2439 |  |  |  | 7 | 802.64026 | 动力学 | Functional Materials for Water Restoration: A “Fish Cage” for Efficient Capture of Pb(II) Ions | P0208 | Post-modified MOF
P0176 | P0176_M1 | Cage-MOF | M2 | T8 | Cd-based cage-like MOF | Cage-MOF | Ni | TIPE | 1 | 1 | 0 | 0 | 1 | 0 | 0 | 0 | 0 | 1 |  |  | 0 |  | 0 | [7 empty] | not reported | 25 |  | solvothermal (Pyrex sealed tube) | acetonitrile | NiSO4.6H2O | 1,1,2,2-Tetrakis (4-(1H-imidazol-1-yl) phenyl) ethene | F6 | hydrochloric acid |  | 130 | 48 | 未报告吸附后 PXRD/XRD 对比 | 未报告金属浸出测试 | 未报告水稳定性或循环稳定性证据 |  | P0208 | 10.1021/acs.langmuir.3c01895 | 1 | kinetics | 298 | 1 | 281.61926 | 802.64026 | 483.15789 | 795.12195 |  |  |  | 7 | 802.64026 | 动力学 | Functional Materials for Water Restoration: A “Fish Cage” for Efficient Capture of Pb(II) Ions | P0208 | Post-modified MOF
P0176 | P0176_M1 | Cage-MOF | M2 | T8 | Cd-based cage-like MOF | Cage-MOF | Ni | TIPE | 1 | 1 | 0 | 0 | 1 | 0 | 0 | 0 | 0 | 1 |  |  | 0 |  | 0 | [7 empty] | not reported | 25 |  | solvothermal (Pyrex sealed tube) | acetonitrile | NiSO4.6H2O | 1,1,2,2-Tetrakis (4-(1H-imidazol-1-yl) phenyl) ethene | F6 | hydrochloric acid |  | 130 | 48 | 未报告吸附后 PXRD/XRD 对比 | 未报告金属浸出测试 | 未报告水稳定性或循环稳定性证据 |  | P0208 | 10.1021/acs.langmuir.3c01895 | 1 | isotherm | 298 | 1 | 12.47265 | 306.27063 | 483.15789 | 795.12195 |  |  |  | 7 | 802.64026 | 等温线 | Functional Materials for Water Restoration: A “Fish Cage” for Efficient Capture of Pb(II) Ions | P0208 | Post-modified MOF
P0176 | P0176_M1 | Cage-MOF | M2 | T8 | Cd-based cage-like MOF | Cage-MOF | Ni | TIPE | 1 | 1 | 0 | 0 | 1 | 0 | 0 | 0 | 0 | 1 |  |  | 0 |  | 0 | [7 empty] | not reported | 25 |  | solvothermal (Pyrex sealed tube) | acetonitrile | NiSO4.6H2O | 1,1,2,2-Tetrakis (4-(1H-imidazol-1-yl) phenyl) ethene | F6 | hydrochloric acid |  | 130 | 48 | 未报告吸附后 PXRD/XRD 对比 | 未报告金属浸出测试 | 未报告水稳定性或循环稳定性证据 |  | P0208 | 10.1021/acs.langmuir.3c01895 | 1 | isotherm | 298 | 1 | 24.9453 | 615.18152 | 483.15789 | 795.12195 |  |  |  | 7 | 802.64026 | 等温线 | Functional Materials for Water Restoration: A “Fish Cage” for Efficient Capture of Pb(II) Ions | P0208 | Post-modified MOF
P0176 | P0176_M1 | Cage-MOF | M2 | T8 | Cd-based cage-like MOF | Cage-MOF | Ni | TIPE | 1 | 1 | 0 | 0 | 1 | 0 | 0 | 0 | 0 | 1 |  |  | 0 |  | 0 | [7 empty] | not reported | 25 |  | solvothermal (Pyrex sealed tube) | acetonitrile | NiSO4.6H2O | 1,1,2,2-Tetrakis (4-(1H-imidazol-1-yl) phenyl) ethene | F6 | hydrochloric acid |  | 130 | 48 | 未报告吸附后 PXRD/XRD 对比 | 未报告金属浸出测试 | 未报告水稳定性或循环稳定性证据 |  | P0208 | 10.1021/acs.langmuir.3c01895 | 1 | isotherm | 298 | 1 | 51.2035 | 797.35974 | 483.15789 | 795.12195 |  |  |  | 7 | 802.64026 | 等温线 | Functional Materials for Water Restoration: A “Fish Cage” for Efficient Capture of Pb(II) Ions | P0208 | Post-modified MOF
P0176 | P0176_M1 | Cage-MOF | M2 | T8 | Cd-based cage-like MOF | Cage-MOF | Ni | TIPE | 1 | 1 | 0 | 0 | 1 | 0 | 0 | 0 | 0 | 1 |  |  | 0 |  | 0 | [7 empty] | not reported | 25 |  | solvothermal (Pyrex sealed tube) | acetonitrile | NiSO4.6H2O | 1,1,2,2-Tetrakis (4-(1H-imidazol-1-yl) phenyl) ethene | F6 | hydrochloric acid |  | 130 | 48 | 未报告吸附后 PXRD/XRD 对比 | 未报告金属浸出测试 | 未报告水稳定性或循环稳定性证据 |  | P0208 | 10.1021/acs.langmuir.3c01895 | 1 | isotherm | 298 | 1 | 116.84902 | 800 | 483.15789 | 795.12195 |  |  |  | 7 | 802.64026 | 等温线 | Functional Materials for Water Restoration: A “Fish Cage” for Efficient Capture of Pb(II) Ions | P0208 | Post-modified MOF
P0176 | P0176_M1 | Cage-MOF | M2 | T8 | Cd-based cage-like MOF | Cage-MOF | Ni | TIPE | 1 | 1 | 0 | 0 | 1 | 0 | 0 | 0 | 0 | 1 |  |  | 0 |  | 0 | [7 empty] | not reported | 25 |  | solvothermal (Pyrex sealed tube) | acetonitrile | NiSO4.6H2O | 1,1,2,2-Tetrakis (4-(1H-imidazol-1-yl) phenyl) ethene | F6 | hydrochloric acid |  | 130 | 48 | 未报告吸附后 PXRD/XRD 对比 | 未报告金属浸出测试 | 未报告水稳定性或循环稳定性证据 |  | P0208 | 10.1021/acs.langmuir.3c01895 | 1 | isotherm | 298 | 1 | 183.80744 | 794.71947 | 483.15789 | 795.12195 |  |  |  | 7 | 802.64026 | 等温线 | Functional Materials for Water Restoration: A “Fish Cage” for Efficient Capture of Pb(II) Ions | P0208 | Post-modified MOF
P0176 | P0176_M1 | Cage-MOF | M2 | T8 | Cd-based cage-like MOF | Cage-MOF | Ni | TIPE | 1 | 1 | 0 | 0 | 1 | 0 | 0 | 0 | 0 | 1 |  |  | 0 |  | 0 | [7 empty] | not reported | 25 |  | solvothermal (Pyrex sealed tube) | acetonitrile | NiSO4.6H2O | 1,1,2,2-Tetrakis (4-(1H-imidazol-1-yl) phenyl) ethene | F6 | hydrochloric acid |  | 130 | 48 | 未报告吸附后 PXRD/XRD 对比 | 未报告金属浸出测试 | 未报告水稳定性或循环稳定性证据 |  | P0208 | 10.1021/acs.langmuir.3c01895 | 1 | isotherm | 298 | 1 | 281.61926 | 802.64026 | 483.15789 | 795.12195 |  |  |  | 7 | 802.64026 | 等温线 | Functional Materials for Water Restoration: A “Fish Cage” for Efficient Capture of Pb(II) Ions | P0208 | Post-modified MOF
P0177 | P0177_M1 | DM-Zn-PDC@MOF | M6 | T9 | MOF/polymer mixed matrix membrane (DES-templated) | Zn-PDC MOF | Zn | Mercaptosuccinic acid; mercaptoacetic acid | 1 | 1 | 0 | 0 | 1 | 0 | 0 | 0 | 0 | 1 |  |  | 1 | polysulfone | 0 | [6 empty] | nanoparticles in PSf membrane | not reported | 25 |  | hydrothermal with DES mediator + phase inversion casting | water; ethanol | Zn(NO3)2.6H2O | Mercaptosuccinic acid; mercaptoacetic acid | F1;F7 | formic acid |  | 120 | 12 | 未报告吸附后 PXRD/XRD 对比 | 未报告金属浸出测试 | 循环再生：第10次容量/去除率保留94.3925%；未报告独立水稳定性、吸附后 PXRD 或金属浸出证据 |  | P0217 | 10.3390/membranes16060205 | 1 | isotherm | 298 |  | 2.43446 | 159.90566 | 300.56285 | 505.18868 | 1 | 505.18868 | 97.19626 | 6 | 505.18868 | 等温线 | Published on 09 March 2026 | P0217 | Post-modified MOF; Other composite
P0177 | P0177_M1 | DM-Zn-PDC@MOF | M6 | T9 | MOF/polymer mixed matrix membrane (DES-templated) | Zn-PDC MOF | Zn | H2PDC | 1 | 1 | 0 | 0 | 1 | 0 | 0 | 0 | 0 | 1 |  |  | 1 | polysulfone | 0 | [6 empty] | nanoparticles in PSf membrane | not reported | 25 |  | hydrothermal with DES mediator + phase inversion casting | water; ethanol | Zn(NO3)2.6H2O | Mercaptosuccinic acid; mercaptoacetic acid | F1;F7 | formic acid |  | 120 | 12 | 未报告吸附后 PXRD/XRD 对比 | 未报告金属浸出测试 | 循环再生：第10次容量/去除率保留94.3925%；未报告独立水稳定性、吸附后 PXRD 或金属浸出证据 |  | P0217 | 10.3390/membranes16060205 | 1 | isotherm | 298 |  | 30.89888 | 277.35849 | 300.56285 | 505.18868 | 1 | 505.18868 | 97.19626 | 6 | 505.18868 | 等温线 | Published on 09 March 2026 | P0217 | Post-modified MOF; Other composite
P0177 | P0177_M1 | DM-Zn-PDC@MOF | M6 | T9 | MOF/polymer mixed matrix membrane (DES-templated) | Zn-PDC MOF | Zn | H2PDC | 1 | 1 | 0 | 0 | 1 | 0 | 0 | 0 | 0 | 1 |  |  | 1 | polysulfone | 0 | [6 empty] | nanoparticles in PSf membrane | not reported | 25 |  | hydrothermal with DES mediator + phase inversion casting | water; ethanol | Zn(NO3)2.6H2O | Mercaptosuccinic acid; mercaptoacetic acid | F1;F7 | formic acid |  | 120 | 12 | 未报告吸附后 PXRD/XRD 对比 | 未报告金属浸出测试 | 循环再生：第10次容量/去除率保留94.3925%；未报告独立水稳定性、吸附后 PXRD 或金属浸出证据 |  | P0217 | 10.3390/membranes16060205 | 1 | isotherm | 298 |  | 164.23221 | 386.32075 | 300.56285 | 505.18868 | 1 | 505.18868 | 97.19626 | 6 | 505.18868 | 等温线 | Published on 09 March 2026 | P0217 | Post-modified MOF; Other composite
P0177 | P0177_M1 | DM-Zn-PDC@MOF | M6 | T9 | MOF/polymer mixed matrix membrane (DES-templated) | Zn-PDC MOF | Zn | H2PDC | 1 | 1 | 0 | 0 | 1 | 0 | 0 | 0 | 0 | 1 |  |  | 1 | polysulfone | 0 | [6 empty] | nanoparticles in PSf membrane | not reported | 25 |  | hydrothermal with DES mediator + phase inversion casting | water; ethanol | Zn(NO3)2.6H2O | Mercaptosuccinic acid; mercaptoacetic acid | F1;F7 | formic acid |  | 120 | 12 | 未报告吸附后 PXRD/XRD 对比 | 未报告金属浸出测试 | 循环再生：第10次容量/去除率保留94.3925%；未报告独立水稳定性、吸附后 PXRD 或金属浸出证据 |  | P0217 | 10.3390/membranes16060205 | 1 | isotherm | 298 |  | 336.51685 | 417.45283 | 300.56285 | 505.18868 | 1 | 505.18868 | 97.19626 | 6 | 505.18868 | 等温线 | Published on 09 March 2026 | P0217 | Post-modified MOF; Other composite
P0177 | P0177_M1 | DM-Zn-PDC@MOF | M6 | T9 | MOF/polymer mixed matrix membrane (DES-templated) | Zn-PDC MOF | Zn | H2PDC | 1 | 1 | 0 | 0 | 1 | 0 | 0 | 0 | 0 | 1 |  |  | 1 | polysulfone | 0 | [6 empty] | nanoparticles in PSf membrane | not reported | 25 |  | hydrothermal with DES mediator + phase inversion casting | water; ethanol | Zn(NO3)2.6H2O | Mercaptosuccinic acid; mercaptoacetic acid | F1;F7 | formic acid |  | 120 | 12 | 未报告吸附后 PXRD/XRD 对比 | 未报告金属浸出测试 | 循环再生：第10次容量/去除率保留94.3925%；未报告独立水稳定性、吸附后 PXRD 或金属浸出证据 |  | P0217 | 10.3390/membranes16060205 | 1 | isotherm | 298 |  | 502.80899 | 461.32075 | 300.56285 | 505.18868 | 1 | 505.18868 | 97.19626 | 6 | 505.18868 | 等温线 | Published on 09 March 2026 | P0217 | Post-modified MOF; Other composite
P0177 | P0177_M1 | DM-Zn-PDC@MOF | M6 | T9 | MOF/polymer mixed matrix membrane (DES-templated) | Zn-PDC MOF | Zn | H2PDC | 1 | 1 | 0 | 0 | 1 | 0 | 0 | 0 | 0 | 1 |  |  | 1 | polysulfone | 0 | [6 empty] | nanoparticles in PSf membrane | not reported | 25 |  | hydrothermal with DES mediator + phase inversion casting | water; ethanol | Zn(NO3)2.6H2O | Mercaptosuccinic acid; mercaptoacetic acid | F1;F7 | formic acid |  | 120 | 12 | 未报告吸附后 PXRD/XRD 对比 | 未报告金属浸出测试 | 循环再生：第10次容量/去除率保留94.3925%；未报告独立水稳定性、吸附后 PXRD 或金属浸出证据 |  | P0217 | 10.3390/membranes16060205 | 1 | isotherm | 298 |  | 721.53558 | 505.18868 | 300.56285 | 505.18868 | 1 | 505.18868 | 97.19626 | 6 | 505.18868 | 等温线 | Published on 09 March 2026 | P0217 | Post-modified MOF; Other composite
P0177 | P0177_M1 | DM-Zn-PDC@MOF | M6 | T9 | MOF/polymer mixed matrix membrane (DES-templated) | Zn-PDC MOF | Zn | H2PDC | 1 | 1 | 0 | 0 | 1 | 0 | 0 | 0 | 0 | 1 |  |  | 1 | polysulfone | 0 | [6 empty] | nanoparticles in PSf membrane | not reported | 25 |  | hydrothermal with DES mediator + phase inversion casting | water; ethanol | Zn(NO3)2.6H2O | Mercaptosuccinic acid; mercaptoacetic acid | F1;F7 | formic acid |  | 120 | 12 | 未报告吸附后 PXRD/XRD 对比 | 未报告金属浸出测试 | 循环再生：第10次容量/去除率保留94.3925%；未报告独立水稳定性、吸附后 PXRD 或金属浸出证据 |  | P0217 | 10.3390/membranes16060205 | 1 | kinetics | 298 |  | 721.53558 | 505.18868 | 30.394 | 401.8547 | 1 | 505.18868 | 97.19626 | 6 | 505.18868 | 动力学 | Published on 09 March 2026 | P0217 | Post-modified MOF; Other composite
P0177 | P0177_M1 | DM-Zn-PDC@MOF | M6 | T9 | MOF/polymer mixed matrix membrane (DES-templated) | Zn-PDC MOF | Zn | H2PDC | 1 | 1 | 0 | 0 | 1 | 0 | 0 | 0 | 0 | 1 |  |  | 1 | polysulfone | 0 | [6 empty] | nanoparticles in PSf membrane | not reported | 25 |  | hydrothermal with DES mediator + phase inversion casting | water; ethanol | Zn(NO3)2.6H2O | Mercaptosuccinic acid; mercaptoacetic acid | F1;F7 | formic acid |  | 120 | 12 | 未报告吸附后 PXRD/XRD 对比 | 未报告金属浸出测试 | 循环再生：第10次容量/去除率保留94.3925%；未报告独立水稳定性、吸附后 PXRD 或金属浸出证据 |  | P0217 | 10.3390/membranes16060205 | 1 | kinetics | 298 |  | 721.53558 | 505.18868 | 60.78799 | 453.5217 | 1 | 505.18868 | 97.19626 | 6 | 505.18868 | 动力学 | Published on 09 March 2026 | P0217 | Post-modified MOF; Other composite
P0177 | P0177_M1 | DM-Zn-PDC@MOF | M6 | T9 | MOF/polymer mixed matrix membrane (DES-templated) | Zn-PDC MOF | Zn | H2PDC | 1 | 1 | 0 | 0 | 1 | 0 | 0 | 0 | 0 | 1 |  |  | 1 | polysulfone | 0 | [6 empty] | nanoparticles in PSf membrane | not reported | 25 |  | hydrothermal with DES mediator + phase inversion casting | water; ethanol | Zn(NO3)2.6H2O | Mercaptosuccinic acid; mercaptoacetic acid | F1;F7 | formic acid |  | 120 | 12 | 未报告吸附后 PXRD/XRD 对比 | 未报告金属浸出测试 | 循环再生：第10次容量/去除率保留94.3925%；未报告独立水稳定性、吸附后 PXRD 或金属浸出证据 |  | P0217 | 10.3390/membranes16060205 | 1 | kinetics | 298 |  | 721.53558 | 505.18868 | 92.30769 | 476.4848 | 1 | 505.18868 | 97.19626 | 6 | 505.18868 | 动力学 | Published on 09 March 2026 | P0217 | Post-modified MOF; Other composite
P0177 | P0177_M1 | DM-Zn-PDC@MOF | M6 | T9 | MOF/polymer mixed matrix membrane (DES-templated) | Zn-PDC MOF | Zn | H2PDC | 1 | 1 | 0 | 0 | 1 | 0 | 0 | 0 | 0 | 1 |  |  | 1 | polysulfone | 0 | [6 empty] | nanoparticles in PSf membrane | not reported | 25 |  | hydrothermal with DES mediator + phase inversion casting | water; ethanol | Zn(NO3)2.6H2O | Mercaptosuccinic acid; mercaptoacetic acid | F1;F7 | formic acid |  | 120 | 12 | 未报告吸附后 PXRD/XRD 对比 | 未报告金属浸出测试 | 循环再生：第10次容量/去除率保留94.3925%；未报告独立水稳定性、吸附后 PXRD 或金属浸出证据 |  | P0217 | 10.3390/membranes16060205 | 1 | kinetics | 298 |  | 721.53558 | 505.18868 | 121.57598 | 476.4848 | 1 | 505.18868 | 97.19626 | 6 | 505.18868 | 动力学 | Published on 09 March 2026 | P0217 | Post-modified MOF; Other composite
P0177 | P0177_M1 | DM-Zn-PDC@MOF | M6 | T9 | MOF/polymer mixed matrix membrane (DES-templated) | Zn-PDC MOF | Zn | H2PDC | 1 | 1 | 0 | 0 | 1 | 0 | 0 | 0 | 0 | 1 |  |  | 1 | polysulfone | 0 | [6 empty] | nanoparticles in PSf membrane | not reported | 25 |  | hydrothermal with DES mediator + phase inversion casting | water; ethanol | Zn(NO3)2.6H2O | Mercaptosuccinic acid; mercaptoacetic acid | F1;F7 | formic acid |  | 120 | 12 | 未报告吸附后 PXRD/XRD 对比 | 未报告金属浸出测试 | 循环再生：第10次容量/去除率保留94.3925%；未报告独立水稳定性、吸附后 PXRD 或金属浸出证据 |  | P0217 | 10.3390/membranes16060205 | 1 | kinetics | 298 |  | 721.53558 | 505.18868 | 178.42402 | 487.9663 | 1 | 505.18868 | 97.19626 | 6 | 505.18868 | 动力学 | Published on 09 March 2026 | P0217 | Post-modified MOF; Other composite
P0177 | P0177_M1 | DM-Zn-PDC@MOF | M6 | T9 | MOF/polymer mixed matrix membrane (DES-templated) | Zn-PDC MOF | Zn | H2PDC | 1 | 1 | 0 | 0 | 1 | 0 | 0 | 0 | 0 | 1 |  |  | 1 | polysulfone | 0 | [6 empty] | nanoparticles in PSf membrane | not reported | 25 |  | hydrothermal with DES mediator + phase inversion casting | water; ethanol | Zn(NO3)2.6H2O | Mercaptosuccinic acid; mercaptoacetic acid | F1;F7 | formic acid |  | 120 | 12 | 未报告吸附后 PXRD/XRD 对比 | 未报告金属浸出测试 | 循环再生：第10次容量/去除率保留94.3925%；未报告独立水稳定性、吸附后 PXRD 或金属浸出证据 |  | P0217 | 10.3390/membranes16060205 | 1 | kinetics | 298 |  | 721.53558 | 505.18868 | 240.90056 | 495.1423 | 1 | 505.18868 | 97.19626 | 6 | 505.18868 | 动力学 | Published on 09 March 2026 | P0217 | Post-modified MOF; Other composite
P0177 | P0177_M1 | DM-Zn-PDC@MOF | M6 | T9 | MOF/polymer mixed matrix membrane (DES-templated) | Zn-PDC MOF | Zn | H2PDC | 1 | 1 | 0 | 0 | 1 | 0 | 0 | 0 | 0 | 1 |  |  | 1 | polysulfone | 0 | [6 empty] | nanoparticles in PSf membrane | not reported | 25 |  | hydrothermal with DES mediator + phase inversion casting | water; ethanol | Zn(NO3)2.6H2O | Mercaptosuccinic acid; mercaptoacetic acid | F1;F7 | formic acid |  | 120 | 12 | 未报告吸附后 PXRD/XRD 对比 | 未报告金属浸出测试 | 循环再生：第10次容量/去除率保留94.3925%；未报告独立水稳定性、吸附后 PXRD 或金属浸出证据 |  | P0217 | 10.3390/membranes16060205 | 1 | kinetics | 298 |  | 721.53558 | 505.18868 | 300.56285 | 505.18868 | 1 | 505.18868 | 97.19626 | 6 | 505.18868 | 动力学 | Published on 09 March 2026 | P0217 | Post-modified MOF; Other composite
P0177 | P0177_M1 | DM-Zn-PDC@MOF | M6 | T9 | MOF/polymer mixed matrix membrane (DES-templated) | Zn-PDC MOF | Zn | H2PDC | 1 | 1 | 0 | 0 | 1 | 0 | 0 | 0 | 0 | 1 |  |  | 1 | polysulfone | 0 | [6 empty] | nanoparticles in PSf membrane | not reported | 25 |  | hydrothermal with DES mediator + phase inversion casting | water; ethanol | Zn(NO3)2.6H2O | Mercaptosuccinic acid; mercaptoacetic acid | F1;F7 | formic acid |  | 120 | 12 | 未报告吸附后 PXRD/XRD 对比 | 未报告金属浸出测试 | 循环再生：第10次容量/去除率保留94.3925%；未报告独立水稳定性、吸附后 PXRD 或金属浸出证据 |  | P0217 | 10.3390/membranes16060205 | 1 | ph | 298 |  | 721.53558 | 505.18868 | 300.56285 | 505.18868 | 1 | 505.18868 | 97.19626 | 2 | 115.7206 | pH | Published on 09 March 2026 | P0217 | Post-modified MOF; Other composite
P0177 | P0177_M1 | DM-Zn-PDC@MOF | M6 | T9 | MOF/polymer mixed matrix membrane (DES-templated) | Zn-PDC MOF | Zn | H2PDC | 1 | 1 | 0 | 0 | 1 | 0 | 0 | 0 | 0 | 1 |  |  | 1 | polysulfone | 0 | [6 empty] | nanoparticles in PSf membrane | not reported | 25 |  | hydrothermal with DES mediator + phase inversion casting | water; ethanol | Zn(NO3)2.6H2O | Mercaptosuccinic acid; mercaptoacetic acid | F1;F7 | formic acid |  | 120 | 12 | 未报告吸附后 PXRD/XRD 对比 | 未报告金属浸出测试 | 循环再生：第10次容量/去除率保留94.3925%；未报告独立水稳定性、吸附后 PXRD 或金属浸出证据 |  | P0217 | 10.3390/membranes16060205 | 1 | ph | 298 |  | 721.53558 | 505.18868 | 300.56285 | 505.18868 | 1 | 505.18868 | 97.19626 | 4 | 248.8614 | pH | Published on 09 March 2026 | P0217 | Post-modified MOF; Other composite
P0177 | P0177_M1 | DM-Zn-PDC@MOF | M6 | T9 | MOF/polymer mixed matrix membrane (DES-templated) | Zn-PDC MOF | Zn | H2PDC | 1 | 1 | 0 | 0 | 1 | 0 | 0 | 0 | 0 | 1 |  |  | 1 | polysulfone | 0 | [6 empty] | nanoparticles in PSf membrane | not reported | 25 |  | hydrothermal with DES mediator + phase inversion casting | water; ethanol | Zn(NO3)2.6H2O | Mercaptosuccinic acid; mercaptoacetic acid | F1;F7 | formic acid |  | 120 | 12 | 未报告吸附后 PXRD/XRD 对比 | 未报告金属浸出测试 | 循环再生：第10次容量/去除率保留94.3925%；未报告独立水稳定性、吸附后 PXRD 或金属浸出证据 |  | P0217 | 10.3390/membranes16060205 | 1 | ph | 298 |  | 721.53558 | 505.18868 | 300.56285 | 505.18868 | 1 | 505.18868 | 97.19626 | 5 | 446.7062 | pH | Published on 09 March 2026 | P0217 | Post-modified MOF; Other composite
P0177 | P0177_M1 | DM-Zn-PDC@MOF | M6 | T9 | MOF/polymer mixed matrix membrane (DES-templated) | Zn-PDC MOF | Zn | H2PDC | 1 | 1 | 0 | 0 | 1 | 0 | 0 | 0 | 0 | 1 |  |  | 1 | polysulfone | 0 | [6 empty] | nanoparticles in PSf membrane | not reported | 25 |  | hydrothermal with DES mediator + phase inversion casting | water; ethanol | Zn(NO3)2.6H2O | Mercaptosuccinic acid; mercaptoacetic acid | F1;F7 | formic acid |  | 120 | 12 | 未报告吸附后 PXRD/XRD 对比 | 未报告金属浸出测试 | 循环再生：第10次容量/去除率保留94.3925%；未报告独立水稳定性、吸附后 PXRD 或金属浸出证据 |  | P0217 | 10.3390/membranes16060205 | 1 | ph | 298 |  | 721.53558 | 505.18868 | 300.56285 | 505.18868 | 1 | 505.18868 | 97.19626 | 6 | 505.18868 | pH | Published on 09 March 2026 | P0217 | Post-modified MOF; Other composite
P0177 | P0177_M1 | DM-Zn-PDC@MOF | M6 | T9 | MOF/polymer mixed matrix membrane (DES-templated) | Zn-PDC MOF | Zn | H2PDC | 1 | 1 | 0 | 0 | 1 | 0 | 0 | 0 | 0 | 1 |  |  | 1 | polysulfone | 0 | [6 empty] | nanoparticles in PSf membrane | not reported | 25 |  | hydrothermal with DES mediator + phase inversion casting | water; ethanol | Zn(NO3)2.6H2O | Mercaptosuccinic acid; mercaptoacetic acid | F1;F7 | formic acid |  | 120 | 12 | 未报告吸附后 PXRD/XRD 对比 | 未报告金属浸出测试 | 循环再生：第10次容量/去除率保留94.3925%；未报告独立水稳定性、吸附后 PXRD 或金属浸出证据 |  | P0217 | 10.3390/membranes16060205 | 1 | ph | 298 |  | 721.53558 | 505.18868 | 300.56285 | 505.18868 | 1 | 505.18868 | 97.19626 | 8 | 327.2528 | pH | Published on 09 March 2026 | P0217 | Post-modified MOF; Other composite
P0177 | P0177_M1 | DM-Zn-PDC@MOF | M6 | T9 | MOF/polymer mixed matrix membrane (DES-templated) | Zn-PDC MOF | Zn | H2PDC | 1 | 1 | 0 | 0 | 1 | 0 | 0 | 0 | 0 | 1 |  |  | 1 | polysulfone | 0 | [6 empty] | nanoparticles in PSf membrane | not reported | 25 |  | hydrothermal with DES mediator + phase inversion casting | water; ethanol | Zn(NO3)2.6H2O | Mercaptosuccinic acid; mercaptoacetic acid | F1;F7 | formic acid |  | 120 | 12 | 未报告吸附后 PXRD/XRD 对比 | 未报告金属浸出测试 | 循环再生：第10次容量/去除率保留94.3925%；未报告独立水稳定性、吸附后 PXRD 或金属浸出证据 |  | P0217 | 10.3390/membranes16060205 | 1 | regeneration | 298 |  | 721.53558 | 505.18868 | 300.56285 | 505.18868 | 1 | 505.18868 | 97.19626 | 6 | 505.18868 | 循环性 | Published on 09 March 2026 | P0217 | Post-modified MOF; Other composite
P0177 | P0177_M1 | DM-Zn-PDC@MOF | M6 | T9 | MOF/polymer mixed matrix membrane (DES-templated) | Zn-PDC MOF | Zn | H2PDC | 1 | 1 | 0 | 0 | 1 | 0 | 0 | 0 | 0 | 1 |  |  | 1 | polysulfone | 0 | [6 empty] | nanoparticles in PSf membrane | not reported | 25 |  | hydrothermal with DES mediator + phase inversion casting | water; ethanol | Zn(NO3)2.6H2O | Mercaptosuccinic acid; mercaptoacetic acid | F1;F7 | formic acid |  | 120 | 12 | 未报告吸附后 PXRD/XRD 对比 | 未报告金属浸出测试 | 循环再生：第10次容量/去除率保留94.3925%；未报告独立水稳定性、吸附后 PXRD 或金属浸出证据 |  | P0217 | 10.3390/membranes16060205 | 1 | regeneration | 298 |  | 721.53558 | 505.18868 | 300.56285 | 505.18868 | 2 | 503.9743 | 96.96262 | 6 | 505.18868 | 循环性 | Published on 09 March 2026 | P0217 | Post-modified MOF; Other composite
P0177 | P0177_M1 | DM-Zn-PDC@MOF | M6 | T9 | MOF/polymer mixed matrix membrane (DES-templated) | Zn-PDC MOF | Zn | H2PDC | 1 | 1 | 0 | 0 | 1 | 0 | 0 | 0 | 0 | 1 |  |  | 1 | polysulfone | 0 | [6 empty] | nanoparticles in PSf membrane | not reported | 25 |  | hydrothermal with DES mediator + phase inversion casting | water; ethanol | Zn(NO3)2.6H2O | Mercaptosuccinic acid; mercaptoacetic acid | F1;F7 | formic acid |  | 120 | 12 | 未报告吸附后 PXRD/XRD 对比 | 未报告金属浸出测试 | 循环再生：第10次容量/去除率保留94.3925%；未报告独立水稳定性、吸附后 PXRD 或金属浸出证据 |  | P0217 | 10.3390/membranes16060205 | 1 | regeneration | 298 |  | 721.53558 | 505.18868 | 300.56285 | 505.18868 | 3 | 500.3311 | 96.26168 | 6 | 505.18868 | 循环性 | Published on 09 March 2026 | P0217 | Post-modified MOF; Other composite
P0177 | P0177_M1 | DM-Zn-PDC@MOF | M6 | T9 | MOF/polymer mixed matrix membrane (DES-templated) | Zn-PDC MOF | Zn | H2PDC | 1 | 1 | 0 | 0 | 1 | 0 | 0 | 0 | 0 | 1 |  |  | 1 | polysulfone | 0 | [6 empty] | nanoparticles in PSf membrane | not reported | 25 |  | hydrothermal with DES mediator + phase inversion casting | water; ethanol | Zn(NO3)2.6H2O | Mercaptosuccinic acid; mercaptoacetic acid | F1;F7 | formic acid |  | 120 | 12 | 未报告吸附后 PXRD/XRD 对比 | 未报告金属浸出测试 | 循环再生：第10次容量/去除率保留94.3925%；未报告独立水稳定性、吸附后 PXRD 或金属浸出证据 |  | P0217 | 10.3390/membranes16060205 | 1 | regeneration | 298 |  | 721.53558 | 505.18868 | 300.56285 | 505.18868 | 4 | 500.3311 | 96.26168 | 6 | 505.18868 | 循环性 | Published on 09 March 2026 | P0217 | Post-modified MOF; Other composite
P0177 | P0177_M1 | DM-Zn-PDC@MOF | M6 | T9 | MOF/polymer mixed matrix membrane (DES-templated) | Zn-PDC MOF | Zn | H2PDC | 1 | 1 | 0 | 0 | 1 | 0 | 0 | 0 | 0 | 1 |  |  | 1 | polysulfone | 0 | [6 empty] | nanoparticles in PSf membrane | not reported | 25 |  | hydrothermal with DES mediator + phase inversion casting | water; ethanol | Zn(NO3)2.6H2O | Mercaptosuccinic acid; mercaptoacetic acid | F1;F7 | formic acid |  | 120 | 12 | 未报告吸附后 PXRD/XRD 对比 | 未报告金属浸出测试 | 循环再生：第10次容量/去除率保留94.3925%；未报告独立水稳定性、吸附后 PXRD 或金属浸出证据 |  | P0217 | 10.3390/membranes16060205 | 1 | regeneration | 298 |  | 721.53558 | 505.18868 | 300.56285 | 505.18868 | 5 | 499.1167 | 96.02804 | 6 | 505.18868 | 循环性 | Published on 09 March 2026 | P0217 | Post-modified MOF; Other composite
P0177 | P0177_M1 | DM-Zn-PDC@MOF | M6 | T9 | MOF/polymer mixed matrix membrane (DES-templated) | Zn-PDC MOF | Zn | H2PDC | 1 | 1 | 0 | 0 | 1 | 0 | 0 | 0 | 0 | 1 |  |  | 1 | polysulfone | 0 | [6 empty] | nanoparticles in PSf membrane | not reported | 25 |  | hydrothermal with DES mediator + phase inversion casting | water; ethanol | Zn(NO3)2.6H2O | Mercaptosuccinic acid; mercaptoacetic acid | F1;F7 | formic acid |  | 120 | 12 | 未报告吸附后 PXRD/XRD 对比 | 未报告金属浸出测试 | 循环再生：第10次容量/去除率保留94.3925%；未报告独立水稳定性、吸附后 PXRD 或金属浸出证据 |  | P0217 | 10.3390/membranes16060205 | 1 | regeneration | 298 |  | 721.53558 | 505.18868 | 300.56285 | 505.18868 | 6 | 505.18868 | 97.19626 | 6 | 505.18868 | 循环性 | Published on 09 March 2026 | P0217 | Post-modified MOF; Other composite
P0177 | P0177_M1 | DM-Zn-PDC@MOF | M6 | T9 | MOF/polymer mixed matrix membrane (DES-templated) | Zn-PDC MOF | Zn | H2PDC | 1 | 1 | 0 | 0 | 1 | 0 | 0 | 0 | 0 | 1 |  |  | 1 | polysulfone | 0 | [6 empty] | nanoparticles in PSf membrane | not reported | 25 |  | hydrothermal with DES mediator + phase inversion casting | water; ethanol | Zn(NO3)2.6H2O | Mercaptosuccinic acid; mercaptoacetic acid | F1;F7 | formic acid |  | 120 | 12 | 未报告吸附后 PXRD/XRD 对比 | 未报告金属浸出测试 | 循环再生：第10次容量/去除率保留94.3925%；未报告独立水稳定性、吸附后 PXRD 或金属浸出证据 |  | P0217 | 10.3390/membranes16060205 | 1 | regeneration | 298 |  | 721.53558 | 505.18868 | 300.56285 | 505.18868 | 7 | 497.9023 | 95.79439 | 6 | 505.18868 | 循环性 | Published on 09 March 2026 | P0217 | Post-modified MOF; Other composite
P0177 | P0177_M1 | DM-Zn-PDC@MOF | M6 | T9 | MOF/polymer mixed matrix membrane (DES-templated) | Zn-PDC MOF | Zn | H2PDC | 1 | 1 | 0 | 0 | 1 | 0 | 0 | 0 | 0 | 1 |  |  | 1 | polysulfone | 0 | [6 empty] | nanoparticles in PSf membrane | not reported | 25 |  | hydrothermal with DES mediator + phase inversion casting | water; ethanol | Zn(NO3)2.6H2O | Mercaptosuccinic acid; mercaptoacetic acid | F1;F7 | formic acid |  | 120 | 12 | 未报告吸附后 PXRD/XRD 对比 | 未报告金属浸出测试 | 循环再生：第10次容量/去除率保留94.3925%；未报告独立水稳定性、吸附后 PXRD 或金属浸出证据 |  | P0217 | 10.3390/membranes16060205 | 1 | regeneration | 298 |  | 721.53558 | 505.18868 | 300.56285 | 505.18868 | 8 | 490.6159 | 94.39252 | 6 | 505.18868 | 循环性 | Published on 09 March 2026 | P0217 | Post-modified MOF; Other composite
P0177 | P0177_M1 | DM-Zn-PDC@MOF | M6 | T9 | MOF/polymer mixed matrix membrane (DES-templated) | Zn-PDC MOF | Zn | H2PDC | 1 | 1 | 0 | 0 | 1 | 0 | 0 | 0 | 0 | 1 |  |  | 1 | polysulfone | 0 | [6 empty] | nanoparticles in PSf membrane | not reported | 25 |  | hydrothermal with DES mediator + phase inversion casting | water; ethanol | Zn(NO3)2.6H2O | Mercaptosuccinic acid; mercaptoacetic acid | F1;F7 | formic acid |  | 120 | 12 | 未报告吸附后 PXRD/XRD 对比 | 未报告金属浸出测试 | 循环再生：第10次容量/去除率保留94.3925%；未报告独立水稳定性、吸附后 PXRD 或金属浸出证据 |  | P0217 | 10.3390/membranes16060205 | 1 | regeneration | 298 |  | 721.53558 | 505.18868 | 300.56285 | 505.18868 | 9 | 485.7583 | 93.45794 | 6 | 505.18868 | 循环性 | Published on 09 March 2026 | P0217 | Post-modified MOF; Other composite
P0177 | P0177_M1 | DM-Zn-PDC@MOF | M6 | T9 | MOF/polymer mixed matrix membrane (DES-templated) | Zn-PDC MOF | Zn | H2PDC | 1 | 1 | 0 | 0 | 1 | 0 | 0 | 0 | 0 | 1 |  |  | 1 | polysulfone | 0 | [6 empty] | nanoparticles in PSf membrane | not reported | 25 |  | hydrothermal with DES mediator + phase inversion casting | water; ethanol | Zn(NO3)2.6H2O | Mercaptosuccinic acid; mercaptoacetic acid | F1;F7 | formic acid |  | 120 | 12 | 未报告吸附后 PXRD/XRD 对比 | 未报告金属浸出测试 | 循环再生：第10次容量/去除率保留94.3925%；未报告独立水稳定性、吸附后 PXRD 或金属浸出证据 |  | P0217 | 10.3390/membranes16060205 | 1 | regeneration | 298 |  | 721.53558 | 505.18868 | 300.56285 | 505.18868 | 10 | 490.6159 | 94.39252 | 6 | 505.18868 | 循环性 | Published on 09 March 2026 | P0217 | Post-modified MOF; Other composite
P0178 | P0178_M1 | MGC | M5 | T10 | biopolymer composite | Cu-BTC | Cu | terephthalic acid | 1 | 0 | 0 | 0 | 1 | 0 | 0 | 0 | 0 | 0 |  |  | 1 | gum Arabic; carrageenan | 0 |  |  |  | 398.03 | 0.343 | 3.446 | blue spherical beads |  |  |  | solvothermal MOF (120 C, 24 h) + bead encapsulation | DMF | Cu(NO3)2.3H2O | terephthalic acid | F1 |  |  |  |  | 未报告吸附后 PXRD/XRD 对比 | 未报告金属浸出测试 | 循环再生：第10次容量/去除率保留96.5854%；未报告独立水稳定性、吸附后 PXRD 或金属浸出证据 |  | P0227 | 10.1016/j.colsurfa.2023.131668 | 1 | cm | 298 | 0.5 | 97.19626 | 346.9626 | 120 | 342.033 | 1 | 346.9626 | 100 | 5 | 346.9626 | MOF加入浓度 | High-performance copper terephthalic acid metal-organic framework/gum Arabic/carrageenan composite beads for efficient lead(II) removal from aqueous solutions | P0227 | Other composite
P0178 | P0178_M1 | MGC | M5 | T10 | biopolymer composite | Cu-BTC | Cu | terephthalic acid | 1 | 0 | 0 | 0 | 1 | 0 | 0 | 0 | 0 | 0 |  |  | 1 | gum Arabic; carrageenan | 0 |  |  |  | 398.03 | 0.343 | 3.446 | blue spherical beads |  |  |  | solvothermal MOF (120 C, 24 h) + bead encapsulation | DMF | Cu(NO3)2.3H2O | terephthalic acid | F1 |  |  |  |  | 未报告吸附后 PXRD/XRD 对比 | 未报告金属浸出测试 | 循环再生：第10次容量/去除率保留96.5854%；未报告独立水稳定性、吸附后 PXRD 或金属浸出证据 |  | P0227 | 10.1016/j.colsurfa.2023.131668 | 1 | cm | 298 | 1.1 | 97.19626 | 300.6404 | 120 | 342.033 | 1 | 346.9626 | 100 | 5 | 346.9626 | MOF加入浓度 | High-performance copper terephthalic acid metal-organic framework/gum Arabic/carrageenan composite beads for efficient lead(II) removal from aqueous solutions | P0227 | Other composite
P0178 | P0178_M1 | MGC | M5 | T10 | biopolymer composite | Cu-BTC | Cu | terephthalic acid | 1 | 0 | 0 | 0 | 1 | 0 | 0 | 0 | 0 | 0 |  |  | 1 | gum Arabic; carrageenan | 0 |  |  |  | 398.03 | 0.343 | 3.446 | blue spherical beads |  |  |  | solvothermal MOF (120 C, 24 h) + bead encapsulation | DMF | Cu(NO3)2.3H2O | terephthalic acid | F1 |  |  |  |  | 未报告吸附后 PXRD/XRD 对比 | 未报告金属浸出测试 | 循环再生：第10次容量/去除率保留96.5854%；未报告独立水稳定性、吸附后 PXRD 或金属浸出证据 |  | P0227 | 10.1016/j.colsurfa.2023.131668 | 1 | cm | 298 | 1.7 | 97.19626 | 272.4837 | 120 | 342.033 | 1 | 346.9626 | 100 | 5 | 346.9626 | MOF加入浓度 | High-performance copper terephthalic acid metal-organic framework/gum Arabic/carrageenan composite beads for efficient lead(II) removal from aqueous solutions | P0227 | Other composite
P0178 | P0178_M1 | MGC | M5 | T10 | biopolymer composite | Cu-BTC | Cu | terephthalic acid | 1 | 0 | 0 | 0 | 1 | 0 | 0 | 0 | 0 | 0 |  |  | 1 | gum Arabic; carrageenan | 0 |  |  |  | 398.03 | 0.343 | 3.446 | blue spherical beads |  |  |  | solvothermal MOF (120 C, 24 h) + bead encapsulation | DMF | Cu(NO3)2.3H2O | terephthalic acid | F1 |  |  |  |  | 未报告吸附后 PXRD/XRD 对比 | 未报告金属浸出测试 | 循环再生：第10次容量/去除率保留96.5854%；未报告独立水稳定性、吸附后 PXRD 或金属浸出证据 |  | P0227 | 10.1016/j.colsurfa.2023.131668 | 1 | cm | 298 | 2.2 | 97.19626 | 235.2443 | 120 | 342.033 | 1 | 346.9626 | 100 | 5 | 346.9626 | MOF加入浓度 | High-performance copper terephthalic acid metal-organic framework/gum Arabic/carrageenan composite beads for efficient lead(II) removal from aqueous solutions | P0227 | Other composite
P0178 | P0178_M1 | MGC | M5 | T10 | biopolymer composite | Cu-BTC | Cu | terephthalic acid | 1 | 0 | 0 | 0 | 1 | 0 | 0 | 0 | 0 | 0 |  |  | 1 | gum Arabic; carrageenan | 0 |  |  |  | 398.03 | 0.343 | 3.446 | blue spherical beads |  |  |  | solvothermal MOF (120 C, 24 h) + bead encapsulation | DMF | Cu(NO3)2.3H2O | terephthalic acid | F1 |  |  |  |  | 未报告吸附后 PXRD/XRD 对比 | 未报告金属浸出测试 | 循环再生：第10次容量/去除率保留96.5854%；未报告独立水稳定性、吸附后 PXRD 或金属浸出证据 |  | P0227 | 10.1016/j.colsurfa.2023.131668 | 1 | cm | 298 | 2.8 | 97.19626 | 220.7118 | 120 | 342.033 | 1 | 346.9626 | 100 | 5 | 346.9626 | MOF加入浓度 | High-performance copper terephthalic acid metal-organic framework/gum Arabic/carrageenan composite beads for efficient lead(II) removal from aqueous solutions | P0227 | Other composite
P0178 | P0178_M1 | MGC | M5 | T10 | biopolymer composite | Cu-BTC | Cu | terephthalic acid | 1 | 0 | 0 | 0 | 1 | 0 | 0 | 0 | 0 | 0 |  |  | 1 | gum Arabic; carrageenan | 0 |  |  |  | 398.03 | 0.343 | 3.446 | blue spherical beads |  |  |  | solvothermal MOF (120 C, 24 h) + bead encapsulation | DMF | Cu(NO3)2.3H2O | terephthalic acid | F1 |  |  |  |  | 未报告吸附后 PXRD/XRD 对比 | 未报告金属浸出测试 | 循环再生：第10次容量/去除率保留96.5854%；未报告独立水稳定性、吸附后 PXRD 或金属浸出证据 |  | P0227 | 10.1016/j.colsurfa.2023.131668 | 1 | cm | 298 | 3.4 | 97.19626 | 220.7118 | 120 | 342.033 | 1 | 346.9626 | 100 | 5 | 346.9626 | MOF加入浓度 | High-performance copper terephthalic acid metal-organic framework/gum Arabic/carrageenan composite beads for efficient lead(II) removal from aqueous solutions | P0227 | Other composite
P0178 | P0178_M1 | MGC | M5 | T10 | biopolymer composite | Cu-BTC | Cu | terephthalic acid | 1 | 0 | 0 | 0 | 1 | 0 | 0 | 0 | 0 | 0 |  |  | 1 | gum Arabic; carrageenan | 0 |  |  |  | 398.03 | 0.343 | 3.446 | blue spherical beads |  |  |  | solvothermal MOF (120 C, 24 h) + bead encapsulation | DMF | Cu(NO3)2.3H2O | terephthalic acid | F1 |  |  |  |  | 未报告吸附后 PXRD/XRD 对比 | 未报告金属浸出测试 | 循环再生：第10次容量/去除率保留96.5854%；未报告独立水稳定性、吸附后 PXRD 或金属浸出证据 |  | P0227 | 10.1016/j.colsurfa.2023.131668 | 1 | cm | 298 | 4 | 97.19626 | 220.7118 | 120 | 342.033 | 1 | 346.9626 | 100 | 5 | 346.9626 | MOF加入浓度 | High-performance copper terephthalic acid metal-organic framework/gum Arabic/carrageenan composite beads for efficient lead(II) removal from aqueous solutions | P0227 | Other composite
P0178 | P0178_M1 | MGC | M5 | T10 | biopolymer composite | Cu-BTC | Cu | terephthalic acid | 1 | 0 | 0 | 0 | 1 | 0 | 0 | 0 | 0 | 0 |  |  | 1 | gum Arabic; carrageenan | 0 |  |  |  | 398.03 | 0.343 | 3.446 | blue spherical beads |  |  |  | solvothermal MOF (120 C, 24 h) + bead encapsulation | DMF | Cu(NO3)2.3H2O | terephthalic acid | F1 |  |  |  |  | 未报告吸附后 PXRD/XRD 对比 | 未报告金属浸出测试 | 循环再生：第10次容量/去除率保留96.5854%；未报告独立水稳定性、吸附后 PXRD 或金属浸出证据 |  | P0227 | 10.1016/j.colsurfa.2023.131668 | 1 | ph | 298 | 0.5 | 97.19626 | 346.9626 | 120 | 342.033 | 1 | 346.9626 | 100 | 1 | 174.3944 | pH | High-performance copper terephthalic acid metal-organic framework/gum Arabic/carrageenan composite beads for efficient lead(II) removal from aqueous solutions | P0227 | Other composite
P0178 | P0178_M1 | MGC | M5 | T10 | biopolymer composite | Cu-BTC | Cu | terephthalic acid | 1 | 0 | 0 | 0 | 1 | 0 | 0 | 0 | 0 | 0 |  |  | 1 | gum Arabic; carrageenan | 0 |  |  |  | 398.03 | 0.343 | 3.446 | blue spherical beads |  |  |  | solvothermal MOF (120 C, 24 h) + bead encapsulation | DMF | Cu(NO3)2.3H2O | terephthalic acid | F1 |  |  |  |  | 未报告吸附后 PXRD/XRD 对比 | 未报告金属浸出测试 | 循环再生：第10次容量/去除率保留96.5854%；未报告独立水稳定性、吸附后 PXRD 或金属浸出证据 |  | P0227 | 10.1016/j.colsurfa.2023.131668 | 1 | ph | 298 | 0.5 | 97.19626 | 346.9626 | 120 | 342.033 | 1 | 346.9626 | 100 | 2 | 230.091 | pH | High-performance copper terephthalic acid metal-organic framework/gum Arabic/carrageenan composite beads for efficient lead(II) removal from aqueous solutions | P0227 | Other composite
P0178 | P0178_M1 | MGC | M5 | T10 | biopolymer composite | Cu-BTC | Cu | terephthalic acid | 1 | 0 | 0 | 0 | 1 | 0 | 0 | 0 | 0 | 0 |  |  | 1 | gum Arabic; carrageenan | 0 |  |  |  | 398.03 | 0.343 | 3.446 | blue spherical beads |  |  |  | solvothermal MOF (120 C, 24 h) + bead encapsulation | DMF | Cu(NO3)2.3H2O | terephthalic acid | F1 |  |  |  |  | 未报告吸附后 PXRD/XRD 对比 | 未报告金属浸出测试 | 循环再生：第10次容量/去除率保留96.5854%；未报告独立水稳定性、吸附后 PXRD 或金属浸出证据 |  | P0227 | 10.1016/j.colsurfa.2023.131668 | 1 | ph | 298 | 0.5 | 97.19626 | 346.9626 | 120 | 342.033 | 1 | 346.9626 | 100 | 3 | 286.7007 | pH | High-performance copper terephthalic acid metal-organic framework/gum Arabic/carrageenan composite beads for efficient lead(II) removal from aqueous solutions | P0227 | Other composite
P0178 | P0178_M1 | MGC | M5 | T10 | biopolymer composite | Cu-BTC | Cu | terephthalic acid | 1 | 0 | 0 | 0 | 1 | 0 | 0 | 0 | 0 | 0 |  |  | 1 | gum Arabic; carrageenan | 0 |  |  |  | 398.03 | 0.343 | 3.446 | blue spherical beads |  |  |  | solvothermal MOF (120 C, 24 h) + bead encapsulation | DMF | Cu(NO3)2.3H2O | terephthalic acid | F1 |  |  |  |  | 未报告吸附后 PXRD/XRD 对比 | 未报告金属浸出测试 | 循环再生：第10次容量/去除率保留96.5854%；未报告独立水稳定性、吸附后 PXRD 或金属浸出证据 |  | P0227 | 10.1016/j.colsurfa.2023.131668 | 1 | ph | 298 | 0.5 | 97.19626 | 346.9626 | 120 | 342.033 | 1 | 346.9626 | 100 | 4 | 320.4839 | pH | High-performance copper terephthalic acid metal-organic framework/gum Arabic/carrageenan composite beads for efficient lead(II) removal from aqueous solutions | P0227 | Other composite
P0178 | P0178_M1 | MGC | M5 | T10 | biopolymer composite | Cu-BTC | Cu | terephthalic acid | 1 | 0 | 0 | 0 | 1 | 0 | 0 | 0 | 0 | 0 |  |  | 1 | gum Arabic; carrageenan | 0 |  |  |  | 398.03 | 0.343 | 3.446 | blue spherical beads |  |  |  | solvothermal MOF (120 C, 24 h) + bead encapsulation | DMF | Cu(NO3)2.3H2O | terephthalic acid | F1 |  |  |  |  | 未报告吸附后 PXRD/XRD 对比 | 未报告金属浸出测试 | 循环再生：第10次容量/去除率保留96.5854%；未报告独立水稳定性、吸附后 PXRD 或金属浸出证据 |  | P0227 | 10.1016/j.colsurfa.2023.131668 | 1 | ph | 298 | 0.5 | 97.19626 | 346.9626 | 120 | 342.033 | 1 | 346.9626 | 100 | 5 | 346.9626 | pH | High-performance copper terephthalic acid metal-organic framework/gum Arabic/carrageenan composite beads for efficient lead(II) removal from aqueous solutions | P0227 | Other composite
P0178 | P0178_M1 | MGC | M5 | T10 | biopolymer composite | Cu-BTC | Cu | terephthalic acid | 1 | 0 | 0 | 0 | 1 | 0 | 0 | 0 | 0 | 0 |  |  | 1 | gum Arabic; carrageenan | 0 |  |  |  | 398.03 | 0.343 | 3.446 | blue spherical beads |  |  |  | solvothermal MOF (120 C, 24 h) + bead encapsulation | DMF | Cu(NO3)2.3H2O | terephthalic acid | F1 |  |  |  |  | 未报告吸附后 PXRD/XRD 对比 | 未报告金属浸出测试 | 循环再生：第10次容量/去除率保留96.5854%；未报告独立水稳定性、吸附后 PXRD 或金属浸出证据 |  | P0227 | 10.1016/j.colsurfa.2023.131668 | 1 | ph | 298 | 0.5 | 97.19626 | 346.9626 | 120 | 342.033 | 1 | 346.9626 | 100 | 6 | 320.4839 | pH | High-performance copper terephthalic acid metal-organic framework/gum Arabic/carrageenan composite beads for efficient lead(II) removal from aqueous solutions | P0227 | Other composite
P0178 | P0178_M1 | MGC | M5 | T10 | biopolymer composite | Cu-BTC | Cu | terephthalic acid | 1 | 0 | 0 | 0 | 1 | 0 | 0 | 0 | 0 | 0 |  |  | 1 | gum Arabic; carrageenan | 0 |  |  |  | 398.03 | 0.343 | 3.446 | blue spherical beads |  |  |  | solvothermal MOF (120 C, 24 h) + bead encapsulation | DMF | Cu(NO3)2.3H2O | terephthalic acid | F1 |  |  |  |  | 未报告吸附后 PXRD/XRD 对比 | 未报告金属浸出测试 | 循环再生：第10次容量/去除率保留96.5854%；未报告独立水稳定性、吸附后 PXRD 或金属浸出证据 |  | P0227 | 10.1016/j.colsurfa.2023.131668 | 1 | ph | 298 | 0.5 | 97.19626 | 346.9626 | 120 | 342.033 | 1 | 346.9626 | 100 | 7 | 312.2664 | pH | High-performance copper terephthalic acid metal-organic framework/gum Arabic/carrageenan composite beads for efficient lead(II) removal from aqueous solutions | P0227 | Other composite
P0178 | P0178_M1 | MGC | M5 | T10 | biopolymer composite | Cu-BTC | Cu | terephthalic acid | 1 | 0 | 0 | 0 | 1 | 0 | 0 | 0 | 0 | 0 |  |  | 1 | gum Arabic; carrageenan | 0 |  |  |  | 398.03 | 0.343 | 3.446 | blue spherical beads |  |  |  | solvothermal MOF (120 C, 24 h) + bead encapsulation | DMF | Cu(NO3)2.3H2O | terephthalic acid | F1 |  |  |  |  | 未报告吸附后 PXRD/XRD 对比 | 未报告金属浸出测试 | 循环再生：第10次容量/去除率保留96.5854%；未报告独立水稳定性、吸附后 PXRD 或金属浸出证据 |  | P0227 | 10.1016/j.colsurfa.2023.131668 | 1 | kinetics | 298 | 0.5 | 97.19626 | 346.9626 | 4.864865 | 146.2912 | 1 | 346.9626 | 100 | 5 | 346.9626 | 动力学 | High-performance copper terephthalic acid metal-organic framework/gum Arabic/carrageenan composite beads for efficient lead(II) removal from aqueous solutions | P0227 | Other composite
P0178 | P0178_M1 | MGC | M5 | T10 | biopolymer composite | Cu-BTC | Cu | terephthalic acid | 1 | 0 | 0 | 0 | 1 | 0 | 0 | 0 | 0 | 0 |  |  | 1 | gum Arabic; carrageenan | 0 |  |  |  | 398.03 | 0.343 | 3.446 | blue spherical beads |  |  |  | solvothermal MOF (120 C, 24 h) + bead encapsulation | DMF | Cu(NO3)2.3H2O | terephthalic acid | F1 |  |  |  |  | 未报告吸附后 PXRD/XRD 对比 | 未报告金属浸出测试 | 循环再生：第10次容量/去除率保留96.5854%；未报告独立水稳定性、吸附后 PXRD 或金属浸出证据 |  | P0227 | 10.1016/j.colsurfa.2023.131668 | 1 | kinetics | 298 | 0.5 | 97.19626 | 346.9626 | 20.54054 | 251.3736 | 1 | 346.9626 | 100 | 5 | 346.9626 | 动力学 | High-performance copper terephthalic acid metal-organic framework/gum Arabic/carrageenan composite beads for efficient lead(II) removal from aqueous solutions | P0227 | Other composite
P0178 | P0178_M1 | MGC | M5 | T10 | biopolymer composite | Cu-BTC | Cu | terephthalic acid | 1 | 0 | 0 | 0 | 1 | 0 | 0 | 0 | 0 | 0 |  |  | 1 | gum Arabic; carrageenan | 0 |  |  |  | 398.03 | 0.343 | 3.446 | blue spherical beads |  |  |  | solvothermal MOF (120 C, 24 h) + bead encapsulation | DMF | Cu(NO3)2.3H2O | terephthalic acid | F1 |  |  |  |  | 未报告吸附后 PXRD/XRD 对比 | 未报告金属浸出测试 | 循环再生：第10次容量/去除率保留96.5854%；未报告独立水稳定性、吸附后 PXRD 或金属浸出证据 |  | P0227 | 10.1016/j.colsurfa.2023.131668 | 1 | kinetics | 298 | 0.5 | 97.19626 | 346.9626 | 40.27027 | 309.0659 | 1 | 346.9626 | 100 | 5 | 346.9626 | 动力学 | High-performance copper terephthalic acid metal-organic framework/gum Arabic/carrageenan composite beads for efficient lead(II) removal from aqueous solutions | P0227 | Other composite
P0178 | P0178_M1 | MGC | M5 | T10 | biopolymer composite | Cu-BTC | Cu | terephthalic acid | 1 | 0 | 0 | 0 | 1 | 0 | 0 | 0 | 0 | 0 |  |  | 1 | gum Arabic; carrageenan | 0 |  |  |  | 398.03 | 0.343 | 3.446 | blue spherical beads |  |  |  | solvothermal MOF (120 C, 24 h) + bead encapsulation | DMF | Cu(NO3)2.3H2O | terephthalic acid | F1 |  |  |  |  | 未报告吸附后 PXRD/XRD 对比 | 未报告金属浸出测试 | 循环再生：第10次容量/去除率保留96.5854%；未报告独立水稳定性、吸附后 PXRD 或金属浸出证据 |  | P0227 | 10.1016/j.colsurfa.2023.131668 | 1 | kinetics | 298 | 0.5 | 97.19626 | 346.9626 | 80.27027 | 337.9121 | 1 | 346.9626 | 100 | 5 | 346.9626 | 动力学 | High-performance copper terephthalic acid metal-organic framework/gum Arabic/carrageenan composite beads for efficient lead(II) removal from aqueous solutions | P0227 | Other composite
P0178 | P0178_M1 | MGC | M5 | T10 | biopolymer composite | Cu-BTC | Cu | terephthalic acid | 1 | 0 | 0 | 0 | 1 | 0 | 0 | 0 | 0 | 0 |  |  | 1 | gum Arabic; carrageenan | 0 |  |  |  | 398.03 | 0.343 | 3.446 | blue spherical beads |  |  |  | solvothermal MOF (120 C, 24 h) + bead encapsulation | DMF | Cu(NO3)2.3H2O | terephthalic acid | F1 |  |  |  |  | 未报告吸附后 PXRD/XRD 对比 | 未报告金属浸出测试 | 循环再生：第10次容量/去除率保留96.5854%；未报告独立水稳定性、吸附后 PXRD 或金属浸出证据 |  | P0227 | 10.1016/j.colsurfa.2023.131668 | 1 | kinetics | 298 | 0.5 | 97.19626 | 346.9626 | 120 | 342.033 | 1 | 346.9626 | 100 | 5 | 346.9626 | 动力学 | High-performance copper terephthalic acid metal-organic framework/gum Arabic/carrageenan composite beads for efficient lead(II) removal from aqueous solutions | P0227 | Other composite
P0178 | P0178_M1 | MGC | M5 | T10 | biopolymer composite | Cu-BTC | Cu | terephthalic acid | 1 | 0 | 0 | 0 | 1 | 0 | 0 | 0 | 0 | 0 |  |  | 1 | gum Arabic; carrageenan | 0 |  |  |  | 398.03 | 0.343 | 3.446 | blue spherical beads |  |  |  | solvothermal MOF (120 C, 24 h) + bead encapsulation | DMF | Cu(NO3)2.3H2O | terephthalic acid | F1 |  |  |  |  | 未报告吸附后 PXRD/XRD 对比 | 未报告金属浸出测试 | 循环再生：第10次容量/去除率保留96.5854%；未报告独立水稳定性、吸附后 PXRD 或金属浸出证据 |  | P0227 | 10.1016/j.colsurfa.2023.131668 | 1 | isotherm | 298 | 0.5 | 3.271028 | 103.972 | 120 | 342.033 | 1 | 346.9626 | 100 | 5 | 346.9626 | 等温线 | High-performance copper terephthalic acid metal-organic framework/gum Arabic/carrageenan composite beads for efficient lead(II) removal from aqueous solutions | P0227 | Other composite
P0178 | P0178_M1 | MGC | M5 | T10 | biopolymer composite | Cu-BTC | Cu | terephthalic acid | 1 | 0 | 0 | 0 | 1 | 0 | 0 | 0 | 0 | 0 |  |  | 1 | gum Arabic; carrageenan | 0 |  |  |  | 398.03 | 0.343 | 3.446 | blue spherical beads |  |  |  | solvothermal MOF (120 C, 24 h) + bead encapsulation | DMF | Cu(NO3)2.3H2O | terephthalic acid | F1 |  |  |  |  | 未报告吸附后 PXRD/XRD 对比 | 未报告金属浸出测试 | 循环再生：第10次容量/去除率保留96.5854%；未报告独立水稳定性、吸附后 PXRD 或金属浸出证据 |  | P0227 | 10.1016/j.colsurfa.2023.131668 | 1 | isotherm | 298 | 0.5 | 9.345794 | 207.9439 | 120 | 342.033 | 1 | 346.9626 | 100 | 5 | 346.9626 | 等温线 | High-performance copper terephthalic acid metal-organic framework/gum Arabic/carrageenan composite beads for efficient lead(II) removal from aqueous solutions | P0227 | Other composite
P0178 | P0178_M1 | MGC | M5 | T10 | biopolymer composite | Cu-BTC | Cu | terephthalic acid | 1 | 0 | 0 | 0 | 1 | 0 | 0 | 0 | 0 | 0 |  |  | 1 | gum Arabic; carrageenan | 0 |  |  |  | 398.03 | 0.343 | 3.446 | blue spherical beads |  |  |  | solvothermal MOF (120 C, 24 h) + bead encapsulation | DMF | Cu(NO3)2.3H2O | terephthalic acid | F1 |  |  |  |  | 未报告吸附后 PXRD/XRD 对比 | 未报告金属浸出测试 | 循环再生：第10次容量/去除率保留96.5854%；未报告独立水稳定性、吸附后 PXRD 或金属浸出证据 |  | P0227 | 10.1016/j.colsurfa.2023.131668 | 1 | isotherm | 298 | 0.5 | 25.93458 | 313.0841 | 120 | 342.033 | 1 | 346.9626 | 100 | 5 | 346.9626 | 等温线 | High-performance copper terephthalic acid metal-organic framework/gum Arabic/carrageenan composite beads for efficient lead(II) removal from aqueous solutions | P0227 | Other composite
P0178 | P0178_M1 | MGC | M5 | T10 | biopolymer composite | Cu-BTC | Cu | terephthalic acid | 1 | 0 | 0 | 0 | 1 | 0 | 0 | 0 | 0 | 0 |  |  | 1 | gum Arabic; carrageenan | 0 |  |  |  | 398.03 | 0.343 | 3.446 | blue spherical beads |  |  |  | solvothermal MOF (120 C, 24 h) + bead encapsulation | DMF | Cu(NO3)2.3H2O | terephthalic acid | F1 |  |  |  |  | 未报告吸附后 PXRD/XRD 对比 | 未报告金属浸出测试 | 循环再生：第10次容量/去除率保留96.5854%；未报告独立水稳定性、吸附后 PXRD 或金属浸出证据 |  | P0227 | 10.1016/j.colsurfa.2023.131668 | 1 | isotherm | 298 | 0.5 | 60.74766 | 341.1215 | 120 | 342.033 | 1 | 346.9626 | 100 | 5 | 346.9626 | 等温线 | High-performance copper terephthalic acid metal-organic framework/gum Arabic/carrageenan composite beads for efficient lead(II) removal from aqueous solutions | P0227 | Other composite
P0178 | P0178_M1 | MGC | M5 | T10 | biopolymer composite | Cu-BTC | Cu | terephthalic acid | 1 | 0 | 0 | 0 | 1 | 0 | 0 | 0 | 0 | 0 |  |  | 1 | gum Arabic; carrageenan | 0 |  |  |  | 398.03 | 0.343 | 3.446 | blue spherical beads |  |  |  | solvothermal MOF (120 C, 24 h) + bead encapsulation | DMF | Cu(NO3)2.3H2O | terephthalic acid | F1 |  |  |  |  | 未报告吸附后 PXRD/XRD 对比 | 未报告金属浸出测试 | 循环再生：第10次容量/去除率保留96.5854%；未报告独立水稳定性、吸附后 PXRD 或金属浸出证据 |  | P0227 | 10.1016/j.colsurfa.2023.131668 | 1 | isotherm | 298 | 0.5 | 97.19626 | 346.9626 | 120 | 342.033 | 1 | 346.9626 | 100 | 5 | 346.9626 | 等温线 | High-performance copper terephthalic acid metal-organic framework/gum Arabic/carrageenan composite beads for efficient lead(II) removal from aqueous solutions | P0227 | Other composite
P0178 | P0178_M1 | MGC | M5 | T10 | biopolymer composite | Cu-BTC | Cu | terephthalic acid | 1 | 0 | 0 | 0 | 1 | 0 | 0 | 0 | 0 | 0 |  |  | 1 | gum Arabic; carrageenan | 0 |  |  |  | 398.03 | 0.343 | 3.446 | blue spherical beads |  |  |  | solvothermal MOF (120 C, 24 h) + bead encapsulation | DMF | Cu(NO3)2.3H2O | terephthalic acid | F1 |  |  |  |  | 未报告吸附后 PXRD/XRD 对比 | 未报告金属浸出测试 | 循环再生：第10次容量/去除率保留96.5854%；未报告独立水稳定性、吸附后 PXRD 或金属浸出证据 |  | P0227 | 10.1016/j.colsurfa.2023.131668 | 1 | regeneration | 298 | 0.5 | 97.19626 | 346.9626 | 120 | 342.033 | 1 | 346.9626 | 100 | 5 | 346.9626 | 循环性 | High-performance copper terephthalic acid metal-organic framework/gum Arabic/carrageenan composite beads for efficient lead(II) removal from aqueous solutions | P0227 | Other composite
P0178 | P0178_M1 | MGC | M5 | T10 | biopolymer composite | Cu-BTC | Cu | terephthalic acid | 1 | 0 | 0 | 0 | 1 | 0 | 0 | 0 | 0 | 0 |  |  | 1 | gum Arabic; carrageenan | 0 |  |  |  | 398.03 | 0.343 | 3.446 | blue spherical beads |  |  |  | solvothermal MOF (120 C, 24 h) + bead encapsulation | DMF | Cu(NO3)2.3H2O | terephthalic acid | F1 |  |  |  |  | 未报告吸附后 PXRD/XRD 对比 | 未报告金属浸出测试 | 循环再生：第10次容量/去除率保留96.5854%；未报告独立水稳定性、吸附后 PXRD 或金属浸出证据 |  | P0227 | 10.1016/j.colsurfa.2023.131668 | 1 | regeneration | 298 | 0.5 | 97.19626 | 346.9626 | 120 | 342.033 | 2 | 343.5776 | 99.02439 | 5 | 346.9626 | 循环性 | High-performance copper terephthalic acid metal-organic framework/gum Arabic/carrageenan composite beads for efficient lead(II) removal from aqueous solutions | P0227 | Other composite
P0178 | P0178_M1 | MGC | M5 | T10 | biopolymer composite | Cu-BTC | Cu | terephthalic acid | 1 | 0 | 0 | 0 | 1 | 0 | 0 | 0 | 0 | 0 |  |  | 1 | gum Arabic; carrageenan | 0 |  |  |  | 398.03 | 0.343 | 3.446 | blue spherical beads |  |  |  | solvothermal MOF (120 C, 24 h) + bead encapsulation | DMF | Cu(NO3)2.3H2O | terephthalic acid | F1 |  |  |  |  | 未报告吸附后 PXRD/XRD 对比 | 未报告金属浸出测试 | 循环再生：第10次容量/去除率保留96.5854%；未报告独立水稳定性、吸附后 PXRD 或金属浸出证据 |  | P0227 | 10.1016/j.colsurfa.2023.131668 | 1 | regeneration | 298 | 0.5 | 97.19626 | 346.9626 | 120 | 342.033 | 3 | 342.7314 | 98.78049 | 5 | 346.9626 | 循环性 | High-performance copper terephthalic acid metal-organic framework/gum Arabic/carrageenan composite beads for efficient lead(II) removal from aqueous solutions | P0227 | Other composite
P0178 | P0178_M1 | MGC | M5 | T10 | biopolymer composite | Cu-BTC | Cu | terephthalic acid | 1 | 0 | 0 | 0 | 1 | 0 | 0 | 0 | 0 | 0 |  |  | 1 | gum Arabic; carrageenan | 0 |  |  |  | 398.03 | 0.343 | 3.446 | blue spherical beads |  |  |  | solvothermal MOF (120 C, 24 h) + bead encapsulation | DMF | Cu(NO3)2.3H2O | terephthalic acid | F1 |  |  |  |  | 未报告吸附后 PXRD/XRD 对比 | 未报告金属浸出测试 | 循环再生：第10次容量/去除率保留96.5854%；未报告独立水稳定性、吸附后 PXRD 或金属浸出证据 |  | P0227 | 10.1016/j.colsurfa.2023.131668 | 1 | regeneration | 298 | 0.5 | 97.19626 | 346.9626 | 120 | 342.033 | 4 | 340.1926 | 98.04878 | 5 | 346.9626 | 循环性 | High-performance copper terephthalic acid metal-organic framework/gum Arabic/carrageenan composite beads for efficient lead(II) removal from aqueous solutions | P0227 | Other composite
P0178 | P0178_M1 | MGC | M5 | T10 | biopolymer composite | Cu-BTC | Cu | terephthalic acid | 1 | 0 | 0 | 0 | 1 | 0 | 0 | 0 | 0 | 0 |  |  | 1 | gum Arabic; carrageenan | 0 |  |  |  | 398.03 | 0.343 | 3.446 | blue spherical beads |  |  |  | solvothermal MOF (120 C, 24 h) + bead encapsulation | DMF | Cu(NO3)2.3H2O | terephthalic acid | F1 |  |  |  |  | 未报告吸附后 PXRD/XRD 对比 | 未报告金属浸出测试 | 循环再生：第10次容量/去除率保留96.5854%；未报告独立水稳定性、吸附后 PXRD 或金属浸出证据 |  | P0227 | 10.1016/j.colsurfa.2023.131668 | 1 | regeneration | 298 | 0.5 | 97.19626 | 346.9626 | 120 | 342.033 | 5 | 339.3464 | 97.80488 | 5 | 346.9626 | 循环性 | High-performance copper terephthalic acid metal-organic framework/gum Arabic/carrageenan composite beads for efficient lead(II) removal from aqueous solutions | P0227 | Other composite
P0178 | P0178_M1 | MGC | M5 | T10 | biopolymer composite | Cu-BTC | Cu | terephthalic acid | 1 | 0 | 0 | 0 | 1 | 0 | 0 | 0 | 0 | 0 |  |  | 1 | gum Arabic; carrageenan | 0 |  |  |  | 398.03 | 0.343 | 3.446 | blue spherical beads |  |  |  | solvothermal MOF (120 C, 24 h) + bead encapsulation | DMF | Cu(NO3)2.3H2O | terephthalic acid | F1 |  |  |  |  | 未报告吸附后 PXRD/XRD 对比 | 未报告金属浸出测试 | 循环再生：第10次容量/去除率保留96.5854%；未报告独立水稳定性、吸附后 PXRD 或金属浸出证据 |  | P0227 | 10.1016/j.colsurfa.2023.131668 | 1 | regeneration | 298 | 0.5 | 97.19626 | 346.9626 | 120 | 342.033 | 6 | 336.8076 | 97.07317 | 5 | 346.9626 | 循环性 | High-performance copper terephthalic acid metal-organic framework/gum Arabic/carrageenan composite beads for efficient lead(II) removal from aqueous solutions | P0227 | Other composite
P0178 | P0178_M1 | MGC | M5 | T10 | biopolymer composite | Cu-BTC | Cu | terephthalic acid | 1 | 0 | 0 | 0 | 1 | 0 | 0 | 0 | 0 | 0 |  |  | 1 | gum Arabic; carrageenan | 0 |  |  |  | 398.03 | 0.343 | 3.446 | blue spherical beads |  |  |  | solvothermal MOF (120 C, 24 h) + bead encapsulation | DMF | Cu(NO3)2.3H2O | terephthalic acid | F1 |  |  |  |  | 未报告吸附后 PXRD/XRD 对比 | 未报告金属浸出测试 | 循环再生：第10次容量/去除率保留96.5854%；未报告独立水稳定性、吸附后 PXRD 或金属浸出证据 |  | P0227 | 10.1016/j.colsurfa.2023.131668 | 1 | regeneration | 298 | 0.5 | 97.19626 | 346.9626 | 120 | 342.033 | 7 | 335.9614 | 96.82927 | 5 | 346.9626 | 循环性 | High-performance copper terephthalic acid metal-organic framework/gum Arabic/carrageenan composite beads for efficient lead(II) removal from aqueous solutions | P0227 | Other composite
P0178 | P0178_M1 | MGC | M5 | T10 | biopolymer composite | Cu-BTC | Cu | terephthalic acid | 1 | 0 | 0 | 0 | 1 | 0 | 0 | 0 | 0 | 0 |  |  | 1 | gum Arabic; carrageenan | 0 |  |  |  | 398.03 | 0.343 | 3.446 | blue spherical beads |  |  |  | solvothermal MOF (120 C, 24 h) + bead encapsulation | DMF | Cu(NO3)2.3H2O | terephthalic acid | F1 |  |  |  |  | 未报告吸附后 PXRD/XRD 对比 | 未报告金属浸出测试 | 循环再生：第10次容量/去除率保留96.5854%；未报告独立水稳定性、吸附后 PXRD 或金属浸出证据 |  | P0227 | 10.1016/j.colsurfa.2023.131668 | 1 | regeneration | 298 | 0.5 | 97.19626 | 346.9626 | 120 | 342.033 | 8 | 335.1151 | 96.58537 | 5 | 346.9626 | 循环性 | High-performance copper terephthalic acid metal-organic framework/gum Arabic/carrageenan composite beads for efficient lead(II) removal from aqueous solutions | P0227 | Other composite
P0178 | P0178_M1 | MGC | M5 | T10 | biopolymer composite | Cu-BTC | Cu | terephthalic acid | 1 | 0 | 0 | 0 | 1 | 0 | 0 | 0 | 0 | 0 |  |  | 1 | gum Arabic; carrageenan | 0 |  |  |  | 398.03 | 0.343 | 3.446 | blue spherical beads |  |  |  | solvothermal MOF (120 C, 24 h) + bead encapsulation | DMF | Cu(NO3)2.3H2O | terephthalic acid | F1 |  |  |  |  | 未报告吸附后 PXRD/XRD 对比 | 未报告金属浸出测试 | 循环再生：第10次容量/去除率保留96.5854%；未报告独立水稳定性、吸附后 PXRD 或金属浸出证据 |  | P0227 | 10.1016/j.colsurfa.2023.131668 | 1 | regeneration | 298 | 0.5 | 97.19626 | 346.9626 | 120 | 342.033 | 9 | 335.1151 | 96.58537 | 5 | 346.9626 | 循环性 | High-performance copper terephthalic acid metal-organic framework/gum Arabic/carrageenan composite beads for efficient lead(II) removal from aqueous solutions | P0227 | Other composite
P0178 | P0178_M1 | MGC | M5 | T10 | biopolymer composite | Cu-BTC | Cu | terephthalic acid | 1 | 0 | 0 | 0 | 1 | 0 | 0 | 0 | 0 | 0 |  |  | 1 | gum Arabic; carrageenan | 0 |  |  |  | 398.03 | 0.343 | 3.446 | blue spherical beads |  |  |  | solvothermal MOF (120 C, 24 h) + bead encapsulation | DMF | Cu(NO3)2.3H2O | terephthalic acid | F1 |  |  |  |  | 未报告吸附后 PXRD/XRD 对比 | 未报告金属浸出测试 | 循环再生：第10次容量/去除率保留96.5854%；未报告独立水稳定性、吸附后 PXRD 或金属浸出证据 |  | P0227 | 10.1016/j.colsurfa.2023.131668 | 1 | regeneration | 298 | 0.5 | 97.19626 | 346.9626 | 120 | 342.033 | 10 | 335.1151 | 96.58537 | 5 | 346.9626 | 循环性 | High-performance copper terephthalic acid metal-organic framework/gum Arabic/carrageenan composite beads for efficient lead(II) removal from aqueous solutions | P0227 | Other composite
P0179 | P0179_M1 | Fe3O4-NHSO3H@HKUST-1 | M3 | T1;T8 | magnetic post-modified MOF | HKUST-1 | Cu | trimesic acid | 1 | 1 | 0 | 0 | 1 | 1 | 0 | 1 | 0 | 1 | -NHSO3H grafting |  | 1 | Fe3O4 | 1 |  |  |  | 526 | 0.59 |  | nanoparticles | vacuum activation | 50 |  | solvothermal (120 C, 20 h) + magnetic nanoparticle coating | DMF; ethanol | Cu(NO3)2.3H2O | trimesic acid | F1 |  |  |  |  | 未报告吸附后 PXRD/XRD 对比 | 未报告金属浸出测试 | 未报告水稳定性或循环稳定性证据 |  | P0231 | 10.1002/jccs.201800378 | 1 | ph | 298 | 0.2 | 425.829 | 373.5342 | 239.4107 | 373.5342 |  |  |  | 3 | 86.2002 | pH | Highly efficient removal of toxic lead ions from aqueous solutions using a new magnetic metal-organic framework nanocomposite | P0231 | Post-modified MOF; Metal oxide composite
P0179 | P0179_M1 | Fe3O4-NHSO3H@HKUST-1 | M3 | T1;T8 | magnetic post-modified MOF | HKUST-1 | Cu | trimesic acid | 1 | 1 | 0 | 0 | 1 | 1 | 0 | 1 | 0 | 1 | -NHSO3H grafting |  | 1 | Fe3O4 | 1 |  |  |  | 526 | 0.59 |  | nanoparticles | vacuum activation | 50 |  | solvothermal (120 C, 20 h) + magnetic nanoparticle coating | DMF; ethanol | Cu(NO3)2.3H2O | trimesic acid | F1 |  |  |  |  | 未报告吸附后 PXRD/XRD 对比 | 未报告金属浸出测试 | 未报告水稳定性或循环稳定性证据 |  | P0231 | 10.1002/jccs.201800378 | 1 | ph | 298 | 0.2 | 425.829 | 373.5342 | 239.4107 | 373.5342 |  |  |  | 4 | 139.7488 | pH | Highly efficient removal of toxic lead ions from aqueous solutions using a new magnetic metal-organic framework nanocomposite | P0231 | Post-modified MOF; Metal oxide composite
P0179 | P0179_M1 | Fe3O4-NHSO3H@HKUST-1 | M3 | T1;T8 | magnetic post-modified MOF | HKUST-1 | Cu | trimesic acid | 1 | 1 | 0 | 0 | 1 | 1 | 0 | 1 | 0 | 1 | -NHSO3H grafting |  | 1 | Fe3O4 | 1 |  |  |  | 526 | 0.59 |  | nanoparticles | vacuum activation | 50 |  | solvothermal (120 C, 20 h) + magnetic nanoparticle coating | DMF; ethanol | Cu(NO3)2.3H2O | trimesic acid | F1 |  |  |  |  | 未报告吸附后 PXRD/XRD 对比 | 未报告金属浸出测试 | 未报告水稳定性或循环稳定性证据 |  | P0231 | 10.1002/jccs.201800378 | 1 | ph | 298 | 0.2 | 425.829 | 373.5342 | 239.4107 | 373.5342 |  |  |  | 5 | 188.0732 | pH | Highly efficient removal of toxic lead ions from aqueous solutions using a new magnetic metal-organic framework nanocomposite | P0231 | Post-modified MOF; Metal oxide composite
P0179 | P0179_M1 | Fe3O4-NHSO3H@HKUST-1 | M3 | T1;T8 | magnetic post-modified MOF | HKUST-1 | Cu | trimesic acid | 1 | 1 | 0 | 0 | 1 | 1 | 0 | 1 | 0 | 1 | -NHSO3H grafting |  | 1 | Fe3O4 | 1 |  |  |  | 526 | 0.59 |  | nanoparticles | vacuum activation | 50 |  | solvothermal (120 C, 20 h) + magnetic nanoparticle coating | DMF; ethanol | Cu(NO3)2.3H2O | trimesic acid | F1 |  |  |  |  | 未报告吸附后 PXRD/XRD 对比 | 未报告金属浸出测试 | 未报告水稳定性或循环稳定性证据 |  | P0231 | 10.1002/jccs.201800378 | 1 | ph | 298 | 0.2 | 425.829 | 373.5342 | 239.4107 | 373.5342 |  |  |  | 6 | 270.3552 | pH | Highly efficient removal of toxic lead ions from aqueous solutions using a new magnetic metal-organic framework nanocomposite | P0231 | Post-modified MOF; Metal oxide composite
P0179 | P0179_M1 | Fe3O4-NHSO3H@HKUST-1 | M3 | T1;T8 | magnetic post-modified MOF | HKUST-1 | Cu | trimesic acid | 1 | 1 | 0 | 0 | 1 | 1 | 0 | 1 | 0 | 1 | -NHSO3H grafting |  | 1 | Fe3O4 | 1 |  |  |  | 526 | 0.59 |  | nanoparticles | vacuum activation | 50 |  | solvothermal (120 C, 20 h) + magnetic nanoparticle coating | DMF; ethanol | Cu(NO3)2.3H2O | trimesic acid | F1 |  |  |  |  | 未报告吸附后 PXRD/XRD 对比 | 未报告金属浸出测试 | 未报告水稳定性或循环稳定性证据 |  | P0231 | 10.1002/jccs.201800378 | 1 | ph | 298 | 0.2 | 425.829 | 373.5342 | 239.4107 | 373.5342 |  |  |  | 7 | 373.5342 | pH | Highly efficient removal of toxic lead ions from aqueous solutions using a new magnetic metal-organic framework nanocomposite | P0231 | Post-modified MOF; Metal oxide composite
P0179 | P0179_M1 | Fe3O4-NHSO3H@HKUST-1 | M3 | T1;T8 | magnetic post-modified MOF | HKUST-1 | Cu | trimesic acid | 1 | 1 | 0 | 0 | 1 | 1 | 0 | 1 | 0 | 1 | -NHSO3H grafting |  | 1 | Fe3O4 | 1 |  |  |  | 526 | 0.59 |  | nanoparticles | vacuum activation | 50 |  | solvothermal (120 C, 20 h) + magnetic nanoparticle coating | DMF; ethanol | Cu(NO3)2.3H2O | trimesic acid | F1 |  |  |  |  | 未报告吸附后 PXRD/XRD 对比 | 未报告金属浸出测试 | 未报告水稳定性或循环稳定性证据 |  | P0231 | 10.1002/jccs.201800378 | 1 | ph | 298 | 0.2 | 425.829 | 373.5342 | 239.4107 | 373.5342 |  |  |  | 8 | 353.9432 | pH | Highly efficient removal of toxic lead ions from aqueous solutions using a new magnetic metal-organic framework nanocomposite | P0231 | Post-modified MOF; Metal oxide composite
P0179 | P0179_M1 | Fe3O4-NHSO3H@HKUST-1 | M3 | T1;T8 | magnetic post-modified MOF | HKUST-1 | Cu | trimesic acid | 1 | 1 | 0 | 0 | 1 | 1 | 0 | 1 | 0 | 1 | -NHSO3H grafting |  | 1 | Fe3O4 | 1 |  |  |  | 526 | 0.59 |  | nanoparticles | vacuum activation | 50 |  | solvothermal (120 C, 20 h) + magnetic nanoparticle coating | DMF; ethanol | Cu(NO3)2.3H2O | trimesic acid | F1 |  |  |  |  | 未报告吸附后 PXRD/XRD 对比 | 未报告金属浸出测试 | 未报告水稳定性或循环稳定性证据 |  | P0231 | 10.1002/jccs.201800378 | 1 | kinetics | 298 | 0.2 | 425.829 | 373.5342 | 5.524862 | 331.1093 |  |  |  | 7 | 373.5342 | 动力学 | Highly efficient removal of toxic lead ions from aqueous solutions using a new magnetic metal-organic framework nanocomposite | P0231 | Post-modified MOF; Metal oxide composite
P0179 | P0179_M1 | Fe3O4-NHSO3H@HKUST-1 | M3 | T1;T8 | magnetic post-modified MOF | HKUST-1 | Cu | trimesic acid | 1 | 1 | 0 | 0 | 1 | 1 | 0 | 1 | 0 | 1 | -NHSO3H grafting |  | 1 | Fe3O4 | 1 |  |  |  | 526 | 0.59 |  | nanoparticles | vacuum activation | 50 |  | solvothermal (120 C, 20 h) + magnetic nanoparticle coating | DMF; ethanol | Cu(NO3)2.3H2O | trimesic acid | F1 |  |  |  |  | 未报告吸附后 PXRD/XRD 对比 | 未报告金属浸出测试 | 未报告水稳定性或循环稳定性证据 |  | P0231 | 10.1002/jccs.201800378 | 1 | kinetics | 298 | 0.2 | 425.829 | 373.5342 | 30.38674 | 346.3887 |  |  |  | 7 | 373.5342 | 动力学 | Highly efficient removal of toxic lead ions from aqueous solutions using a new magnetic metal-organic framework nanocomposite | P0231 | Post-modified MOF; Metal oxide composite
P0179 | P0179_M1 | Fe3O4-NHSO3H@HKUST-1 | M3 | T1;T8 | magnetic post-modified MOF | HKUST-1 | Cu | trimesic acid | 1 | 1 | 0 | 0 | 1 | 1 | 0 | 1 | 0 | 1 | -NHSO3H grafting |  | 1 | Fe3O4 | 1 |  |  |  | 526 | 0.59 |  | nanoparticles | vacuum activation | 50 |  | solvothermal (120 C, 20 h) + magnetic nanoparticle coating | DMF; ethanol | Cu(NO3)2.3H2O | trimesic acid | F1 |  |  |  |  | 未报告吸附后 PXRD/XRD 对比 | 未报告金属浸出测试 | 未报告水稳定性或循环稳定性证据 |  | P0231 | 10.1002/jccs.201800378 | 1 | kinetics | 298 | 0.2 | 425.829 | 373.5342 | 60.31308 | 362.9686 |  |  |  | 7 | 373.5342 | 动力学 | Highly efficient removal of toxic lead ions from aqueous solutions using a new magnetic metal-organic framework nanocomposite | P0231 | Post-modified MOF; Metal oxide composite
P0179 | P0179_M1 | Fe3O4-NHSO3H@HKUST-1 | M3 | T1;T8 | magnetic post-modified MOF | HKUST-1 | Cu | trimesic acid | 1 | 1 | 0 | 0 | 1 | 1 | 0 | 1 | 0 | 1 | -NHSO3H grafting |  | 1 | Fe3O4 | 1 |  |  |  | 526 | 0.59 |  | nanoparticles | vacuum activation | 50 |  | solvothermal (120 C, 20 h) + magnetic nanoparticle coating | DMF; ethanol | Cu(NO3)2.3H2O | trimesic acid | F1 |  |  |  |  | 未报告吸附后 PXRD/XRD 对比 | 未报告金属浸出测试 | 未报告水稳定性或循环稳定性证据 |  | P0231 | 10.1002/jccs.201800378 | 1 | kinetics | 298 | 0.2 | 425.829 | 373.5342 | 120.1657 | 373.3716 |  |  |  | 7 | 373.5342 | 动力学 | Highly efficient removal of toxic lead ions from aqueous solutions using a new magnetic metal-organic framework nanocomposite | P0231 | Post-modified MOF; Metal oxide composite
P0179 | P0179_M1 | Fe3O4-NHSO3H@HKUST-1 | M3 | T1;T8 | magnetic post-modified MOF | HKUST-1 | Cu | trimesic acid | 1 | 1 | 0 | 0 | 1 | 1 | 0 | 1 | 0 | 1 | -NHSO3H grafting |  | 1 | Fe3O4 | 1 |  |  |  | 526 | 0.59 |  | nanoparticles | vacuum activation | 50 |  | solvothermal (120 C, 20 h) + magnetic nanoparticle coating | DMF; ethanol | Cu(NO3)2.3H2O | trimesic acid | F1 |  |  |  |  | 未报告吸附后 PXRD/XRD 对比 | 未报告金属浸出测试 | 未报告水稳定性或循环稳定性证据 |  | P0231 | 10.1002/jccs.201800378 | 1 | kinetics | 298 | 0.2 | 425.829 | 373.5342 | 180.0184 | 373.3716 |  |  |  | 7 | 373.5342 | 动力学 | Highly efficient removal of toxic lead ions from aqueous solutions using a new magnetic metal-organic framework nanocomposite | P0231 | Post-modified MOF; Metal oxide composite
P0179 | P0179_M1 | Fe3O4-NHSO3H@HKUST-1 | M3 | T1;T8 | magnetic post-modified MOF | HKUST-1 | Cu | trimesic acid | 1 | 1 | 0 | 0 | 1 | 1 | 0 | 1 | 0 | 1 | -NHSO3H grafting |  | 1 | Fe3O4 | 1 |  |  |  | 526 | 0.59 |  | nanoparticles | vacuum activation | 50 |  | solvothermal (120 C, 20 h) + magnetic nanoparticle coating | DMF; ethanol | Cu(NO3)2.3H2O | trimesic acid | F1 |  |  |  |  | 未报告吸附后 PXRD/XRD 对比 | 未报告金属浸出测试 | 未报告水稳定性或循环稳定性证据 |  | P0231 | 10.1002/jccs.201800378 | 1 | kinetics | 298 | 0.2 | 425.829 | 373.5342 | 239.4107 | 373.5342 |  |  |  | 7 | 373.5342 | 动力学 | Highly efficient removal of toxic lead ions from aqueous solutions using a new magnetic metal-organic framework nanocomposite | P0231 | Post-modified MOF; Metal oxide composite
P0179 | P0179_M1 | Fe3O4-NHSO3H@HKUST-1 | M3 | T1;T8 | magnetic post-modified MOF | HKUST-1 | Cu | trimesic acid | 1 | 1 | 0 | 0 | 1 | 1 | 0 | 1 | 0 | 1 | -NHSO3H grafting |  | 1 | Fe3O4 | 1 |  |  |  | 526 | 0.59 |  | nanoparticles | vacuum activation | 50 |  | solvothermal (120 C, 20 h) + magnetic nanoparticle coating | DMF; ethanol | Cu(NO3)2.3H2O | trimesic acid | F1 |  |  |  |  | 未报告吸附后 PXRD/XRD 对比 | 未报告金属浸出测试 | 未报告水稳定性或循环稳定性证据 |  | P0231 | 10.1002/jccs.201800378 | 1 | isotherm | 298 | 0.2 | 17.45201 | 174.5201 | 239.4107 | 373.5342 |  |  |  | 7 | 373.5342 | 等温线 | Highly efficient removal of toxic lead ions from aqueous solutions using a new magnetic metal-organic framework nanocomposite | P0231 | Post-modified MOF; Metal oxide composite
P0179 | P0179_M1 | Fe3O4-NHSO3H@HKUST-1 | M3 | T1;T8 | magnetic post-modified MOF | HKUST-1 | Cu | trimesic acid | 1 | 1 | 0 | 0 | 1 | 1 | 0 | 1 | 0 | 1 | -NHSO3H grafting |  | 1 | Fe3O4 | 1 |  |  |  | 526 | 0.59 |  | nanoparticles | vacuum activation | 50 |  | solvothermal (120 C, 20 h) + magnetic nanoparticle coating | DMF; ethanol | Cu(NO3)2.3H2O | trimesic acid | F1 |  |  |  |  | 未报告吸附后 PXRD/XRD 对比 | 未报告金属浸出测试 | 未报告水稳定性或循环稳定性证据 |  | P0231 | 10.1002/jccs.201800378 | 1 | isotherm | 298 | 0.2 | 130.8901 | 344.4475 | 239.4107 | 373.5342 |  |  |  | 7 | 373.5342 | 等温线 | Highly efficient removal of toxic lead ions from aqueous solutions using a new magnetic metal-organic framework nanocomposite | P0231 | Post-modified MOF; Metal oxide composite
P0179 | P0179_M1 | Fe3O4-NHSO3H@HKUST-1 | M3 | T1;T8 | magnetic post-modified MOF | HKUST-1 | Cu | trimesic acid | 1 | 1 | 0 | 0 | 1 | 1 | 0 | 1 | 0 | 1 | -NHSO3H grafting |  | 1 | Fe3O4 | 1 |  |  |  | 526 | 0.59 |  | nanoparticles | vacuum activation | 50 |  | solvothermal (120 C, 20 h) + magnetic nanoparticle coating | DMF; ethanol | Cu(NO3)2.3H2O | trimesic acid | F1 |  |  |  |  | 未报告吸附后 PXRD/XRD 对比 | 未报告金属浸出测试 | 未报告水稳定性或循环稳定性证据 |  | P0231 | 10.1002/jccs.201800378 | 1 | isotherm | 298 | 0.2 | 226.0035 | 369.2867 | 239.4107 | 373.5342 |  |  |  | 7 | 373.5342 | 等温线 | Highly efficient removal of toxic lead ions from aqueous solutions using a new magnetic metal-organic framework nanocomposite | P0231 | Post-modified MOF; Metal oxide composite
P0179 | P0179_M1 | Fe3O4-NHSO3H@HKUST-1 | M3 | T1;T8 | magnetic post-modified MOF | HKUST-1 | Cu | trimesic acid | 1 | 1 | 0 | 0 | 1 | 1 | 0 | 1 | 0 | 1 | -NHSO3H grafting |  | 1 | Fe3O4 | 1 |  |  |  | 526 | 0.59 |  | nanoparticles | vacuum activation | 50 |  | solvothermal (120 C, 20 h) + magnetic nanoparticle coating | DMF; ethanol | Cu(NO3)2.3H2O | trimesic acid | F1 |  |  |  |  | 未报告吸附后 PXRD/XRD 对比 | 未报告金属浸出测试 | 未报告水稳定性或循环稳定性证据 |  | P0231 | 10.1002/jccs.201800378 | 1 | isotherm | 298 | 0.2 | 325.4799 | 371.5524 | 239.4107 | 373.5342 |  |  |  | 7 | 373.5342 | 等温线 | Highly efficient removal of toxic lead ions from aqueous solutions using a new magnetic metal-organic framework nanocomposite | P0231 | Post-modified MOF; Metal oxide composite
P0179 | P0179_M1 | Fe3O4-NHSO3H@HKUST-1 | M3 | T1;T8 | magnetic post-modified MOF | HKUST-1 | Cu | trimesic acid | 1 | 1 | 0 | 0 | 1 | 1 | 0 | 1 | 0 | 1 | -NHSO3H grafting |  | 1 | Fe3O4 | 1 |  |  |  | 526 | 0.59 |  | nanoparticles | vacuum activation | 50 |  | solvothermal (120 C, 20 h) + magnetic nanoparticle coating | DMF; ethanol | Cu(NO3)2.3H2O | trimesic acid | F1 |  |  |  |  | 未报告吸附后 PXRD/XRD 对比 | 未报告金属浸出测试 | 未报告水稳定性或循环稳定性证据 |  | P0231 | 10.1002/jccs.201800378 | 1 | isotherm | 298 | 0.2 | 425.829 | 373.5342 | 239.4107 | 373.5342 |  |  |  | 7 | 373.5342 | 等温线 | Highly efficient removal of toxic lead ions from aqueous solutions using a new magnetic metal-organic framework nanocomposite | P0231 | Post-modified MOF; Metal oxide composite
P0180 | P0180_M1 | ZMCD | M10 | T2 | MOF-derived porous carbon | Zn-MOF | Zn | terephthalic acid | 1 | 0 | 0 | 0 | 1 | 0 | 0 | 0 | 0 | 0 |  |  | 0 |  | 0 | Yes | pyrolysis (N2) | porous carbon | 11.636 |  |  | porous carbon powder |  |  |  | solvothermal Zn-MOF (125 C) + pyrolysis 700 C, 3 h, N2, ramp 5 C/min | DMF; water; ethanol | Zn(NO3)2.6H2O | terephthalic acid | F1 |  |  | 80 |  | 未报告吸附后 PXRD/XRD 对比 | 未报告金属浸出测试 | 循环再生：第6次容量/去除率保留81.7919%；未报告独立水稳定性、吸附后 PXRD 或金属浸出证据 |  | P0243 | 10.3389/fenvs.2022.1122659 | 1 | isotherm | 298 | 0.2 | 7.28223 | 36.95652 | 40.05236 | 643.4783 | 1 | 643.4783 | 95.66474 |  |  | 等温线 | Innovative approach to Pb (II) removal using zinc-based MOFs-derived carbon: In-depth analysis of adsorption mechanisms, isotherms, thermodynamics, and kinetics | P0243 | Carbide composite
P0180 | P0180_M1 | ZMCD | M10 | T2 | MOF-derived porous carbon | Zn-MOF | Zn | terephthalic acid | 1 | 0 | 0 | 0 | 1 | 0 | 0 | 0 | 0 | 0 |  |  | 0 |  | 0 | Yes | pyrolysis (N2) | porous carbon | 11.636 |  |  | porous carbon powder |  |  |  | solvothermal Zn-MOF (125 C) + pyrolysis 700 C, 3 h, N2, ramp 5 C/min | DMF; water; ethanol | Zn(NO3)2.6H2O | terephthalic acid | F1 |  |  | 80 |  | 未报告吸附后 PXRD/XRD 对比 | 未报告金属浸出测试 | 循环再生：第6次容量/去除率保留81.7919%；未报告独立水稳定性、吸附后 PXRD 或金属浸出证据 |  | P0243 | 10.3389/fenvs.2022.1122659 | 1 | isotherm | 298 | 0.2 | 15.08711 | 121.7391 | 40.05236 | 643.4783 | 1 | 643.4783 | 95.66474 |  |  | 等温线 | Innovative approach to Pb (II) removal using zinc-based MOFs-derived carbon: In-depth analysis of adsorption mechanisms, isotherms, thermodynamics, and kinetics | P0243 | Carbide composite
P0180 | P0180_M1 | ZMCD | M10 | T2 | MOF-derived porous carbon | Zn-MOF | Zn | terephthalic acid | 1 | 0 | 0 | 0 | 1 | 0 | 0 | 0 | 0 | 0 |  |  | 0 |  | 0 | Yes | pyrolysis (N2) | porous carbon | 11.636 |  |  | porous carbon powder |  |  |  | solvothermal Zn-MOF (125 C) + pyrolysis 700 C, 3 h, N2, ramp 5 C/min | DMF; water; ethanol | Zn(NO3)2.6H2O | terephthalic acid | F1 |  |  | 80 |  | 未报告吸附后 PXRD/XRD 对比 | 未报告金属浸出测试 | 循环再生：第6次容量/去除率保留81.7919%；未报告独立水稳定性、吸附后 PXRD 或金属浸出证据 |  | P0243 | 10.3389/fenvs.2022.1122659 | 1 | isotherm | 298 | 0.2 | 27.63066 | 243.4783 | 40.05236 | 643.4783 | 1 | 643.4783 | 95.66474 |  |  | 等温线 | Innovative approach to Pb (II) removal using zinc-based MOFs-derived carbon: In-depth analysis of adsorption mechanisms, isotherms, thermodynamics, and kinetics | P0243 | Carbide composite
P0180 | P0180_M1 | ZMCD | M10 | T2 | MOF-derived porous carbon | Zn-MOF | Zn | terephthalic acid | 1 | 0 | 0 | 0 | 1 | 0 | 0 | 0 | 0 | 0 |  |  | 0 |  | 0 | Yes | pyrolysis (N2) | porous carbon | 11.636 |  |  | porous carbon powder |  |  |  | solvothermal Zn-MOF (125 C) + pyrolysis 700 C, 3 h, N2, ramp 5 C/min | DMF; water; ethanol | Zn(NO3)2.6H2O | terephthalic acid | F1 |  |  | 80 |  | 未报告吸附后 PXRD/XRD 对比 | 未报告金属浸出测试 | 循环再生：第6次容量/去除率保留81.7919%；未报告独立水稳定性、吸附后 PXRD 或金属浸出证据 |  | P0243 | 10.3389/fenvs.2022.1122659 | 1 | isotherm | 298 | 0.2 | 68.04878 | 513.0435 | 40.05236 | 643.4783 | 1 | 643.4783 | 95.66474 |  |  | 等温线 | Innovative approach to Pb (II) removal using zinc-based MOFs-derived carbon: In-depth analysis of adsorption mechanisms, isotherms, thermodynamics, and kinetics | P0243 | Carbide composite
P0180 | P0180_M1 | ZMCD | M10 | T2 | MOF-derived porous carbon | Zn-MOF | Zn | terephthalic acid | 1 | 0 | 0 | 0 | 1 | 0 | 0 | 0 | 0 | 0 |  |  | 0 |  | 0 | Yes | pyrolysis (N2) | porous carbon | 11.636 |  |  | porous carbon powder |  |  |  | solvothermal Zn-MOF (125 C) + pyrolysis 700 C, 3 h, N2, ramp 5 C/min | DMF; water; ethanol | Zn(NO3)2.6H2O | terephthalic acid | F1 |  |  | 80 |  | 未报告吸附后 PXRD/XRD 对比 | 未报告金属浸出测试 | 循环再生：第6次容量/去除率保留81.7919%；未报告独立水稳定性、吸附后 PXRD 或金属浸出证据 |  | P0243 | 10.3389/fenvs.2022.1122659 | 1 | isotherm | 298 | 0.2 | 122.1254 | 643.4783 | 40.05236 | 643.4783 | 1 | 643.4783 | 95.66474 |  |  | 等温线 | Innovative approach to Pb (II) removal using zinc-based MOFs-derived carbon: In-depth analysis of adsorption mechanisms, isotherms, thermodynamics, and kinetics | P0243 | Carbide composite
P0180 | P0180_M1 | ZMCD | M10 | T2 | MOF-derived porous carbon | Zn-MOF | Zn | terephthalic acid | 1 | 0 | 0 | 0 | 1 | 0 | 0 | 0 | 0 | 0 |  |  | 0 |  | 0 | Yes | pyrolysis (N2) | porous carbon | 11.636 |  |  | porous carbon powder |  |  |  | solvothermal Zn-MOF (125 C) + pyrolysis 700 C, 3 h, N2, ramp 5 C/min | DMF; water; ethanol | Zn(NO3)2.6H2O | terephthalic acid | F1 |  |  | 80 |  | 未报告吸附后 PXRD/XRD 对比 | 未报告金属浸出测试 | 循环再生：第6次容量/去除率保留81.7919%；未报告独立水稳定性、吸附后 PXRD 或金属浸出证据 |  | P0243 | 10.3389/fenvs.2022.1122659 | 1 | regeneration | 298 | 0.2 | 122.1254 | 643.4783 | 40.05236 | 643.4783 | 1 | 643.4783 | 95.66474 |  |  | 循环性 | Innovative approach to Pb (II) removal using zinc-based MOFs-derived carbon: In-depth analysis of adsorption mechanisms, isotherms, thermodynamics, and kinetics | P0243 | Carbide composite
P0180 | P0180_M1 | ZMCD | M10 | T2 | MOF-derived porous carbon | Zn-MOF | Zn | terephthalic acid | 1 | 0 | 0 | 0 | 1 | 0 | 0 | 0 | 0 | 0 |  |  | 0 |  | 0 | Yes | pyrolysis (N2) | porous carbon | 11.636 |  |  | porous carbon powder |  |  |  | solvothermal Zn-MOF (125 C) + pyrolysis 700 C, 3 h, N2, ramp 5 C/min | DMF; water; ethanol | Zn(NO3)2.6H2O | terephthalic acid | F1 |  |  | 80 |  | 未报告吸附后 PXRD/XRD 对比 | 未报告金属浸出测试 | 循环再生：第6次容量/去除率保留81.7919%；未报告独立水稳定性、吸附后 PXRD 或金属浸出证据 |  | P0243 | 10.3389/fenvs.2022.1122659 | 1 | regeneration | 298 | 0.2 | 122.1254 | 643.4783 | 40.05236 | 643.4783 | 2 | 624.0378 | 92.77457 |  |  | 循环性 | Innovative approach to Pb (II) removal using zinc-based MOFs-derived carbon: In-depth analysis of adsorption mechanisms, isotherms, thermodynamics, and kinetics | P0243 | Carbide composite
P0180 | P0180_M1 | ZMCD | M10 | T2 | MOF-derived porous carbon | Zn-MOF | Zn | terephthalic acid | 1 | 0 | 0 | 0 | 1 | 0 | 0 | 0 | 0 | 0 |  |  | 0 |  | 0 | Yes | pyrolysis (N2) | porous carbon | 11.636 |  |  | porous carbon powder |  |  |  | solvothermal Zn-MOF (125 C) + pyrolysis 700 C, 3 h, N2, ramp 5 C/min | DMF; water; ethanol | Zn(NO3)2.6H2O | terephthalic acid | F1 |  |  | 80 |  | 未报告吸附后 PXRD/XRD 对比 | 未报告金属浸出测试 | 循环再生：第6次容量/去除率保留81.7919%；未报告独立水稳定性、吸附后 PXRD 或金属浸出证据 |  | P0243 | 10.3389/fenvs.2022.1122659 | 1 | regeneration | 298 | 0.2 | 122.1254 | 643.4783 | 40.05236 | 643.4783 | 3 | 606.5414 | 90.17341 |  |  | 循环性 | Innovative approach to Pb (II) removal using zinc-based MOFs-derived carbon: In-depth analysis of adsorption mechanisms, isotherms, thermodynamics, and kinetics | P0243 | Carbide composite
P0180 | P0180_M1 | ZMCD | M10 | T2 | MOF-derived porous carbon | Zn-MOF | Zn | terephthalic acid | 1 | 0 | 0 | 0 | 1 | 0 | 0 | 0 | 0 | 0 |  |  | 0 |  | 0 | Yes | pyrolysis (N2) | porous carbon | 11.636 |  |  | porous carbon powder |  |  |  | solvothermal Zn-MOF (125 C) + pyrolysis 700 C, 3 h, N2, ramp 5 C/min | DMF; water; ethanol | Zn(NO3)2.6H2O | terephthalic acid | F1 |  |  | 80 |  | 未报告吸附后 PXRD/XRD 对比 | 未报告金属浸出测试 | 循环再生：第6次容量/去除率保留81.7919%；未报告独立水稳定性、吸附后 PXRD 或金属浸出证据 |  | P0243 | 10.3389/fenvs.2022.1122659 | 1 | regeneration | 298 | 0.2 | 122.1254 | 643.4783 | 40.05236 | 643.4783 | 4 | 587.101 | 87.28324 |  |  | 循环性 | Innovative approach to Pb (II) removal using zinc-based MOFs-derived carbon: In-depth analysis of adsorption mechanisms, isotherms, thermodynamics, and kinetics | P0243 | Carbide composite
P0180 | P0180_M1 | ZMCD | M10 | T2 | MOF-derived porous carbon | Zn-MOF | Zn | terephthalic acid | 1 | 0 | 0 | 0 | 1 | 0 | 0 | 0 | 0 | 0 |  |  | 0 |  | 0 | Yes | pyrolysis (N2) | porous carbon | 11.636 |  |  | porous carbon powder |  |  |  | solvothermal Zn-MOF (125 C) + pyrolysis 700 C, 3 h, N2, ramp 5 C/min | DMF; water; ethanol | Zn(NO3)2.6H2O | terephthalic acid | F1 |  |  | 80 |  | 未报告吸附后 PXRD/XRD 对比 | 未报告金属浸出测试 | 循环再生：第6次容量/去除率保留81.7919%；未报告独立水稳定性、吸附后 PXRD 或金属浸出证据 |  | P0243 | 10.3389/fenvs.2022.1122659 | 1 | regeneration | 298 | 0.2 | 122.1254 | 643.4783 | 40.05236 | 643.4783 | 5 | 569.6046 | 84.68208 |  |  | 循环性 | Innovative approach to Pb (II) removal using zinc-based MOFs-derived carbon: In-depth analysis of adsorption mechanisms, isotherms, thermodynamics, and kinetics | P0243 | Carbide composite
P0180 | P0180_M1 | ZMCD | M10 | T2 | MOF-derived porous carbon | Zn-MOF | Zn | terephthalic acid | 1 | 0 | 0 | 0 | 1 | 0 | 0 | 0 | 0 | 0 |  |  | 0 |  | 0 | Yes | pyrolysis (N2) | porous carbon | 11.636 |  |  | porous carbon powder |  |  |  | solvothermal Zn-MOF (125 C) + pyrolysis 700 C, 3 h, N2, ramp 5 C/min | DMF; water; ethanol | Zn(NO3)2.6H2O | terephthalic acid | F1 |  |  | 80 |  | 未报告吸附后 PXRD/XRD 对比 | 未报告金属浸出测试 | 循环再生：第6次容量/去除率保留81.7919%；未报告独立水稳定性、吸附后 PXRD 或金属浸出证据 |  | P0243 | 10.3389/fenvs.2022.1122659 | 1 | regeneration | 298 | 0.2 | 122.1254 | 643.4783 | 40.05236 | 643.4783 | 6 | 550.1642 | 81.79191 |  |  | 循环性 | Innovative approach to Pb (II) removal using zinc-based MOFs-derived carbon: In-depth analysis of adsorption mechanisms, isotherms, thermodynamics, and kinetics | P0243 | Carbide composite
P0180 | P0180_M1 | ZMCD | M10 | T2 | MOF-derived porous carbon | Zn-MOF | Zn | terephthalic acid | 1 | 0 | 0 | 0 | 1 | 0 | 0 | 0 | 0 | 0 |  |  | 0 |  | 0 | Yes | pyrolysis (N2) | porous carbon | 11.636 |  |  | porous carbon powder |  |  |  | solvothermal Zn-MOF (125 C) + pyrolysis 700 C, 3 h, N2, ramp 5 C/min | DMF; water; ethanol | Zn(NO3)2.6H2O | terephthalic acid | F1 |  |  | 80 |  | 未报告吸附后 PXRD/XRD 对比 | 未报告金属浸出测试 | 循环再生：第6次容量/去除率保留81.7919%；未报告独立水稳定性、吸附后 PXRD 或金属浸出证据 |  | P0243 | 10.3389/fenvs.2022.1122659 | 1 | kinetics | 298 | 0.2 | 122.1254 | 643.4783 | 0.5497382 | 327.6246 | 1 | 643.4783 | 95.66474 |  |  | 动力学 | Innovative approach to Pb (II) removal using zinc-based MOFs-derived carbon: In-depth analysis of adsorption mechanisms, isotherms, thermodynamics, and kinetics | P0243 | Carbide composite
P0180 | P0180_M1 | ZMCD | M10 | T2 | MOF-derived porous carbon | Zn-MOF | Zn | terephthalic acid | 1 | 0 | 0 | 0 | 1 | 0 | 0 | 0 | 0 | 0 |  |  | 0 |  | 0 | Yes | pyrolysis (N2) | porous carbon | 11.636 |  |  | porous carbon powder |  |  |  | solvothermal Zn-MOF (125 C) + pyrolysis 700 C, 3 h, N2, ramp 5 C/min | DMF; water; ethanol | Zn(NO3)2.6H2O | terephthalic acid | F1 |  |  | 80 |  | 未报告吸附后 PXRD/XRD 对比 | 未报告金属浸出测试 | 循环再生：第6次容量/去除率保留81.7919%；未报告独立水稳定性、吸附后 PXRD 或金属浸出证据 |  | P0243 | 10.3389/fenvs.2022.1122659 | 1 | kinetics | 298 | 0.2 | 122.1254 | 643.4783 | 4.790576 | 588.5472 | 1 | 643.4783 | 95.66474 |  |  | 动力学 | Innovative approach to Pb (II) removal using zinc-based MOFs-derived carbon: In-depth analysis of adsorption mechanisms, isotherms, thermodynamics, and kinetics | P0243 | Carbide composite
P0180 | P0180_M1 | ZMCD | M10 | T2 | MOF-derived porous carbon | Zn-MOF | Zn | terephthalic acid | 1 | 0 | 0 | 0 | 1 | 0 | 0 | 0 | 0 | 0 |  |  | 0 |  | 0 | Yes | pyrolysis (N2) | porous carbon | 11.636 |  |  | porous carbon powder |  |  |  | solvothermal Zn-MOF (125 C) + pyrolysis 700 C, 3 h, N2, ramp 5 C/min | DMF; water; ethanol | Zn(NO3)2.6H2O | terephthalic acid | F1 |  |  | 80 |  | 未报告吸附后 PXRD/XRD 对比 | 未报告金属浸出测试 | 循环再生：第6次容量/去除率保留81.7919%；未报告独立水稳定性、吸附后 PXRD 或金属浸出证据 |  | P0243 | 10.3389/fenvs.2022.1122659 | 1 | kinetics | 298 | 0.2 | 122.1254 | 643.4783 | 10.05236 | 602.28 | 1 | 643.4783 | 95.66474 |  |  | 动力学 | Innovative approach to Pb (II) removal using zinc-based MOFs-derived carbon: In-depth analysis of adsorption mechanisms, isotherms, thermodynamics, and kinetics | P0243 | Carbide composite
P0180 | P0180_M1 | ZMCD | M10 | T2 | MOF-derived porous carbon | Zn-MOF | Zn | terephthalic acid | 1 | 0 | 0 | 0 | 1 | 0 | 0 | 0 | 0 | 0 |  |  | 0 |  | 0 | Yes | pyrolysis (N2) | porous carbon | 11.636 |  |  | porous carbon powder |  |  |  | solvothermal Zn-MOF (125 C) + pyrolysis 700 C, 3 h, N2, ramp 5 C/min | DMF; water; ethanol | Zn(NO3)2.6H2O | terephthalic acid | F1 |  |  | 80 |  | 未报告吸附后 PXRD/XRD 对比 | 未报告金属浸出测试 | 循环再生：第6次容量/去除率保留81.7919%；未报告独立水稳定性、吸附后 PXRD 或金属浸出证据 |  | P0243 | 10.3389/fenvs.2022.1122659 | 1 | kinetics | 298 | 0.2 | 122.1254 | 643.4783 | 25.05236 | 633.6691 | 1 | 643.4783 | 95.66474 |  |  | 动力学 | Innovative approach to Pb (II) removal using zinc-based MOFs-derived carbon: In-depth analysis of adsorption mechanisms, isotherms, thermodynamics, and kinetics | P0243 | Carbide composite
P0180 | P0180_M1 | ZMCD | M10 | T2 | MOF-derived porous carbon | Zn-MOF | Zn | terephthalic acid | 1 | 0 | 0 | 0 | 1 | 0 | 0 | 0 | 0 | 0 |  |  | 0 |  | 0 | Yes | pyrolysis (N2) | porous carbon | 11.636 |  |  | porous carbon powder |  |  |  | solvothermal Zn-MOF (125 C) + pyrolysis 700 C, 3 h, N2, ramp 5 C/min | DMF; water; ethanol | Zn(NO3)2.6H2O | terephthalic acid | F1 |  |  | 80 |  | 未报告吸附后 PXRD/XRD 对比 | 未报告金属浸出测试 | 循环再生：第6次容量/去除率保留81.7919%；未报告独立水稳定性、吸附后 PXRD 或金属浸出证据 |  | P0243 | 10.3389/fenvs.2022.1122659 | 1 | kinetics | 298 | 0.2 | 122.1254 | 643.4783 | 40.05236 | 643.4783 | 1 | 643.4783 | 95.66474 |  |  | 动力学 | Innovative approach to Pb (II) removal using zinc-based MOFs-derived carbon: In-depth analysis of adsorption mechanisms, isotherms, thermodynamics, and kinetics | P0243 | Carbide composite
P0181 | P0181_M1 | M-ZIF-8 | M1 |  | pristine ZIF | ZIF-8 | Zn | 2-methylimidazole | 0 | 1 | 0 | 0 | 0 | 1 | 0 | 0 | 0 | 0 |  |  | 0 |  | 0 |  |  |  | 1607 |  |  | small monodisperse ZIF-8 nanocrystals | vacuum activation | 100 | 24 h | room-temperature aqueous synthesis with surfactant (Brij O-20), 24 h | water | Zn(NO3)2.6H2O | 2-methylimidazole | F6 |  |  | 25 |  | 未报告吸附后 PXRD/XRD 对比 | 未报告金属浸出测试 | 未报告水稳定性或循环稳定性证据 |  | P0246 | 10.1007/s10904-020-01474-0 | 1 | kinetics | 298 | 1 |  |  | 5.026178 | 455.0265 | [5 empty] | 动力学 | Insight into the mechanism of heavy metal removal from water by monodisperse ZIF-8 fine particles | P0246 | Single MOF
P0181 | P0181_M1 | M-ZIF-8 | M1 |  | pristine ZIF | ZIF-8 | Zn | 2-methylimidazole | 0 | 1 | 0 | 0 | 0 | 1 | 0 | 0 | 0 | 0 |  |  | 0 |  | 0 |  |  |  | 1607 |  |  | small monodisperse ZIF-8 nanocrystals | vacuum activation | 100 | 24 h | room-temperature aqueous synthesis with surfactant (Brij O-20), 24 h | water | Zn(NO3)2.6H2O | 2-methylimidazole | F6 |  |  | 25 |  | 未报告吸附后 PXRD/XRD 对比 | 未报告金属浸出测试 | 未报告水稳定性或循环稳定性证据 |  | P0246 | 10.1007/s10904-020-01474-0 | 1 | kinetics | 298 | 1 |  |  | 10.13089 | 550.2646 | [5 empty] | 动力学 | Insight into the mechanism of heavy metal removal from water by monodisperse ZIF-8 fine particles | P0246 | Single MOF
P0181 | P0181_M1 | M-ZIF-8 | M1 |  | pristine ZIF | ZIF-8 | Zn | 2-methylimidazole | 0 | 1 | 0 | 0 | 0 | 1 | 0 | 0 | 0 | 0 |  |  | 0 |  | 0 |  |  |  | 1607 |  |  | small monodisperse ZIF-8 nanocrystals | vacuum activation | 100 | 24 h | room-temperature aqueous synthesis with surfactant (Brij O-20), 24 h | water | Zn(NO3)2.6H2O | 2-methylimidazole | F6 |  |  | 25 |  | 未报告吸附后 PXRD/XRD 对比 | 未报告金属浸出测试 | 未报告水稳定性或循环稳定性证据 |  | P0246 | 10.1007/s10904-020-01474-0 | 1 | kinetics | 298 | 1 |  |  | 15.07853 | 579.8942 | [5 empty] | 动力学 | Insight into the mechanism of heavy metal removal from water by monodisperse ZIF-8 fine particles | P0246 | Single MOF
P0181 | P0181_M1 | M-ZIF-8 | M1 |  | pristine ZIF | ZIF-8 | Zn | 2-methylimidazole | 0 | 1 | 0 | 0 | 0 | 1 | 0 | 0 | 0 | 0 |  |  | 0 |  | 0 |  |  |  | 1607 |  |  | small monodisperse ZIF-8 nanocrystals | vacuum activation | 100 | 24 h | room-temperature aqueous synthesis with surfactant (Brij O-20), 24 h | water | Zn(NO3)2.6H2O | 2-methylimidazole | F6 |  |  | 25 |  | 未报告吸附后 PXRD/XRD 对比 | 未报告金属浸出测试 | 未报告水稳定性或循环稳定性证据 |  | P0246 | 10.1007/s10904-020-01474-0 | 1 | kinetics | 298 | 1 |  |  | 30 | 632.8042 | [5 empty] | 动力学 | Insight into the mechanism of heavy metal removal from water by monodisperse ZIF-8 fine particles | P0246 | Single MOF
P0182 | P0182_M1 | Fe-MIL-88NH2 | M1 |  | pristine MOF | MIL-88B(Fe | Fe | 2-aminoterephthalic acid | 1 | 1 | 0 | 0 | 1 | 1 | 0 | 0 | 0 | 0 |  |  | 0 |  | 0 | [6 empty] | nanorod crystals | vacuum activation | 60 | 20 h | solvothermal (140 C, 20 h) | DMF | FeCl3.6H2O | 2-aminoterephthalic acid | F1;F4 |  |  | 140 | 20 | 未报告吸附后 PXRD/XRD 对比 | 未报告金属浸出测试 | 循环再生：第4次容量/去除率保留85.0448%；未报告独立水稳定性、吸附后 PXRD 或金属浸出证据 |  | P0253 | 10.1016/j.jssc.2021.122188 | 1 | isotherm | 298 | 0.3 | 3.53211 | 22.59787 | 210.1279 | 250.6522 | 1 | 261.0574 | 95.22388 | 7 | 261.0574 | 等温线 | Iron based metal organic framework for ef fi cient removal of P b(2)+ from wastewater | P0253 | Single MOF
P0182 | P0182_M1 | Fe-MIL-88NH2 | M1 |  | pristine MOF | MIL-88B(Fe | Fe | 2-aminoterephthalic acid | 1 | 1 | 0 | 0 | 1 | 1 | 0 | 0 | 0 | 0 |  |  | 0 |  | 0 | [6 empty] | nanorod crystals | vacuum activation | 60 | 20 h | solvothermal (140 C, 20 h) | DMF | FeCl3.6H2O | 2-aminoterephthalic acid | F1;F4 |  |  | 140 | 20 | 未报告吸附后 PXRD/XRD 对比 | 未报告金属浸出测试 | 循环再生：第4次容量/去除率保留85.0448%；未报告独立水稳定性、吸附后 PXRD 或金属浸出证据 |  | P0253 | 10.1016/j.jssc.2021.122188 | 1 | isotherm | 298 | 0.3 | 6.433486 | 48.22143 | 210.1279 | 250.6522 | 1 | 261.0574 | 95.22388 | 7 | 261.0574 | 等温线 | Iron based metal organic framework for ef fi cient removal of P b(2)+ from wastewater | P0253 | Single MOF
P0182 | P0182_M1 | Fe-MIL-88NH2 | M1 |  | pristine MOF | MIL-88B(Fe | Fe | 2-aminoterephthalic acid | 1 | 1 | 0 | 0 | 1 | 1 | 0 | 0 | 0 | 0 |  |  | 0 |  | 0 | [6 empty] | nanorod crystals | vacuum activation | 60 | 20 h | solvothermal (140 C, 20 h) | DMF | FeCl3.6H2O | 2-aminoterephthalic acid | F1;F4 |  |  | 140 | 20 | 未报告吸附后 PXRD/XRD 对比 | 未报告金属浸出测试 | 循环再生：第4次容量/去除率保留85.0448%；未报告独立水稳定性、吸附后 PXRD 或金属浸出证据 |  | P0253 | 10.1016/j.jssc.2021.122188 | 1 | isotherm | 298 | 0.3 | 11.92087 | 98.66028 | 210.1279 | 250.6522 | 1 | 261.0574 | 95.22388 | 7 | 261.0574 | 等温线 | Iron based metal organic framework for ef fi cient removal of P b(2)+ from wastewater | P0253 | Single MOF
P0182 | P0182_M1 | Fe-MIL-88NH2 | M1 |  | pristine MOF | MIL-88B(Fe | Fe | 2-aminoterephthalic acid | 1 | 1 | 0 | 0 | 1 | 1 | 0 | 0 | 0 | 0 |  |  | 0 |  | 0 | [6 empty] | nanorod crystals | vacuum activation | 60 | 20 h | solvothermal (140 C, 20 h) | DMF | FeCl3.6H2O | 2-aminoterephthalic acid | F1;F4 |  |  | 140 | 20 | 未报告吸附后 PXRD/XRD 对比 | 未报告金属浸出测试 | 循环再生：第4次容量/去除率保留85.0448%；未报告独立水稳定性、吸附后 PXRD 或金属浸出证据 |  | P0253 | 10.1016/j.jssc.2021.122188 | 1 | isotherm | 298 | 0.3 | 16.65138 | 152.5481 | 210.1279 | 250.6522 | 1 | 261.0574 | 95.22388 | 7 | 261.0574 | 等温线 | Iron based metal organic framework for ef fi cient removal of P b(2)+ from wastewater | P0253 | Single MOF
P0182 | P0182_M1 | Fe-MIL-88NH2 | M1 |  | pristine MOF | MIL-88B(Fe | Fe | 2-aminoterephthalic acid | 1 | 1 | 0 | 0 | 1 | 1 | 0 | 0 | 0 | 0 |  |  | 0 |  | 0 | [6 empty] | nanorod crystals | vacuum activation | 60 | 20 h | solvothermal (140 C, 20 h) | DMF | FeCl3.6H2O | 2-aminoterephthalic acid | F1;F4 |  |  | 140 | 20 | 未报告吸附后 PXRD/XRD 对比 | 未报告金属浸出测试 | 循环再生：第4次容量/去除率保留85.0448%；未报告独立水稳定性、吸附后 PXRD 或金属浸出证据 |  | P0253 | 10.1016/j.jssc.2021.122188 | 1 | isotherm | 298 | 0.3 | 21.50803 | 206.1171 | 210.1279 | 250.6522 | 1 | 261.0574 | 95.22388 | 7 | 261.0574 | 等温线 | Iron based metal organic framework for ef fi cient removal of P b(2)+ from wastewater | P0253 | Single MOF
P0182 | P0182_M1 | Fe-MIL-88NH2 | M1 |  | pristine MOF | MIL-88B(Fe | Fe | 2-aminoterephthalic acid | 1 | 1 | 0 | 0 | 1 | 1 | 0 | 0 | 0 | 0 |  |  | 0 |  | 0 | [6 empty] | nanorod crystals | vacuum activation | 60 | 20 h | solvothermal (140 C, 20 h) | DMF | FeCl3.6H2O | 2-aminoterephthalic acid | F1;F4 |  |  | 140 | 20 | 未报告吸附后 PXRD/XRD 对比 | 未报告金属浸出测试 | 循环再生：第4次容量/去除率保留85.0448%；未报告独立水稳定性、吸附后 PXRD 或金属浸出证据 |  | P0253 | 10.1016/j.jssc.2021.122188 | 1 | isotherm | 298 | 0.3 | 25.98624 | 261.0574 | 210.1279 | 250.6522 | 1 | 261.0574 | 95.22388 | 7 | 261.0574 | 等温线 | Iron based metal organic framework for ef fi cient removal of P b(2)+ from wastewater | P0253 | Single MOF
P0182 | P0182_M1 | Fe-MIL-88NH2 | M1 |  | pristine MOF | MIL-88B(Fe | Fe | 2-aminoterephthalic acid | 1 | 1 | 0 | 0 | 1 | 1 | 0 | 0 | 0 | 0 |  |  | 0 |  | 0 | [6 empty] | nanorod crystals | vacuum activation | 60 | 20 h | solvothermal (140 C, 20 h) | DMF | FeCl3.6H2O | 2-aminoterephthalic acid | F1;F4 |  |  | 140 | 20 | 未报告吸附后 PXRD/XRD 对比 | 未报告金属浸出测试 | 循环再生：第4次容量/去除率保留85.0448%；未报告独立水稳定性、吸附后 PXRD 或金属浸出证据 |  | P0253 | 10.1016/j.jssc.2021.122188 | 1 | regeneration | 298 | 0.3 | 25.98624 | 261.0574 | 210.1279 | 250.6522 | 1 | 261.0574 | 95.22388 | 7 | 261.0574 | 循环性 | Iron based metal organic framework for ef fi cient removal of P b(2)+ from wastewater | P0253 | Single MOF
P0182 | P0182_M1 | Fe-MIL-88NH2 | M1 |  | pristine MOF | MIL-88B(Fe | Fe | 2-aminoterephthalic acid | 1 | 1 | 0 | 0 | 1 | 1 | 0 | 0 | 0 | 0 |  |  | 0 |  | 0 | [6 empty] | nanorod crystals | vacuum activation | 60 | 20 h | solvothermal (140 C, 20 h) | DMF | FeCl3.6H2O | 2-aminoterephthalic acid | F1;F4 |  |  | 140 | 20 | 未报告吸附后 PXRD/XRD 对比 | 未报告金属浸出测试 | 循环再生：第4次容量/去除率保留85.0448%；未报告独立水稳定性、吸附后 PXRD 或金属浸出证据 |  | P0253 | 10.1016/j.jssc.2021.122188 | 1 | regeneration | 298 | 0.3 | 25.98624 | 261.0574 | 210.1279 | 250.6522 | 2 | 251.1552 | 91.61194 | 7 | 261.0574 | 循环性 | Iron based metal organic framework for ef fi cient removal of P b(2)+ from wastewater | P0253 | Single MOF
P0182 | P0182_M1 | Fe-MIL-88NH2 | M1 |  | pristine MOF | MIL-88B(Fe | Fe | 2-aminoterephthalic acid | 1 | 1 | 0 | 0 | 1 | 1 | 0 | 0 | 0 | 0 |  |  | 0 |  | 0 | [6 empty] | nanorod crystals | vacuum activation | 60 | 20 h | solvothermal (140 C, 20 h) | DMF | FeCl3.6H2O | 2-aminoterephthalic acid | F1;F4 |  |  | 140 | 20 | 未报告吸附后 PXRD/XRD 对比 | 未报告金属浸出测试 | 循环再生：第4次容量/去除率保留85.0448%；未报告独立水稳定性、吸附后 PXRD 或金属浸出证据 |  | P0253 | 10.1016/j.jssc.2021.122188 | 1 | regeneration | 298 | 0.3 | 25.98624 | 261.0574 | 210.1279 | 250.6522 | 3 | 242.1532 | 88.32836 | 7 | 261.0574 | 循环性 | Iron based metal organic framework for ef fi cient removal of P b(2)+ from wastewater | P0253 | Single MOF
P0182 | P0182_M1 | Fe-MIL-88NH2 | M1 |  | pristine MOF | MIL-88B(Fe | Fe | 2-aminoterephthalic acid | 1 | 1 | 0 | 0 | 1 | 1 | 0 | 0 | 0 | 0 |  |  | 0 |  | 0 | [6 empty] | nanorod crystals | vacuum activation | 60 | 20 h | solvothermal (140 C, 20 h) | DMF | FeCl3.6H2O | 2-aminoterephthalic acid | F1;F4 |  |  | 140 | 20 | 未报告吸附后 PXRD/XRD 对比 | 未报告金属浸出测试 | 循环再生：第4次容量/去除率保留85.0448%；未报告独立水稳定性、吸附后 PXRD 或金属浸出证据 |  | P0253 | 10.1016/j.jssc.2021.122188 | 1 | regeneration | 298 | 0.3 | 25.98624 | 261.0574 | 210.1279 | 250.6522 | 4 | 233.1512 | 85.04478 | 7 | 261.0574 | 循环性 | Iron based metal organic framework for ef fi cient removal of P b(2)+ from wastewater | P0253 | Single MOF
P0182 | P0182_M1 | Fe-MIL-88NH2 | M1 |  | pristine MOF | MIL-88B(Fe | Fe | 2-aminoterephthalic acid | 1 | 1 | 0 | 0 | 1 | 1 | 0 | 0 | 0 | 0 |  |  | 0 |  | 0 | [6 empty] | nanorod crystals | vacuum activation | 60 | 20 h | solvothermal (140 C, 20 h) | DMF | FeCl3.6H2O | 2-aminoterephthalic acid | F1;F4 |  |  | 140 | 20 | 未报告吸附后 PXRD/XRD 对比 | 未报告金属浸出测试 | 循环再生：第4次容量/去除率保留85.0448%；未报告独立水稳定性、吸附后 PXRD 或金属浸出证据 |  | P0253 | 10.1016/j.jssc.2021.122188 | 1 | ph | 298 | 0.3 | 25.98624 | 261.0574 | 210.1279 | 250.6522 | 1 | 261.0574 | 95.22388 | 3 | 231.054 | pH | Iron based metal organic framework for ef fi cient removal of P b(2)+ from wastewater | P0253 | Single MOF
P0182 | P0182_M1 | Fe-MIL-88NH2 | M1 |  | pristine MOF | MIL-88B(Fe | Fe | 2-aminoterephthalic acid | 1 | 1 | 0 | 0 | 1 | 1 | 0 | 0 | 0 | 0 |  |  | 0 |  | 0 | [6 empty] | nanorod crystals | vacuum activation | 60 | 20 h | solvothermal (140 C, 20 h) | DMF | FeCl3.6H2O | 2-aminoterephthalic acid | F1;F4 |  |  | 140 | 20 | 未报告吸附后 PXRD/XRD 对比 | 未报告金属浸出测试 | 循环再生：第4次容量/去除率保留85.0448%；未报告独立水稳定性、吸附后 PXRD 或金属浸出证据 |  | P0253 | 10.1016/j.jssc.2021.122188 | 1 | ph | 298 | 0.3 | 25.98624 | 261.0574 | 210.1279 | 250.6522 | 1 | 261.0574 | 95.22388 | 4 | 239.7466 | pH | Iron based metal organic framework for ef fi cient removal of P b(2)+ from wastewater | P0253 | Single MOF
P0182 | P0182_M1 | Fe-MIL-88NH2 | M1 |  | pristine MOF | MIL-88B(Fe | Fe | 2-aminoterephthalic acid | 1 | 1 | 0 | 0 | 1 | 1 | 0 | 0 | 0 | 0 |  |  | 0 |  | 0 | [6 empty] | nanorod crystals | vacuum activation | 60 | 20 h | solvothermal (140 C, 20 h) | DMF | FeCl3.6H2O | 2-aminoterephthalic acid | F1;F4 |  |  | 140 | 20 | 未报告吸附后 PXRD/XRD 对比 | 未报告金属浸出测试 | 循环再生：第4次容量/去除率保留85.0448%；未报告独立水稳定性、吸附后 PXRD 或金属浸出证据 |  | P0253 | 10.1016/j.jssc.2021.122188 | 1 | ph | 298 | 0.3 | 25.98624 | 261.0574 | 210.1279 | 250.6522 | 1 | 261.0574 | 95.22388 | 5 | 242.5506 | pH | Iron based metal organic framework for ef fi cient removal of P b(2)+ from wastewater | P0253 | Single MOF
P0182 | P0182_M1 | Fe-MIL-88NH2 | M1 |  | pristine MOF | MIL-88B(Fe | Fe | 2-aminoterephthalic acid | 1 | 1 | 0 | 0 | 1 | 1 | 0 | 0 | 0 | 0 |  |  | 0 |  | 0 | [6 empty] | nanorod crystals | vacuum activation | 60 | 20 h | solvothermal (140 C, 20 h) | DMF | FeCl3.6H2O | 2-aminoterephthalic acid | F1;F4 |  |  | 140 | 20 | 未报告吸附后 PXRD/XRD 对比 | 未报告金属浸出测试 | 循环再生：第4次容量/去除率保留85.0448%；未报告独立水稳定性、吸附后 PXRD 或金属浸出证据 |  | P0253 | 10.1016/j.jssc.2021.122188 | 1 | ph | 298 | 0.3 | 25.98624 | 261.0574 | 210.1279 | 250.6522 | 1 | 261.0574 | 95.22388 | 6 | 257.9729 | pH | Iron based metal organic framework for ef fi cient removal of P b(2)+ from wastewater | P0253 | Single MOF
P0182 | P0182_M1 | Fe-MIL-88NH2 | M1 |  | pristine MOF | MIL-88B(Fe | Fe | 2-aminoterephthalic acid | 1 | 1 | 0 | 0 | 1 | 1 | 0 | 0 | 0 | 0 |  |  | 0 |  | 0 | [6 empty] | nanorod crystals | vacuum activation | 60 | 20 h | solvothermal (140 C, 20 h) | DMF | FeCl3.6H2O | 2-aminoterephthalic acid | F1;F4 |  |  | 140 | 20 | 未报告吸附后 PXRD/XRD 对比 | 未报告金属浸出测试 | 循环再生：第4次容量/去除率保留85.0448%；未报告独立水稳定性、吸附后 PXRD 或金属浸出证据 |  | P0253 | 10.1016/j.jssc.2021.122188 | 1 | ph | 298 | 0.3 | 25.98624 | 261.0574 | 210.1279 | 250.6522 | 1 | 261.0574 | 95.22388 | 7 | 261.0574 | pH | Iron based metal organic framework for ef fi cient removal of P b(2)+ from wastewater | P0253 | Single MOF
P0182 | P0182_M1 | Fe-MIL-88NH2 | M1 |  | pristine MOF | MIL-88B(Fe | Fe | 2-aminoterephthalic acid | 1 | 1 | 0 | 0 | 1 | 1 | 0 | 0 | 0 | 0 |  |  | 0 |  | 0 | [6 empty] | nanorod crystals | vacuum activation | 60 | 20 h | solvothermal (140 C, 20 h) | DMF | FeCl3.6H2O | 2-aminoterephthalic acid | F1;F4 |  |  | 140 | 20 | 未报告吸附后 PXRD/XRD 对比 | 未报告金属浸出测试 | 循环再生：第4次容量/去除率保留85.0448%；未报告独立水稳定性、吸附后 PXRD 或金属浸出证据 |  | P0253 | 10.1016/j.jssc.2021.122188 | 1 | cm | 298 | 0.3 | 25.98624 | 261.0574 | 210.1279 | 250.6522 | 1 | 261.0574 | 95.22388 | 7 | 261.0574 | MOF加入浓度 | Iron based metal organic framework for ef fi cient removal of P b(2)+ from wastewater | P0253 | Single MOF
P0182 | P0182_M1 | Fe-MIL-88NH2 | M1 |  | pristine MOF | MIL-88B(Fe | Fe | 2-aminoterephthalic acid | 1 | 1 | 0 | 0 | 1 | 1 | 0 | 0 | 0 | 0 |  |  | 0 |  | 0 | [6 empty] | nanorod crystals | vacuum activation | 60 | 20 h | solvothermal (140 C, 20 h) | DMF | FeCl3.6H2O | 2-aminoterephthalic acid | F1;F4 |  |  | 140 | 20 | 未报告吸附后 PXRD/XRD 对比 | 未报告金属浸出测试 | 循环再生：第4次容量/去除率保留85.0448%；未报告独立水稳定性、吸附后 PXRD 或金属浸出证据 |  | P0253 | 10.1016/j.jssc.2021.122188 | 1 | cm | 298 | 0.3 | 25.98624 | 132.2921 | 210.1279 | 250.6522 | 1 | 261.0574 | 95.22388 | 7 | 261.0574 | MOF加入浓度 | Iron based metal organic framework for ef fi cient removal of P b(2)+ from wastewater | P0253 | Single MOF
P0182 | P0182_M1 | Fe-MIL-88NH2 | M1 |  | pristine MOF | MIL-88B(Fe | Fe | 2-aminoterephthalic acid | 1 | 1 | 0 | 0 | 1 | 1 | 0 | 0 | 0 | 0 |  |  | 0 |  | 0 | [6 empty] | nanorod crystals | vacuum activation | 60 | 20 h | solvothermal (140 C, 20 h) | DMF | FeCl3.6H2O | 2-aminoterephthalic acid | F1;F4 |  |  | 140 | 20 | 未报告吸附后 PXRD/XRD 对比 | 未报告金属浸出测试 | 循环再生：第4次容量/去除率保留85.0448%；未报告独立水稳定性、吸附后 PXRD 或金属浸出证据 |  | P0253 | 10.1016/j.jssc.2021.122188 | 1 | cm | 298 | 0.3 | 25.98624 | 89.37031 | 210.1279 | 250.6522 | 1 | 261.0574 | 95.22388 | 7 | 261.0574 | MOF加入浓度 | Iron based metal organic framework for ef fi cient removal of P b(2)+ from wastewater | P0253 | Single MOF
P0182 | P0182_M1 | Fe-MIL-88NH2 | M1 |  | pristine MOF | MIL-88B(Fe | Fe | 2-aminoterephthalic acid | 1 | 1 | 0 | 0 | 1 | 1 | 0 | 0 | 0 | 0 |  |  | 0 |  | 0 | [6 empty] | nanorod crystals | vacuum activation | 60 | 20 h | solvothermal (140 C, 20 h) | DMF | FeCl3.6H2O | 2-aminoterephthalic acid | F1;F4 |  |  | 140 | 20 | 未报告吸附后 PXRD/XRD 对比 | 未报告金属浸出测试 | 循环再生：第4次容量/去除率保留85.0448%；未报告独立水稳定性、吸附后 PXRD 或金属浸出证据 |  | P0253 | 10.1016/j.jssc.2021.122188 | 1 | cm | 298 | 0.3 | 25.98624 | 67.08401 | 210.1279 | 250.6522 | 1 | 261.0574 | 95.22388 | 7 | 261.0574 | MOF加入浓度 | Iron based metal organic framework for ef fi cient removal of P b(2)+ from wastewater | P0253 | Single MOF
P0182 | P0182_M1 | Fe-MIL-88NH2 | M1 |  | pristine MOF | MIL-88B(Fe | Fe | 2-aminoterephthalic acid | 1 | 1 | 0 | 0 | 1 | 1 | 0 | 0 | 0 | 0 |  |  | 0 |  | 0 | [6 empty] | nanorod crystals | vacuum activation | 60 | 20 h | solvothermal (140 C, 20 h) | DMF | FeCl3.6H2O | 2-aminoterephthalic acid | F1;F4 |  |  | 140 | 20 | 未报告吸附后 PXRD/XRD 对比 | 未报告金属浸出测试 | 循环再生：第4次容量/去除率保留85.0448%；未报告独立水稳定性、吸附后 PXRD 或金属浸出证据 |  | P0253 | 10.1016/j.jssc.2021.122188 | 1 | cm | 298 | 0.3 | 25.98624 | 45.62313 | 210.1279 | 250.6522 | 1 | 261.0574 | 95.22388 | 7 | 261.0574 | MOF加入浓度 | Iron based metal organic framework for ef fi cient removal of P b(2)+ from wastewater | P0253 | Single MOF
P0182 | P0182_M1 | Fe-MIL-88NH2 | M1 |  | pristine MOF | MIL-88B(Fe | Fe | 2-aminoterephthalic acid | 1 | 1 | 0 | 0 | 1 | 1 | 0 | 0 | 0 | 0 |  |  | 0 |  | 0 | [6 empty] | nanorod crystals | vacuum activation | 60 | 20 h | solvothermal (140 C, 20 h) | DMF | FeCl3.6H2O | 2-aminoterephthalic acid | F1;F4 |  |  | 140 | 20 | 未报告吸附后 PXRD/XRD 对比 | 未报告金属浸出测试 | 循环再生：第4次容量/去除率保留85.0448%；未报告独立水稳定性、吸附后 PXRD 或金属浸出证据 |  | P0253 | 10.1016/j.jssc.2021.122188 | 1 | kinetics | 298 | 0.3 | 25.98624 | 261.0574 | 0.2132196 | 0.2173913 | 1 | 261.0574 | 95.22388 | 7 | 261.0574 | 动力学 | Iron based metal organic framework for ef fi cient removal of P b(2)+ from wastewater | P0253 | Single MOF
P0182 | P0182_M1 | Fe-MIL-88NH2 | M1 |  | pristine MOF | MIL-88B(Fe | Fe | 2-aminoterephthalic acid | 1 | 1 | 0 | 0 | 1 | 1 | 0 | 0 | 0 | 0 |  |  | 0 |  | 0 | [6 empty] | nanorod crystals | vacuum activation | 60 | 20 h | solvothermal (140 C, 20 h) | DMF | FeCl3.6H2O | 2-aminoterephthalic acid | F1;F4 |  |  | 140 | 20 | 未报告吸附后 PXRD/XRD 对比 | 未报告金属浸出测试 | 循环再生：第4次容量/去除率保留85.0448%；未报告独立水稳定性、吸附后 PXRD 或金属浸出证据 |  | P0253 | 10.1016/j.jssc.2021.122188 | 1 | kinetics | 298 | 0.3 | 25.98624 | 261.0574 | 4.904051 | 246.3043 | 1 | 261.0574 | 95.22388 | 7 | 261.0574 | 动力学 | Iron based metal organic framework for ef fi cient removal of P b(2)+ from wastewater | P0253 | Single MOF
P0182 | P0182_M1 | Fe-MIL-88NH2 | M1 |  | pristine MOF | MIL-88B(Fe | Fe | 2-aminoterephthalic acid | 1 | 1 | 0 | 0 | 1 | 1 | 0 | 0 | 0 | 0 |  |  | 0 |  | 0 | [6 empty] | nanorod crystals | vacuum activation | 60 | 20 h | solvothermal (140 C, 20 h) | DMF | FeCl3.6H2O | 2-aminoterephthalic acid | F1;F4 |  |  | 140 | 20 | 未报告吸附后 PXRD/XRD 对比 | 未报告金属浸出测试 | 循环再生：第4次容量/去除率保留85.0448%；未报告独立水稳定性、吸附后 PXRD 或金属浸出证据 |  | P0253 | 10.1016/j.jssc.2021.122188 | 1 | kinetics | 298 | 0.3 | 25.98624 | 261.0574 | 30.70362 | 247.1739 | 1 | 261.0574 | 95.22388 | 7 | 261.0574 | 动力学 | Iron based metal organic framework for ef fi cient removal of P b(2)+ from wastewater | P0253 | Single MOF
P0182 | P0182_M1 | Fe-MIL-88NH2 | M1 |  | pristine MOF | MIL-88B(Fe | Fe | 2-aminoterephthalic acid | 1 | 1 | 0 | 0 | 1 | 1 | 0 | 0 | 0 | 0 |  |  | 0 |  | 0 | [6 empty] | nanorod crystals | vacuum activation | 60 | 20 h | solvothermal (140 C, 20 h) | DMF | FeCl3.6H2O | 2-aminoterephthalic acid | F1;F4 |  |  | 140 | 20 | 未报告吸附后 PXRD/XRD 对比 | 未报告金属浸出测试 | 循环再生：第4次容量/去除率保留85.0448%；未报告独立水稳定性、吸附后 PXRD 或金属浸出证据 |  | P0253 | 10.1016/j.jssc.2021.122188 | 1 | kinetics | 298 | 0.3 | 25.98624 | 261.0574 | 91.09808 | 248.0435 | 1 | 261.0574 | 95.22388 | 7 | 261.0574 | 动力学 | Iron based metal organic framework for ef fi cient removal of P b(2)+ from wastewater | P0253 | Single MOF
P0182 | P0182_M1 | Fe-MIL-88NH2 | M1 |  | pristine MOF | MIL-88B(Fe | Fe | 2-aminoterephthalic acid | 1 | 1 | 0 | 0 | 1 | 1 | 0 | 0 | 0 | 0 |  |  | 0 |  | 0 | [6 empty] | nanorod crystals | vacuum activation | 60 | 20 h | solvothermal (140 C, 20 h) | DMF | FeCl3.6H2O | 2-aminoterephthalic acid | F1;F4 |  |  | 140 | 20 | 未报告吸附后 PXRD/XRD 对比 | 未报告金属浸出测试 | 循环再生：第4次容量/去除率保留85.0448%；未报告独立水稳定性、吸附后 PXRD 或金属浸出证据 |  | P0253 | 10.1016/j.jssc.2021.122188 | 1 | kinetics | 298 | 0.3 | 25.98624 | 261.0574 | 210.1279 | 250.6522 | 1 | 261.0574 | 95.22388 | 7 | 261.0574 | 动力学 | Iron based metal organic framework for ef fi cient removal of P b(2)+ from wastewater | P0253 | Single MOF
P0183 | P0183_M1 | Ce-Sm-Tz@Alginate Beads | M5 | T4;T10 | rare-earth bimetallic MOF/hydrogel composite beads | Ce-Sm-Tz | Al |  | 1 | 1 | 0 | 0 | 1 | 1 | 0 | 0 | 0 | 0 |  |  | 1 | sodium alginate | 0 | [6 empty] | spherical alginate beads |  |  |  | in situ alginate gelation + solvothermal MOF incorporation | water; acetone |  | tetrazole | F6 |  |  | 100 | 24 | 未报告吸附后 PXRD/XRD 对比 | 未报告金属浸出测试 | 循环再生：第6次容量/去除率保留98.1928%；未报告独立水稳定性、吸附后 PXRD 或金属浸出证据 |  | P0256 | 10.1007/s10653-017-0006-7 | 1 | ph | 298 |  | 329.3173 | 814.8936 | 240.1961 | 814.8936 | 1 | 814.8936 | 99.09639 | 2 | 814.0293 | pH | Heavy Metal Sequestration of \rho b(2)+ , C r(6)+ , and \bf \bar U(2)+ by Cerium– Samarium Bimetallic RE-Tetrazole MOF/Alginate Beads (Ce–Sm–Tz@ Alginate Beads): A Multivariate and Explainable AI Framework Using PCA and LIME | P0256 | Metal composite
P0183 | P0183_M1 | Ce-Sm-Tz@Alginate Beads | M5 | T4;T10 | rare-earth bimetallic MOF/hydrogel composite beads | Ce-Sm-Tz | Al |  | 1 | 1 | 0 | 0 | 1 | 1 | 0 | 0 | 0 | 0 |  |  | 1 | sodium alginate | 0 | [6 empty] | spherical alginate beads |  |  |  | in situ alginate gelation + solvothermal MOF incorporation | water; acetone |  | tetrazole | F6 |  |  | 100 | 24 | 未报告吸附后 PXRD/XRD 对比 | 未报告金属浸出测试 | 循环再生：第6次容量/去除率保留98.1928%；未报告独立水稳定性、吸附后 PXRD 或金属浸出证据 |  | P0256 | 10.1007/s10653-017-0006-7 | 1 | ph | 298 |  | 329.3173 | 814.8936 | 240.1961 | 814.8936 | 1 | 814.8936 | 99.09639 | 6 | 814.1864 | pH | Heavy Metal Sequestration of \rho b(2)+ , C r(6)+ , and \bf \bar U(2)+ by Cerium– Samarium Bimetallic RE-Tetrazole MOF/Alginate Beads (Ce–Sm–Tz@ Alginate Beads): A Multivariate and Explainable AI Framework Using PCA and LIME | P0256 | Metal composite
P0183 | P0183_M1 | Ce-Sm-Tz@Alginate Beads | M5 | T4;T10 | rare-earth bimetallic MOF/hydrogel composite beads | Ce-Sm-Tz | Al |  | 1 | 1 | 0 | 0 | 1 | 1 | 0 | 0 | 0 | 0 |  |  | 1 | sodium alginate | 0 | [6 empty] | spherical alginate beads |  |  |  | in situ alginate gelation + solvothermal MOF incorporation | water; acetone |  | tetrazole | F6 |  |  | 100 | 24 | 未报告吸附后 PXRD/XRD 对比 | 未报告金属浸出测试 | 循环再生：第6次容量/去除率保留98.1928%；未报告独立水稳定性、吸附后 PXRD 或金属浸出证据 |  | P0256 | 10.1007/s10653-017-0006-7 | 1 | ph | 298 |  | 329.3173 | 814.8936 | 240.1961 | 814.8936 | 1 | 814.8936 | 99.09639 | 10 | 814.8936 | pH | Heavy Metal Sequestration of \rho b(2)+ , C r(6)+ , and \bf \bar U(2)+ by Cerium– Samarium Bimetallic RE-Tetrazole MOF/Alginate Beads (Ce–Sm–Tz@ Alginate Beads): A Multivariate and Explainable AI Framework Using PCA and LIME | P0256 | Metal composite
P0183 | P0183_M1 | Ce-Sm-Tz@Alginate Beads | M5 | T4;T10 | rare-earth bimetallic MOF/hydrogel composite beads | Ce-Sm-Tz | Al |  | 1 | 1 | 0 | 0 | 1 | 1 | 0 | 0 | 0 | 0 |  |  | 1 | sodium alginate | 0 | [6 empty] | spherical alginate beads |  |  |  | in situ alginate gelation + solvothermal MOF incorporation | water; acetone |  | tetrazole | F6 |  |  | 100 | 24 | 未报告吸附后 PXRD/XRD 对比 | 未报告金属浸出测试 | 循环再生：第6次容量/去除率保留98.1928%；未报告独立水稳定性、吸附后 PXRD 或金属浸出证据 |  | P0256 | 10.1007/s10653-017-0006-7 | 1 | cm | 298 |  | 329.3173 | 794.0153 | 240.1961 | 814.8936 | 1 | 814.8936 | 99.09639 | 10 | 814.8936 | MOF加入浓度 | Heavy Metal Sequestration of \rho b(2)+ , C r(6)+ , and \bf \bar U(2)+ by Cerium– Samarium Bimetallic RE-Tetrazole MOF/Alginate Beads (Ce–Sm–Tz@ Alginate Beads): A Multivariate and Explainable AI Framework Using PCA and LIME | P0256 | Metal composite
P0183 | P0183_M1 | Ce-Sm-Tz@Alginate Beads | M5 | T4;T10 | rare-earth bimetallic MOF/hydrogel composite beads | Ce-Sm-Tz | Al |  | 1 | 1 | 0 | 0 | 1 | 1 | 0 | 0 | 0 | 0 |  |  | 1 | sodium alginate | 0 | [6 empty] | spherical alginate beads |  |  |  | in situ alginate gelation + solvothermal MOF incorporation | water; acetone |  | tetrazole | F6 |  |  | 100 | 24 | 未报告吸附后 PXRD/XRD 对比 | 未报告金属浸出测试 | 循环再生：第6次容量/去除率保留98.1928%；未报告独立水稳定性、吸附后 PXRD 或金属浸出证据 |  | P0256 | 10.1007/s10653-017-0006-7 | 1 | cm | 298 |  | 329.3173 | 814.8936 | 240.1961 | 814.8936 | 1 | 814.8936 | 99.09639 | 10 | 814.8936 | MOF加入浓度 | Heavy Metal Sequestration of \rho b(2)+ , C r(6)+ , and \bf \bar U(2)+ by Cerium– Samarium Bimetallic RE-Tetrazole MOF/Alginate Beads (Ce–Sm–Tz@ Alginate Beads): A Multivariate and Explainable AI Framework Using PCA and LIME | P0256 | Metal composite
P0183 | P0183_M1 | Ce-Sm-Tz@Alginate Beads | M5 | T4;T10 | rare-earth bimetallic MOF/hydrogel composite beads | Ce-Sm-Tz | Al |  | 1 | 1 | 0 | 0 | 1 | 1 | 0 | 0 | 0 | 0 |  |  | 1 | sodium alginate | 0 | [6 empty] | spherical alginate beads |  |  |  | in situ alginate gelation + solvothermal MOF incorporation | water; acetone |  | tetrazole | F6 |  |  | 100 | 24 | 未报告吸附后 PXRD/XRD 对比 | 未报告金属浸出测试 | 循环再生：第6次容量/去除率保留98.1928%；未报告独立水稳定性、吸附后 PXRD 或金属浸出证据 |  | P0256 | 10.1007/s10653-017-0006-7 | 1 | cm | 298 |  | 329.3173 | 799.2349 | 240.1961 | 814.8936 | 1 | 814.8936 | 99.09639 | 10 | 814.8936 | MOF加入浓度 | Heavy Metal Sequestration of \rho b(2)+ , C r(6)+ , and \bf \bar U(2)+ by Cerium– Samarium Bimetallic RE-Tetrazole MOF/Alginate Beads (Ce–Sm–Tz@ Alginate Beads): A Multivariate and Explainable AI Framework Using PCA and LIME | P0256 | Metal composite
P0183 | P0183_M1 | Ce-Sm-Tz@Alginate Beads | M5 | T4;T10 | rare-earth bimetallic MOF/hydrogel composite beads | Ce-Sm-Tz | Al |  | 1 | 1 | 0 | 0 | 1 | 1 | 0 | 0 | 0 | 0 |  |  | 1 | sodium alginate | 0 | [6 empty] | spherical alginate beads |  |  |  | in situ alginate gelation + solvothermal MOF incorporation | water; acetone |  | tetrazole | F6 |  |  | 100 | 24 | 未报告吸附后 PXRD/XRD 对比 | 未报告金属浸出测试 | 循环再生：第6次容量/去除率保留98.1928%；未报告独立水稳定性、吸附后 PXRD 或金属浸出证据 |  | P0256 | 10.1007/s10653-017-0006-7 | 1 | isotherm | 298 |  | 6.024096 | 14.46809 | 240.1961 | 814.8936 | 1 | 814.8936 | 99.09639 | 10 | 814.8936 | 等温线 | Heavy Metal Sequestration of \rho b(2)+ , C r(6)+ , and \bf \bar U(2)+ by Cerium– Samarium Bimetallic RE-Tetrazole MOF/Alginate Beads (Ce–Sm–Tz@ Alginate Beads): A Multivariate and Explainable AI Framework Using PCA and LIME | P0256 | Metal composite
P0183 | P0183_M1 | Ce-Sm-Tz@Alginate Beads | M5 | T4;T10 | rare-earth bimetallic MOF/hydrogel composite beads | Ce-Sm-Tz | Al |  | 1 | 1 | 0 | 0 | 1 | 1 | 0 | 0 | 0 | 0 |  |  | 1 | sodium alginate | 0 | [6 empty] | spherical alginate beads |  |  |  | in situ alginate gelation + solvothermal MOF incorporation | water; acetone |  | tetrazole | F6 |  |  | 100 | 24 | 未报告吸附后 PXRD/XRD 对比 | 未报告金属浸出测试 | 循环再生：第6次容量/去除率保留98.1928%；未报告独立水稳定性、吸附后 PXRD 或金属浸出证据 |  | P0256 | 10.1007/s10653-017-0006-7 | 1 | isotherm | 298 |  | 14.05622 | 52.76596 | 240.1961 | 814.8936 | 1 | 814.8936 | 99.09639 | 10 | 814.8936 | 等温线 | Heavy Metal Sequestration of \rho b(2)+ , C r(6)+ , and \bf \bar U(2)+ by Cerium– Samarium Bimetallic RE-Tetrazole MOF/Alginate Beads (Ce–Sm–Tz@ Alginate Beads): A Multivariate and Explainable AI Framework Using PCA and LIME | P0256 | Metal composite
P0183 | P0183_M1 | Ce-Sm-Tz@Alginate Beads | M5 | T4;T10 | rare-earth bimetallic MOF/hydrogel composite beads | Ce-Sm-Tz | Al |  | 1 | 1 | 0 | 0 | 1 | 1 | 0 | 0 | 0 | 0 |  |  | 1 | sodium alginate | 0 | [6 empty] | spherical alginate beads |  |  |  | in situ alginate gelation + solvothermal MOF incorporation | water; acetone |  | tetrazole | F6 |  |  | 100 | 24 | 未报告吸附后 PXRD/XRD 对比 | 未报告金属浸出测试 | 循环再生：第6次容量/去除率保留98.1928%；未报告独立水稳定性、吸附后 PXRD 或金属浸出证据 |  | P0256 | 10.1007/s10653-017-0006-7 | 1 | isotherm | 298 |  | 18.07229 | 248.0851 | 240.1961 | 814.8936 | 1 | 814.8936 | 99.09639 | 10 | 814.8936 | 等温线 | Heavy Metal Sequestration of \rho b(2)+ , C r(6)+ , and \bf \bar U(2)+ by Cerium– Samarium Bimetallic RE-Tetrazole MOF/Alginate Beads (Ce–Sm–Tz@ Alginate Beads): A Multivariate and Explainable AI Framework Using PCA and LIME | P0256 | Metal composite
P0183 | P0183_M1 | Ce-Sm-Tz@Alginate Beads | M5 | T4;T10 | rare-earth bimetallic MOF/hydrogel composite beads | Ce-Sm-Tz | Al |  | 1 | 1 | 0 | 0 | 1 | 1 | 0 | 0 | 0 | 0 |  |  | 1 | sodium alginate | 0 | [6 empty] | spherical alginate beads |  |  |  | in situ alginate gelation + solvothermal MOF incorporation | water; acetone |  | tetrazole | F6 |  |  | 100 | 24 | 未报告吸附后 PXRD/XRD 对比 | 未报告金属浸出测试 | 循环再生：第6次容量/去除率保留98.1928%；未报告独立水稳定性、吸附后 PXRD 或金属浸出证据 |  | P0256 | 10.1007/s10653-017-0006-7 | 1 | isotherm | 298 |  | 54.21687 | 447.234 | 240.1961 | 814.8936 | 1 | 814.8936 | 99.09639 | 10 | 814.8936 | 等温线 | Heavy Metal Sequestration of \rho b(2)+ , C r(6)+ , and \bf \bar U(2)+ by Cerium– Samarium Bimetallic RE-Tetrazole MOF/Alginate Beads (Ce–Sm–Tz@ Alginate Beads): A Multivariate and Explainable AI Framework Using PCA and LIME | P0256 | Metal composite
P0183 | P0183_M1 | Ce-Sm-Tz@Alginate Beads | M5 | T4;T10 | rare-earth bimetallic MOF/hydrogel composite beads | Ce-Sm-Tz | Al |  | 1 | 1 | 0 | 0 | 1 | 1 | 0 | 0 | 0 | 0 |  |  | 1 | sodium alginate | 0 | [6 empty] | spherical alginate beads |  |  |  | in situ alginate gelation + solvothermal MOF incorporation | water; acetone |  | tetrazole | F6 |  |  | 100 | 24 | 未报告吸附后 PXRD/XRD 对比 | 未报告金属浸出测试 | 循环再生：第6次容量/去除率保留98.1928%；未报告独立水稳定性、吸附后 PXRD 或金属浸出证据 |  | P0256 | 10.1007/s10653-017-0006-7 | 1 | isotherm | 298 |  | 76.30522 | 680.8511 | 240.1961 | 814.8936 | 1 | 814.8936 | 99.09639 | 10 | 814.8936 | 等温线 | Heavy Metal Sequestration of \rho b(2)+ , C r(6)+ , and \bf \bar U(2)+ by Cerium– Samarium Bimetallic RE-Tetrazole MOF/Alginate Beads (Ce–Sm–Tz@ Alginate Beads): A Multivariate and Explainable AI Framework Using PCA and LIME | P0256 | Metal composite
P0183 | P0183_M1 | Ce-Sm-Tz@Alginate Beads | M5 | T4;T10 | rare-earth bimetallic MOF/hydrogel composite beads | Ce-Sm-Tz | Al |  | 1 | 1 | 0 | 0 | 1 | 1 | 0 | 0 | 0 | 0 |  |  | 1 | sodium alginate | 0 | [6 empty] | spherical alginate beads |  |  |  | in situ alginate gelation + solvothermal MOF incorporation | water; acetone |  | tetrazole | F6 |  |  | 100 | 24 | 未报告吸附后 PXRD/XRD 对比 | 未报告金属浸出测试 | 循环再生：第6次容量/去除率保留98.1928%；未报告独立水稳定性、吸附后 PXRD 或金属浸出证据 |  | P0256 | 10.1007/s10653-017-0006-7 | 1 | isotherm | 298 |  | 329.3173 | 814.8936 | 240.1961 | 814.8936 | 1 | 814.8936 | 99.09639 | 10 | 814.8936 | 等温线 | Heavy Metal Sequestration of \rho b(2)+ , C r(6)+ , and \bf \bar U(2)+ by Cerium– Samarium Bimetallic RE-Tetrazole MOF/Alginate Beads (Ce–Sm–Tz@ Alginate Beads): A Multivariate and Explainable AI Framework Using PCA and LIME | P0256 | Metal composite
P0183 | P0183_M1 | Ce-Sm-Tz@Alginate Beads | M5 | T4;T10 | rare-earth bimetallic MOF/hydrogel composite beads | Ce-Sm-Tz | Al |  | 1 | 1 | 0 | 0 | 1 | 1 | 0 | 0 | 0 | 0 |  |  | 1 | sodium alginate | 0 | [6 empty] | spherical alginate beads |  |  |  | in situ alginate gelation + solvothermal MOF incorporation | water; acetone |  | tetrazole | F6 |  |  | 100 | 24 | 未报告吸附后 PXRD/XRD 对比 | 未报告金属浸出测试 | 循环再生：第6次容量/去除率保留98.1928%；未报告独立水稳定性、吸附后 PXRD 或金属浸出证据 |  | P0256 | 10.1007/s10653-017-0006-7 | 1 | regeneration | 298 |  | 329.3173 | 814.8936 | 240.1961 | 814.8936 | 1 | 814.8936 | 99.09639 | 10 | 814.8936 | 循环性 | Heavy Metal Sequestration of \rho b(2)+ , C r(6)+ , and \bf \bar U(2)+ by Cerium– Samarium Bimetallic RE-Tetrazole MOF/Alginate Beads (Ce–Sm–Tz@ Alginate Beads): A Multivariate and Explainable AI Framework Using PCA and LIME | P0256 | Metal composite
P0183 | P0183_M1 | Ce-Sm-Tz@Alginate Beads | M5 | T4;T10 | rare-earth bimetallic MOF/hydrogel composite beads | Ce-Sm-Tz | Al |  | 1 | 1 | 0 | 0 | 1 | 1 | 0 | 0 | 0 | 0 |  |  | 1 | sodium alginate | 0 | [6 empty] | spherical alginate beads |  |  |  | in situ alginate gelation + solvothermal MOF incorporation | water; acetone |  | tetrazole | F6 |  |  | 100 | 24 | 未报告吸附后 PXRD/XRD 对比 | 未报告金属浸出测试 | 循环再生：第6次容量/去除率保留98.1928%；未报告独立水稳定性、吸附后 PXRD 或金属浸出证据 |  | P0256 | 10.1007/s10653-017-0006-7 | 1 | regeneration | 298 |  | 329.3173 | 814.8936 | 240.1961 | 814.8936 | 2 | 809.9399 | 98.49398 | 10 | 814.8936 | 循环性 | Heavy Metal Sequestration of \rho b(2)+ , C r(6)+ , and \bf \bar U(2)+ by Cerium– Samarium Bimetallic RE-Tetrazole MOF/Alginate Beads (Ce–Sm–Tz@ Alginate Beads): A Multivariate and Explainable AI Framework Using PCA and LIME | P0256 | Metal composite
P0183 | P0183_M1 | Ce-Sm-Tz@Alginate Beads | M5 | T4;T10 | rare-earth bimetallic MOF/hydrogel composite beads | Ce-Sm-Tz | Al |  | 1 | 1 | 0 | 0 | 1 | 1 | 0 | 0 | 0 | 0 |  |  | 1 | sodium alginate | 0 | [6 empty] | spherical alginate beads |  |  |  | in situ alginate gelation + solvothermal MOF incorporation | water; acetone |  | tetrazole | F6 |  |  | 100 | 24 | 未报告吸附后 PXRD/XRD 对比 | 未报告金属浸出测试 | 循环再生：第6次容量/去除率保留98.1928%；未报告独立水稳定性、吸附后 PXRD 或金属浸出证据 |  | P0256 | 10.1007/s10653-017-0006-7 | 1 | regeneration | 298 |  | 329.3173 | 814.8936 | 240.1961 | 814.8936 | 3 | 809.9399 | 98.49398 | 10 | 814.8936 | 循环性 | Heavy Metal Sequestration of \rho b(2)+ , C r(6)+ , and \bf \bar U(2)+ by Cerium– Samarium Bimetallic RE-Tetrazole MOF/Alginate Beads (Ce–Sm–Tz@ Alginate Beads): A Multivariate and Explainable AI Framework Using PCA and LIME | P0256 | Metal composite
P0183 | P0183_M1 | Ce-Sm-Tz@Alginate Beads | M5 | T4;T10 | rare-earth bimetallic MOF/hydrogel composite beads | Ce-Sm-Tz | Al |  | 1 | 1 | 0 | 0 | 1 | 1 | 0 | 0 | 0 | 0 |  |  | 1 | sodium alginate | 0 | [6 empty] | spherical alginate beads |  |  |  | in situ alginate gelation + solvothermal MOF incorporation | water; acetone |  | tetrazole | F6 |  |  | 100 | 24 | 未报告吸附后 PXRD/XRD 对比 | 未报告金属浸出测试 | 循环再生：第6次容量/去除率保留98.1928%；未报告独立水稳定性、吸附后 PXRD 或金属浸出证据 |  | P0256 | 10.1007/s10653-017-0006-7 | 1 | regeneration | 298 |  | 329.3173 | 814.8936 | 240.1961 | 814.8936 | 4 | 809.9399 | 98.49398 | 10 | 814.8936 | 循环性 | Heavy Metal Sequestration of \rho b(2)+ , C r(6)+ , and \bf \bar U(2)+ by Cerium– Samarium Bimetallic RE-Tetrazole MOF/Alginate Beads (Ce–Sm–Tz@ Alginate Beads): A Multivariate and Explainable AI Framework Using PCA and LIME | P0256 | Metal composite
P0183 | P0183_M1 | Ce-Sm-Tz@Alginate Beads | M5 | T4;T10 | rare-earth bimetallic MOF/hydrogel composite beads | Ce-Sm-Tz | Al |  | 1 | 1 | 0 | 0 | 1 | 1 | 0 | 0 | 0 | 0 |  |  | 1 | sodium alginate | 0 | [6 empty] | spherical alginate beads |  |  |  | in situ alginate gelation + solvothermal MOF incorporation | water; acetone |  | tetrazole | F6 |  |  | 100 | 24 | 未报告吸附后 PXRD/XRD 对比 | 未报告金属浸出测试 | 循环再生：第6次容量/去除率保留98.1928%；未报告独立水稳定性、吸附后 PXRD 或金属浸出证据 |  | P0256 | 10.1007/s10653-017-0006-7 | 1 | regeneration | 298 |  | 329.3173 | 814.8936 | 240.1961 | 814.8936 | 5 | 807.463 | 98.19277 | 10 | 814.8936 | 循环性 | Heavy Metal Sequestration of \rho b(2)+ , C r(6)+ , and \bf \bar U(2)+ by Cerium– Samarium Bimetallic RE-Tetrazole MOF/Alginate Beads (Ce–Sm–Tz@ Alginate Beads): A Multivariate and Explainable AI Framework Using PCA and LIME | P0256 | Metal composite
P0183 | P0183_M1 | Ce-Sm-Tz@Alginate Beads | M5 | T4;T10 | rare-earth bimetallic MOF/hydrogel composite beads | Ce-Sm-Tz | Al |  | 1 | 1 | 0 | 0 | 1 | 1 | 0 | 0 | 0 | 0 |  |  | 1 | sodium alginate | 0 | [6 empty] | spherical alginate beads |  |  |  | in situ alginate gelation + solvothermal MOF incorporation | water; acetone |  | tetrazole | F6 |  |  | 100 | 24 | 未报告吸附后 PXRD/XRD 对比 | 未报告金属浸出测试 | 循环再生：第6次容量/去除率保留98.1928%；未报告独立水稳定性、吸附后 PXRD 或金属浸出证据 |  | P0256 | 10.1007/s10653-017-0006-7 | 1 | regeneration | 298 |  | 329.3173 | 814.8936 | 240.1961 | 814.8936 | 6 | 807.463 | 98.19277 | 10 | 814.8936 | 循环性 | Heavy Metal Sequestration of \rho b(2)+ , C r(6)+ , and \bf \bar U(2)+ by Cerium– Samarium Bimetallic RE-Tetrazole MOF/Alginate Beads (Ce–Sm–Tz@ Alginate Beads): A Multivariate and Explainable AI Framework Using PCA and LIME | P0256 | Metal composite
P0183 | P0183_M1 | Ce-Sm-Tz@Alginate Beads | M5 | T4;T10 | rare-earth bimetallic MOF/hydrogel composite beads | Ce-Sm-Tz | Al |  | 1 | 1 | 0 | 0 | 1 | 1 | 0 | 0 | 0 | 0 |  |  | 1 | sodium alginate | 0 | [6 empty] | spherical alginate beads |  |  |  | in situ alginate gelation + solvothermal MOF incorporation | water; acetone |  | tetrazole | F6 |  |  | 100 | 24 | 未报告吸附后 PXRD/XRD 对比 | 未报告金属浸出测试 | 循环再生：第6次容量/去除率保留98.1928%；未报告独立水稳定性、吸附后 PXRD 或金属浸出证据 |  | P0256 | 10.1007/s10653-017-0006-7 | 1 | kinetics | 298 |  | 329.3173 | 814.8936 | 4.901961 | 758.4556 | 1 | 814.8936 | 99.09639 | 10 | 814.8936 | 动力学 | Heavy Metal Sequestration of \rho b(2)+ , C r(6)+ , and \bf \bar U(2)+ by Cerium– Samarium Bimetallic RE-Tetrazole MOF/Alginate Beads (Ce–Sm–Tz@ Alginate Beads): A Multivariate and Explainable AI Framework Using PCA and LIME | P0256 | Metal composite
P0183 | P0183_M1 | Ce-Sm-Tz@Alginate Beads | M5 | T4;T10 | rare-earth bimetallic MOF/hydrogel composite beads | Ce-Sm-Tz | Al |  | 1 | 1 | 0 | 0 | 1 | 1 | 0 | 0 | 0 | 0 |  |  | 1 | sodium alginate | 0 | [6 empty] | spherical alginate beads |  |  |  | in situ alginate gelation + solvothermal MOF incorporation | water; acetone |  | tetrazole | F6 |  |  | 100 | 24 | 未报告吸附后 PXRD/XRD 对比 | 未报告金属浸出测试 | 循环再生：第6次容量/去除率保留98.1928%；未报告独立水稳定性、吸附后 PXRD 或金属浸出证据 |  | P0256 | 10.1007/s10653-017-0006-7 | 1 | kinetics | 298 |  | 329.3173 | 814.8936 | 12.2549 | 784.2558 | 1 | 814.8936 | 99.09639 | 10 | 814.8936 | 动力学 | Heavy Metal Sequestration of \rho b(2)+ , C r(6)+ , and \bf \bar U(2)+ by Cerium– Samarium Bimetallic RE-Tetrazole MOF/Alginate Beads (Ce–Sm–Tz@ Alginate Beads): A Multivariate and Explainable AI Framework Using PCA and LIME | P0256 | Metal composite
P0183 | P0183_M1 | Ce-Sm-Tz@Alginate Beads | M5 | T4;T10 | rare-earth bimetallic MOF/hydrogel composite beads | Ce-Sm-Tz | Al |  | 1 | 1 | 0 | 0 | 1 | 1 | 0 | 0 | 0 | 0 |  |  | 1 | sodium alginate | 0 | [6 empty] | spherical alginate beads |  |  |  | in situ alginate gelation + solvothermal MOF incorporation | water; acetone |  | tetrazole | F6 |  |  | 100 | 24 | 未报告吸附后 PXRD/XRD 对比 | 未报告金属浸出测试 | 循环再生：第6次容量/去除率保留98.1928%；未报告独立水稳定性、吸附后 PXRD 或金属浸出证据 |  | P0256 | 10.1007/s10653-017-0006-7 | 1 | kinetics | 298 |  | 329.3173 | 814.8936 | 30.63725 | 805.7023 | 1 | 814.8936 | 99.09639 | 10 | 814.8936 | 动力学 | Heavy Metal Sequestration of \rho b(2)+ , C r(6)+ , and \bf \bar U(2)+ by Cerium– Samarium Bimetallic RE-Tetrazole MOF/Alginate Beads (Ce–Sm–Tz@ Alginate Beads): A Multivariate and Explainable AI Framework Using PCA and LIME | P0256 | Metal composite
P0183 | P0183_M1 | Ce-Sm-Tz@Alginate Beads | M5 | T4;T10 | rare-earth bimetallic MOF/hydrogel composite beads | Ce-Sm-Tz | Al |  | 1 | 1 | 0 | 0 | 1 | 1 | 0 | 0 | 0 | 0 |  |  | 1 | sodium alginate | 0 | [6 empty] | spherical alginate beads |  |  |  | in situ alginate gelation + solvothermal MOF incorporation | water; acetone |  | tetrazole | F6 |  |  | 100 | 24 | 未报告吸附后 PXRD/XRD 对比 | 未报告金属浸出测试 | 循环再生：第6次容量/去除率保留98.1928%；未报告独立水稳定性、吸附后 PXRD 或金属浸出证据 |  | P0256 | 10.1007/s10653-017-0006-7 | 1 | kinetics | 298 |  | 329.3173 | 814.8936 | 120.098 | 814.2486 | 1 | 814.8936 | 99.09639 | 10 | 814.8936 | 动力学 | Heavy Metal Sequestration of \rho b(2)+ , C r(6)+ , and \bf \bar U(2)+ by Cerium– Samarium Bimetallic RE-Tetrazole MOF/Alginate Beads (Ce–Sm–Tz@ Alginate Beads): A Multivariate and Explainable AI Framework Using PCA and LIME | P0256 | Metal composite
P0183 | P0183_M1 | Ce-Sm-Tz@Alginate Beads | M5 | T4;T10 | rare-earth bimetallic MOF/hydrogel composite beads | Ce-Sm-Tz | Al |  | 1 | 1 | 0 | 0 | 1 | 1 | 0 | 0 | 0 | 0 |  |  | 1 | sodium alginate | 0 | [6 empty] | spherical alginate beads |  |  |  | in situ alginate gelation + solvothermal MOF incorporation | water; acetone |  | tetrazole | F6 |  |  | 100 | 24 | 未报告吸附后 PXRD/XRD 对比 | 未报告金属浸出测试 | 循环再生：第6次容量/去除率保留98.1928%；未报告独立水稳定性、吸附后 PXRD 或金属浸出证据 |  | P0256 | 10.1007/s10653-017-0006-7 | 1 | kinetics | 298 |  | 329.3173 | 814.8936 | 240.1961 | 814.8936 | 1 | 814.8936 | 99.09639 | 10 | 814.8936 | 动力学 | Heavy Metal Sequestration of \rho b(2)+ , C r(6)+ , and \bf \bar U(2)+ by Cerium– Samarium Bimetallic RE-Tetrazole MOF/Alginate Beads (Ce–Sm–Tz@ Alginate Beads): A Multivariate and Explainable AI Framework Using PCA and LIME | P0256 | Metal composite
P0184 | P0184_M1 | L-Cysteine-NH2-MIL-53(Al) | M2 | T8 | post-modified MOF | NH2-MIL-53(Al | Al | 2-aminoterephthalic acid | 1 | 1 | 1 | 0 | 1 | 1 | 1 | 0 | 0 | 1 | L-Cysteine grafting |  | 0 |  | 0 |  |  |  | 635.63 |  |  | crystalline powder |  |  |  | solvothermal (423 K, 24 h) + post-synthetic L-cysteine modification | DMF | Al(NO3)3.9H2O | 2-aminoterephthalic acid | F1;F4 |  | L-cysteine | 150 | 24 | 未报告吸附后 PXRD/XRD 对比 | 未报告金属浸出测试 | 循环再生：第5次容量/去除率保留53.211%；未报告独立水稳定性、吸附后 PXRD 或金属浸出证据 |  | P0258 | 10.1016/j.jciso.2021.100003 | 1 | isotherm | 298 | 0.2 | 8.568627 | 6.28366 | 90.16632 | 26.64176 | 1 | 26.64176 | 86.92661 | 7 | 26.64176 | 等温线 | L-Cysteine functionalized NH 2 -MIL-53(Al) for P b(2)+ and N i(2)+ removal from aqueous solution | P0258 | Post-modified MOF
P0184 | P0184_M1 | L-Cysteine-NH2-MIL-53(Al) | M2 | T8 | post-modified MOF | NH2-MIL-53(Al | Al | 2-aminoterephthalic acid | 1 | 1 | 1 | 0 | 1 | 1 | 1 | 0 | 0 | 1 | L-Cysteine grafting |  | 0 |  | 0 |  |  |  | 635.63 |  |  | crystalline powder |  |  |  | solvothermal (423 K, 24 h) + post-synthetic L-cysteine modification | DMF | Al(NO3)3.9H2O | 2-aminoterephthalic acid | F1;F4 |  | L-cysteine | 150 | 24 | 未报告吸附后 PXRD/XRD 对比 | 未报告金属浸出测试 | 循环再生：第5次容量/去除率保留53.211%；未报告独立水稳定性、吸附后 PXRD 或金属浸出证据 |  | P0258 | 10.1016/j.jciso.2021.100003 | 1 | isotherm | 298 | 0.2 | 26.07843 | 19.42895 | 90.16632 | 26.64176 | 1 | 26.64176 | 86.92661 | 7 | 26.64176 | 等温线 | L-Cysteine functionalized NH 2 -MIL-53(Al) for P b(2)+ and N i(2)+ removal from aqueous solution | P0258 | Post-modified MOF
P0184 | P0184_M1 | L-Cysteine-NH2-MIL-53(Al) | M2 | T8 | post-modified MOF | NH2-MIL-53(Al | Al | 2-aminoterephthalic acid | 1 | 1 | 1 | 0 | 1 | 1 | 1 | 0 | 0 | 1 | L-Cysteine grafting |  | 0 |  | 0 |  |  |  | 635.63 |  |  | crystalline powder |  |  |  | solvothermal (423 K, 24 h) + post-synthetic L-cysteine modification | DMF | Al(NO3)3.9H2O | 2-aminoterephthalic acid | F1;F4 |  | L-cysteine | 150 | 24 | 未报告吸附后 PXRD/XRD 对比 | 未报告金属浸出测试 | 循环再生：第5次容量/去除率保留53.211%；未报告独立水稳定性、吸附后 PXRD 或金属浸出证据 |  | P0258 | 10.1016/j.jciso.2021.100003 | 1 | isotherm | 298 | 0.2 | 44.89216 | 25.36203 | 90.16632 | 26.64176 | 1 | 26.64176 | 86.92661 | 7 | 26.64176 | 等温线 | L-Cysteine functionalized NH 2 -MIL-53(Al) for P b(2)+ and N i(2)+ removal from aqueous solution | P0258 | Post-modified MOF
P0184 | P0184_M1 | L-Cysteine-NH2-MIL-53(Al) | M2 | T8 | post-modified MOF | NH2-MIL-53(Al | Al | 2-aminoterephthalic acid | 1 | 1 | 1 | 0 | 1 | 1 | 1 | 0 | 0 | 1 | L-Cysteine grafting |  | 0 |  | 0 |  |  |  | 635.63 |  |  | crystalline powder |  |  |  | solvothermal (423 K, 24 h) + post-synthetic L-cysteine modification | DMF | Al(NO3)3.9H2O | 2-aminoterephthalic acid | F1;F4 |  | L-cysteine | 150 | 24 | 未报告吸附后 PXRD/XRD 对比 | 未报告金属浸出测试 | 循环再生：第5次容量/去除率保留53.211%；未报告独立水稳定性、吸附后 PXRD 或金属浸出证据 |  | P0258 | 10.1016/j.jciso.2021.100003 | 1 | isotherm | 298 | 0.2 | 64.82353 | 26.64176 | 90.16632 | 26.64176 | 1 | 26.64176 | 86.92661 | 7 | 26.64176 | 等温线 | L-Cysteine functionalized NH 2 -MIL-53(Al) for P b(2)+ and N i(2)+ removal from aqueous solution | P0258 | Post-modified MOF
P0184 | P0184_M1 | L-Cysteine-NH2-MIL-53(Al) | M2 | T8 | post-modified MOF | NH2-MIL-53(Al | Al | 2-aminoterephthalic acid | 1 | 1 | 1 | 0 | 1 | 1 | 1 | 0 | 0 | 1 | L-Cysteine grafting |  | 0 |  | 0 |  |  |  | 635.63 |  |  | crystalline powder |  |  |  | solvothermal (423 K, 24 h) + post-synthetic L-cysteine modification | DMF | Al(NO3)3.9H2O | 2-aminoterephthalic acid | F1;F4 |  | L-cysteine | 150 | 24 | 未报告吸附后 PXRD/XRD 对比 | 未报告金属浸出测试 | 循环再生：第5次容量/去除率保留53.211%；未报告独立水稳定性、吸附后 PXRD 或金属浸出证据 |  | P0258 | 10.1016/j.jciso.2021.100003 | 1 | isotherm | 298 | 0.2 | 84.56863 | 25.88271 | 90.16632 | 26.64176 | 1 | 26.64176 | 86.92661 | 7 | 26.64176 | 等温线 | L-Cysteine functionalized NH 2 -MIL-53(Al) for P b(2)+ and N i(2)+ removal from aqueous solution | P0258 | Post-modified MOF
P0184 | P0184_M1 | L-Cysteine-NH2-MIL-53(Al) | M2 | T8 | post-modified MOF | NH2-MIL-53(Al | Al | 2-aminoterephthalic acid | 1 | 1 | 1 | 0 | 1 | 1 | 1 | 0 | 0 | 1 | L-Cysteine grafting |  | 0 |  | 0 |  |  |  | 635.63 |  |  | crystalline powder |  |  |  | solvothermal (423 K, 24 h) + post-synthetic L-cysteine modification | DMF | Al(NO3)3.9H2O | 2-aminoterephthalic acid | F1;F4 |  | L-cysteine | 150 | 24 | 未报告吸附后 PXRD/XRD 对比 | 未报告金属浸出测试 | 循环再生：第5次容量/去除率保留53.211%；未报告独立水稳定性、吸附后 PXRD 或金属浸出证据 |  | P0258 | 10.1016/j.jciso.2021.100003 | 1 | regeneration | 298 | 0.2 | 84.56863 | 25.88271 | 90.16632 | 26.64176 | 1 | 26.64176 | 86.92661 | 7 | 26.64176 | 循环性 | L-Cysteine functionalized NH 2 -MIL-53(Al) for P b(2)+ and N i(2)+ removal from aqueous solution | P0258 | Post-modified MOF
P0184 | P0184_M1 | L-Cysteine-NH2-MIL-53(Al) | M2 | T8 | post-modified MOF | NH2-MIL-53(Al | Al | 2-aminoterephthalic acid | 1 | 1 | 1 | 0 | 1 | 1 | 1 | 0 | 0 | 1 | L-Cysteine grafting |  | 0 |  | 0 |  |  |  | 635.63 |  |  | crystalline powder |  |  |  | solvothermal (423 K, 24 h) + post-synthetic L-cysteine modification | DMF | Al(NO3)3.9H2O | 2-aminoterephthalic acid | F1;F4 |  | L-cysteine | 150 | 24 | 未报告吸附后 PXRD/XRD 对比 | 未报告金属浸出测试 | 循环再生：第5次容量/去除率保留53.211%；未报告独立水稳定性、吸附后 PXRD 或金属浸出证据 |  | P0258 | 10.1016/j.jciso.2021.100003 | 1 | regeneration | 298 | 0.2 | 84.56863 | 25.88271 | 90.16632 | 26.64176 | 2 | 24.7438 | 80.73394 | 7 | 26.64176 | 循环性 | L-Cysteine functionalized NH 2 -MIL-53(Al) for P b(2)+ and N i(2)+ removal from aqueous solution | P0258 | Post-modified MOF
P0184 | P0184_M1 | L-Cysteine-NH2-MIL-53(Al) | M2 | T8 | post-modified MOF | NH2-MIL-53(Al | Al | 2-aminoterephthalic acid | 1 | 1 | 1 | 0 | 1 | 1 | 1 | 0 | 0 | 1 | L-Cysteine grafting |  | 0 |  | 0 |  |  |  | 635.63 |  |  | crystalline powder |  |  |  | solvothermal (423 K, 24 h) + post-synthetic L-cysteine modification | DMF | Al(NO3)3.9H2O | 2-aminoterephthalic acid | F1;F4 |  | L-cysteine | 150 | 24 | 未报告吸附后 PXRD/XRD 对比 | 未报告金属浸出测试 | 循环再生：第5次容量/去除率保留53.211%；未报告独立水稳定性、吸附后 PXRD 或金属浸出证据 |  | P0258 | 10.1016/j.jciso.2021.100003 | 1 | regeneration | 298 | 0.2 | 84.56863 | 25.88271 | 90.16632 | 26.64176 | 3 | 23.2676 | 75.91743 | 7 | 26.64176 | 循环性 | L-Cysteine functionalized NH 2 -MIL-53(Al) for P b(2)+ and N i(2)+ removal from aqueous solution | P0258 | Post-modified MOF
P0184 | P0184_M1 | L-Cysteine-NH2-MIL-53(Al) | M2 | T8 | post-modified MOF | NH2-MIL-53(Al | Al | 2-aminoterephthalic acid | 1 | 1 | 1 | 0 | 1 | 1 | 1 | 0 | 0 | 1 | L-Cysteine grafting |  | 0 |  | 0 |  |  |  | 635.63 |  |  | crystalline powder |  |  |  | solvothermal (423 K, 24 h) + post-synthetic L-cysteine modification | DMF | Al(NO3)3.9H2O | 2-aminoterephthalic acid | F1;F4 |  | L-cysteine | 150 | 24 | 未报告吸附后 PXRD/XRD 对比 | 未报告金属浸出测试 | 循环再生：第5次容量/去除率保留53.211%；未报告独立水稳定性、吸附后 PXRD 或金属浸出证据 |  | P0258 | 10.1016/j.jciso.2021.100003 | 1 | regeneration | 298 | 0.2 | 84.56863 | 25.88271 | 90.16632 | 26.64176 | 4 | 21.08846 | 68.80734 | 7 | 26.64176 | 循环性 | L-Cysteine functionalized NH 2 -MIL-53(Al) for P b(2)+ and N i(2)+ removal from aqueous solution | P0258 | Post-modified MOF
P0184 | P0184_M1 | L-Cysteine-NH2-MIL-53(Al) | M2 | T8 | post-modified MOF | NH2-MIL-53(Al | Al | 2-aminoterephthalic acid | 1 | 1 | 1 | 0 | 1 | 1 | 1 | 0 | 0 | 1 | L-Cysteine grafting |  | 0 |  | 0 |  |  |  | 635.63 |  |  | crystalline powder |  |  |  | solvothermal (423 K, 24 h) + post-synthetic L-cysteine modification | DMF | Al(NO3)3.9H2O | 2-aminoterephthalic acid | F1;F4 |  | L-cysteine | 150 | 24 | 未报告吸附后 PXRD/XRD 对比 | 未报告金属浸出测试 | 循环再生：第5次容量/去除率保留53.211%；未报告独立水稳定性、吸附后 PXRD 或金属浸出证据 |  | P0258 | 10.1016/j.jciso.2021.100003 | 1 | regeneration | 298 | 0.2 | 84.56863 | 25.88271 | 90.16632 | 26.64176 | 5 | 16.30841 | 53.21101 | 7 | 26.64176 | 循环性 | L-Cysteine functionalized NH 2 -MIL-53(Al) for P b(2)+ and N i(2)+ removal from aqueous solution | P0258 | Post-modified MOF
P0184 | P0184_M1 | L-Cysteine-NH2-MIL-53(Al) | M2 | T8 | post-modified MOF | NH2-MIL-53(Al | Al | 2-aminoterephthalic acid | 1 | 1 | 1 | 0 | 1 | 1 | 1 | 0 | 0 | 1 | L-Cysteine grafting |  | 0 |  | 0 |  |  |  | 635.63 |  |  | crystalline powder |  |  |  | solvothermal (423 K, 24 h) + post-synthetic L-cysteine modification | DMF | Al(NO3)3.9H2O | 2-aminoterephthalic acid | F1;F4 |  | L-cysteine | 150 | 24 | 未报告吸附后 PXRD/XRD 对比 | 未报告金属浸出测试 | 循环再生：第5次容量/去除率保留53.211%；未报告独立水稳定性、吸附后 PXRD 或金属浸出证据 |  | P0258 | 10.1016/j.jciso.2021.100003 | 1 | temperature | 293 | 0.2 | 84.56863 | 5.438214 | 90.16632 | 26.64176 | 1 | 26.64176 | 86.92661 | 7 | 26.64176 | 温度 | L-Cysteine functionalized NH 2 -MIL-53(Al) for P b(2)+ and N i(2)+ removal from aqueous solution | P0258 | Post-modified MOF
P0184 | P0184_M1 | L-Cysteine-NH2-MIL-53(Al) | M2 | T8 | post-modified MOF | NH2-MIL-53(Al | Al | 2-aminoterephthalic acid | 1 | 1 | 1 | 0 | 1 | 1 | 1 | 0 | 0 | 1 | L-Cysteine grafting |  | 0 |  | 0 |  |  |  | 635.63 |  |  | crystalline powder |  |  |  | solvothermal (423 K, 24 h) + post-synthetic L-cysteine modification | DMF | Al(NO3)3.9H2O | 2-aminoterephthalic acid | F1;F4 |  | L-cysteine | 150 | 24 | 未报告吸附后 PXRD/XRD 对比 | 未报告金属浸出测试 | 循环再生：第5次容量/去除率保留53.211%；未报告独立水稳定性、吸附后 PXRD 或金属浸出证据 |  | P0258 | 10.1016/j.jciso.2021.100003 | 1 | temperature | 303 | 0.2 | 84.56863 | 6.584001 | 90.16632 | 26.64176 | 1 | 26.64176 | 86.92661 | 7 | 26.64176 | 温度 | L-Cysteine functionalized NH 2 -MIL-53(Al) for P b(2)+ and N i(2)+ removal from aqueous solution | P0258 | Post-modified MOF
P0184 | P0184_M1 | L-Cysteine-NH2-MIL-53(Al) | M2 | T8 | post-modified MOF | NH2-MIL-53(Al | Al | 2-aminoterephthalic acid | 1 | 1 | 1 | 0 | 1 | 1 | 1 | 0 | 0 | 1 | L-Cysteine grafting |  | 0 |  | 0 |  |  |  | 635.63 |  |  | crystalline powder |  |  |  | solvothermal (423 K, 24 h) + post-synthetic L-cysteine modification | DMF | Al(NO3)3.9H2O | 2-aminoterephthalic acid | F1;F4 |  | L-cysteine | 150 | 24 | 未报告吸附后 PXRD/XRD 对比 | 未报告金属浸出测试 | 循环再生：第5次容量/去除率保留53.211%；未报告独立水稳定性、吸附后 PXRD 或金属浸出证据 |  | P0258 | 10.1016/j.jciso.2021.100003 | 1 | temperature | 313 | 0.2 | 84.56863 | 6.891825 | 90.16632 | 26.64176 | 1 | 26.64176 | 86.92661 | 7 | 26.64176 | 温度 | L-Cysteine functionalized NH 2 -MIL-53(Al) for P b(2)+ and N i(2)+ removal from aqueous solution | P0258 | Post-modified MOF
P0184 | P0184_M1 | L-Cysteine-NH2-MIL-53(Al) | M2 | T8 | post-modified MOF | NH2-MIL-53(Al | Al | 2-aminoterephthalic acid | 1 | 1 | 1 | 0 | 1 | 1 | 1 | 0 | 0 | 1 | L-Cysteine grafting |  | 0 |  | 0 |  |  |  | 635.63 |  |  | crystalline powder |  |  |  | solvothermal (423 K, 24 h) + post-synthetic L-cysteine modification | DMF | Al(NO3)3.9H2O | 2-aminoterephthalic acid | F1;F4 |  | L-cysteine | 150 | 24 | 未报告吸附后 PXRD/XRD 对比 | 未报告金属浸出测试 | 循环再生：第5次容量/去除率保留53.211%；未报告独立水稳定性、吸附后 PXRD 或金属浸出证据 |  | P0258 | 10.1016/j.jciso.2021.100003 | 1 | temperature | 323 | 0.2 | 84.56863 | 7.387762 | 90.16632 | 26.64176 | 1 | 26.64176 | 86.92661 | 7 | 26.64176 | 温度 | L-Cysteine functionalized NH 2 -MIL-53(Al) for P b(2)+ and N i(2)+ removal from aqueous solution | P0258 | Post-modified MOF
P0184 | P0184_M1 | L-Cysteine-NH2-MIL-53(Al) | M2 | T8 | post-modified MOF | NH2-MIL-53(Al | Al | 2-aminoterephthalic acid | 1 | 1 | 1 | 0 | 1 | 1 | 1 | 0 | 0 | 1 | L-Cysteine grafting |  | 0 |  | 0 |  |  |  | 635.63 |  |  | crystalline powder |  |  |  | solvothermal (423 K, 24 h) + post-synthetic L-cysteine modification | DMF | Al(NO3)3.9H2O | 2-aminoterephthalic acid | F1;F4 |  | L-cysteine | 150 | 24 | 未报告吸附后 PXRD/XRD 对比 | 未报告金属浸出测试 | 循环再生：第5次容量/去除率保留53.211%；未报告独立水稳定性、吸附后 PXRD 或金属浸出证据 |  | P0258 | 10.1016/j.jciso.2021.100003 | 1 | temperature | 328 | 0.2 | 84.56863 | 7.439066 | 90.16632 | 26.64176 | 1 | 26.64176 | 86.92661 | 7 | 26.64176 | 温度 | L-Cysteine functionalized NH 2 -MIL-53(Al) for P b(2)+ and N i(2)+ removal from aqueous solution | P0258 | Post-modified MOF
P0184 | P0184_M1 | L-Cysteine-NH2-MIL-53(Al) | M2 | T8 | post-modified MOF | NH2-MIL-53(Al | Al | 2-aminoterephthalic acid | 1 | 1 | 1 | 0 | 1 | 1 | 1 | 0 | 0 | 1 | L-Cysteine grafting |  | 0 |  | 0 |  |  |  | 635.63 |  |  | crystalline powder |  |  |  | solvothermal (423 K, 24 h) + post-synthetic L-cysteine modification | DMF | Al(NO3)3.9H2O | 2-aminoterephthalic acid | F1;F4 |  | L-cysteine | 150 | 24 | 未报告吸附后 PXRD/XRD 对比 | 未报告金属浸出测试 | 循环再生：第5次容量/去除率保留53.211%；未报告独立水稳定性、吸附后 PXRD 或金属浸出证据 |  | P0258 | 10.1016/j.jciso.2021.100003 | 1 | kinetics | 298 | 0.2 | 84.56863 | 25.88271 | 4.636175 | 11.15423 | 1 | 26.64176 | 86.92661 | 7 | 26.64176 | 动力学 | L-Cysteine functionalized NH 2 -MIL-53(Al) for P b(2)+ and N i(2)+ removal from aqueous solution | P0258 | Post-modified MOF
P0184 | P0184_M1 | L-Cysteine-NH2-MIL-53(Al) | M2 | T8 | post-modified MOF | NH2-MIL-53(Al | Al | 2-aminoterephthalic acid | 1 | 1 | 1 | 0 | 1 | 1 | 1 | 0 | 0 | 1 | L-Cysteine grafting |  | 0 |  | 0 |  |  |  | 635.63 |  |  | crystalline powder |  |  |  | solvothermal (423 K, 24 h) + post-synthetic L-cysteine modification | DMF | Al(NO3)3.9H2O | 2-aminoterephthalic acid | F1;F4 |  | L-cysteine | 150 | 24 | 未报告吸附后 PXRD/XRD 对比 | 未报告金属浸出测试 | 循环再生：第5次容量/去除率保留53.211%；未报告独立水稳定性、吸附后 PXRD 或金属浸出证据 |  | P0258 | 10.1016/j.jciso.2021.100003 | 1 | kinetics | 298 | 0.2 | 84.56863 | 25.88271 | 19.95842 | 20.22206 | 1 | 26.64176 | 86.92661 | 7 | 26.64176 | 动力学 | L-Cysteine functionalized NH 2 -MIL-53(Al) for P b(2)+ and N i(2)+ removal from aqueous solution | P0258 | Post-modified MOF
P0184 | P0184_M1 | L-Cysteine-NH2-MIL-53(Al) | M2 | T8 | post-modified MOF | NH2-MIL-53(Al | Al | 2-aminoterephthalic acid | 1 | 1 | 1 | 0 | 1 | 1 | 1 | 0 | 0 | 1 | L-Cysteine grafting |  | 0 |  | 0 |  |  |  | 635.63 |  |  | crystalline powder |  |  |  | solvothermal (423 K, 24 h) + post-synthetic L-cysteine modification | DMF | Al(NO3)3.9H2O | 2-aminoterephthalic acid | F1;F4 |  | L-cysteine | 150 | 24 | 未报告吸附后 PXRD/XRD 对比 | 未报告金属浸出测试 | 循环再生：第5次容量/去除率保留53.211%；未报告独立水稳定性、吸附后 PXRD 或金属浸出证据 |  | P0258 | 10.1016/j.jciso.2021.100003 | 1 | kinetics | 298 | 0.2 | 84.56863 | 25.88271 | 40.08316 | 25.19733 | 1 | 26.64176 | 86.92661 | 7 | 26.64176 | 动力学 | L-Cysteine functionalized NH 2 -MIL-53(Al) for P b(2)+ and N i(2)+ removal from aqueous solution | P0258 | Post-modified MOF
P0184 | P0184_M1 | L-Cysteine-NH2-MIL-53(Al) | M2 | T8 | post-modified MOF | NH2-MIL-53(Al | Al | 2-aminoterephthalic acid | 1 | 1 | 1 | 0 | 1 | 1 | 1 | 0 | 0 | 1 | L-Cysteine grafting |  | 0 |  | 0 |  |  |  | 635.63 |  |  | crystalline powder |  |  |  | solvothermal (423 K, 24 h) + post-synthetic L-cysteine modification | DMF | Al(NO3)3.9H2O | 2-aminoterephthalic acid | F1;F4 |  | L-cysteine | 150 | 24 | 未报告吸附后 PXRD/XRD 对比 | 未报告金属浸出测试 | 循环再生：第5次容量/去除率保留53.211%；未报告独立水稳定性、吸附后 PXRD 或金属浸出证据 |  | P0258 | 10.1016/j.jciso.2021.100003 | 1 | kinetics | 298 | 0.2 | 84.56863 | 25.88271 | 59.97921 | 26.24053 | 1 | 26.64176 | 86.92661 | 7 | 26.64176 | 动力学 | L-Cysteine functionalized NH 2 -MIL-53(Al) for P b(2)+ and N i(2)+ removal from aqueous solution | P0258 | Post-modified MOF
P0184 | P0184_M1 | L-Cysteine-NH2-MIL-53(Al) | M2 | T8 | post-modified MOF | NH2-MIL-53(Al | Al | 2-aminoterephthalic acid | 1 | 1 | 1 | 0 | 1 | 1 | 1 | 0 | 0 | 1 | L-Cysteine grafting |  | 0 |  | 0 |  |  |  | 635.63 |  |  | crystalline powder |  |  |  | solvothermal (423 K, 24 h) + post-synthetic L-cysteine modification | DMF | Al(NO3)3.9H2O | 2-aminoterephthalic acid | F1;F4 |  | L-cysteine | 150 | 24 | 未报告吸附后 PXRD/XRD 对比 | 未报告金属浸出测试 | 循环再生：第5次容量/去除率保留53.211%；未报告独立水稳定性、吸附后 PXRD 或金属浸出证据 |  | P0258 | 10.1016/j.jciso.2021.100003 | 1 | kinetics | 298 | 0.2 | 84.56863 | 25.88271 | 90.16632 | 26.64176 | 1 | 26.64176 | 86.92661 | 7 | 26.64176 | 动力学 | L-Cysteine functionalized NH 2 -MIL-53(Al) for P b(2)+ and N i(2)+ removal from aqueous solution | P0258 | Post-modified MOF
P0184 | P0184_M1 | L-Cysteine-NH2-MIL-53(Al) | M2 | T8 | post-modified MOF | NH2-MIL-53(Al | Al | 2-aminoterephthalic acid | 1 | 1 | 1 | 0 | 1 | 1 | 1 | 0 | 0 | 1 | L-Cysteine grafting |  | 0 |  | 0 |  |  |  | 635.63 |  |  | crystalline powder |  |  |  | solvothermal (423 K, 24 h) + post-synthetic L-cysteine modification | DMF | Al(NO3)3.9H2O | 2-aminoterephthalic acid | F1;F4 |  | L-cysteine | 150 | 24 | 未报告吸附后 PXRD/XRD 对比 | 未报告金属浸出测试 | 循环再生：第5次容量/去除率保留53.211%；未报告独立水稳定性、吸附后 PXRD 或金属浸出证据 |  | P0258 | 10.1016/j.jciso.2021.100003 | 1 | ph | 298 | 0.2 | 84.56863 | 25.88271 | 90.16632 | 26.64176 | 1 | 26.64176 | 86.92661 | 2 | 13.9285 | pH | L-Cysteine functionalized NH 2 -MIL-53(Al) for P b(2)+ and N i(2)+ removal from aqueous solution | P0258 | Post-modified MOF
P0184 | P0184_M1 | L-Cysteine-NH2-MIL-53(Al) | M2 | T8 | post-modified MOF | NH2-MIL-53(Al | Al | 2-aminoterephthalic acid | 1 | 1 | 1 | 0 | 1 | 1 | 1 | 0 | 0 | 1 | L-Cysteine grafting |  | 0 |  | 0 |  |  |  | 635.63 |  |  | crystalline powder |  |  |  | solvothermal (423 K, 24 h) + post-synthetic L-cysteine modification | DMF | Al(NO3)3.9H2O | 2-aminoterephthalic acid | F1;F4 |  | L-cysteine | 150 | 24 | 未报告吸附后 PXRD/XRD 对比 | 未报告金属浸出测试 | 循环再生：第5次容量/去除率保留53.211%；未报告独立水稳定性、吸附后 PXRD 或金属浸出证据 |  | P0258 | 10.1016/j.jciso.2021.100003 | 1 | ph | 298 | 0.2 | 84.56863 | 25.88271 | 90.16632 | 26.64176 | 1 | 26.64176 | 86.92661 | 3 | 13.08718 | pH | L-Cysteine functionalized NH 2 -MIL-53(Al) for P b(2)+ and N i(2)+ removal from aqueous solution | P0258 | Post-modified MOF
P0184 | P0184_M1 | L-Cysteine-NH2-MIL-53(Al) | M2 | T8 | post-modified MOF | NH2-MIL-53(Al | Al | 2-aminoterephthalic acid | 1 | 1 | 1 | 0 | 1 | 1 | 1 | 0 | 0 | 1 | L-Cysteine grafting |  | 0 |  | 0 |  |  |  | 635.63 |  |  | crystalline powder |  |  |  | solvothermal (423 K, 24 h) + post-synthetic L-cysteine modification | DMF | Al(NO3)3.9H2O | 2-aminoterephthalic acid | F1;F4 |  | L-cysteine | 150 | 24 | 未报告吸附后 PXRD/XRD 对比 | 未报告金属浸出测试 | 循环再生：第5次容量/去除率保留53.211%；未报告独立水稳定性、吸附后 PXRD 或金属浸出证据 |  | P0258 | 10.1016/j.jciso.2021.100003 | 1 | ph | 298 | 0.2 | 84.56863 | 25.88271 | 90.16632 | 26.64176 | 1 | 26.64176 | 86.92661 | 4 | 16.45245 | pH | L-Cysteine functionalized NH 2 -MIL-53(Al) for P b(2)+ and N i(2)+ removal from aqueous solution | P0258 | Post-modified MOF
P0184 | P0184_M1 | L-Cysteine-NH2-MIL-53(Al) | M2 | T8 | post-modified MOF | NH2-MIL-53(Al | Al | 2-aminoterephthalic acid | 1 | 1 | 1 | 0 | 1 | 1 | 1 | 0 | 0 | 1 | L-Cysteine grafting |  | 0 |  | 0 |  |  |  | 635.63 |  |  | crystalline powder |  |  |  | solvothermal (423 K, 24 h) + post-synthetic L-cysteine modification | DMF | Al(NO3)3.9H2O | 2-aminoterephthalic acid | F1;F4 |  | L-cysteine | 150 | 24 | 未报告吸附后 PXRD/XRD 对比 | 未报告金属浸出测试 | 循环再生：第5次容量/去除率保留53.211%；未报告独立水稳定性、吸附后 PXRD 或金属浸出证据 |  | P0258 | 10.1016/j.jciso.2021.100003 | 1 | ph | 298 | 0.2 | 84.56863 | 25.88271 | 90.16632 | 26.64176 | 1 | 26.64176 | 86.92661 | 5 | 21.03297 | pH | L-Cysteine functionalized NH 2 -MIL-53(Al) for P b(2)+ and N i(2)+ removal from aqueous solution | P0258 | Post-modified MOF
P0184 | P0184_M1 | L-Cysteine-NH2-MIL-53(Al) | M2 | T8 | post-modified MOF | NH2-MIL-53(Al | Al | 2-aminoterephthalic acid | 1 | 1 | 1 | 0 | 1 | 1 | 1 | 0 | 0 | 1 | L-Cysteine grafting |  | 0 |  | 0 |  |  |  | 635.63 |  |  | crystalline powder |  |  |  | solvothermal (423 K, 24 h) + post-synthetic L-cysteine modification | DMF | Al(NO3)3.9H2O | 2-aminoterephthalic acid | F1;F4 |  | L-cysteine | 150 | 24 | 未报告吸附后 PXRD/XRD 对比 | 未报告金属浸出测试 | 循环再生：第5次容量/去除率保留53.211%；未报告独立水稳定性、吸附后 PXRD 或金属浸出证据 |  | P0258 | 10.1016/j.jciso.2021.100003 | 1 | ph | 298 | 0.2 | 84.56863 | 25.88271 | 90.16632 | 26.64176 | 1 | 26.64176 | 86.92661 | 6 | 25.89392 | pH | L-Cysteine functionalized NH 2 -MIL-53(Al) for P b(2)+ and N i(2)+ removal from aqueous solution | P0258 | Post-modified MOF
P0184 | P0184_M1 | L-Cysteine-NH2-MIL-53(Al) | M2 | T8 | post-modified MOF | NH2-MIL-53(Al | Al | 2-aminoterephthalic acid | 1 | 1 | 1 | 0 | 1 | 1 | 1 | 0 | 0 | 1 | L-Cysteine grafting |  | 0 |  | 0 |  |  |  | 635.63 |  |  | crystalline powder |  |  |  | solvothermal (423 K, 24 h) + post-synthetic L-cysteine modification | DMF | Al(NO3)3.9H2O | 2-aminoterephthalic acid | F1;F4 |  | L-cysteine | 150 | 24 | 未报告吸附后 PXRD/XRD 对比 | 未报告金属浸出测试 | 循环再生：第5次容量/去除率保留53.211%；未报告独立水稳定性、吸附后 PXRD 或金属浸出证据 |  | P0258 | 10.1016/j.jciso.2021.100003 | 1 | ph | 298 | 0.2 | 84.56863 | 25.88271 | 90.16632 | 26.64176 | 1 | 26.64176 | 86.92661 | 7 | 26.64176 | pH | L-Cysteine functionalized NH 2 -MIL-53(Al) for P b(2)+ and N i(2)+ removal from aqueous solution | P0258 | Post-modified MOF
P0184 | P0184_M1 | L-Cysteine-NH2-MIL-53(Al) | M2 | T8 | post-modified MOF | NH2-MIL-53(Al | Al | 2-aminoterephthalic acid | 1 | 1 | 1 | 0 | 1 | 1 | 1 | 0 | 0 | 1 | L-Cysteine grafting |  | 0 |  | 0 |  |  |  | 635.63 |  |  | crystalline powder |  |  |  | solvothermal (423 K, 24 h) + post-synthetic L-cysteine modification | DMF | Al(NO3)3.9H2O | 2-aminoterephthalic acid | F1;F4 |  | L-cysteine | 150 | 24 | 未报告吸附后 PXRD/XRD 对比 | 未报告金属浸出测试 | 循环再生：第5次容量/去除率保留53.211%；未报告独立水稳定性、吸附后 PXRD 或金属浸出证据 |  | P0258 | 10.1016/j.jciso.2021.100003 | 1 | cm | 298 | 0.2 | 64.82353 | 19.4598 | 90.16632 | 26.64176 | 1 | 26.64176 | 86.92661 | 7 | 26.64176 | MOF加入浓度 | L-Cysteine functionalized NH 2 -MIL-53(Al) for P b(2)+ and N i(2)+ removal from aqueous solution | P0258 | Post-modified MOF
P0184 | P0184_M1 | L-Cysteine-NH2-MIL-53(Al) | M2 | T8 | post-modified MOF | NH2-MIL-53(Al | Al | 2-aminoterephthalic acid | 1 | 1 | 1 | 0 | 1 | 1 | 1 | 0 | 0 | 1 | L-Cysteine grafting |  | 0 |  | 0 |  |  |  | 635.63 |  |  | crystalline powder |  |  |  | solvothermal (423 K, 24 h) + post-synthetic L-cysteine modification | DMF | Al(NO3)3.9H2O | 2-aminoterephthalic acid | F1;F4 |  | L-cysteine | 150 | 24 | 未报告吸附后 PXRD/XRD 对比 | 未报告金属浸出测试 | 循环再生：第5次容量/去除率保留53.211%；未报告独立水稳定性、吸附后 PXRD 或金属浸出证据 |  | P0258 | 10.1016/j.jciso.2021.100003 | 1 | cm | 298 | 0.2 | 64.82353 | 26.64176 | 90.16632 | 26.64176 | 1 | 26.64176 | 86.92661 | 7 | 26.64176 | MOF加入浓度 | L-Cysteine functionalized NH 2 -MIL-53(Al) for P b(2)+ and N i(2)+ removal from aqueous solution | P0258 | Post-modified MOF
P0184 | P0184_M1 | L-Cysteine-NH2-MIL-53(Al) | M2 | T8 | post-modified MOF | NH2-MIL-53(Al | Al | 2-aminoterephthalic acid | 1 | 1 | 1 | 0 | 1 | 1 | 1 | 0 | 0 | 1 | L-Cysteine grafting |  | 0 |  | 0 |  |  |  | 635.63 |  |  | crystalline powder |  |  |  | solvothermal (423 K, 24 h) + post-synthetic L-cysteine modification | DMF | Al(NO3)3.9H2O | 2-aminoterephthalic acid | F1;F4 |  | L-cysteine | 150 | 24 | 未报告吸附后 PXRD/XRD 对比 | 未报告金属浸出测试 | 循环再生：第5次容量/去除率保留53.211%；未报告独立水稳定性、吸附后 PXRD 或金属浸出证据 |  | P0258 | 10.1016/j.jciso.2021.100003 | 1 | cm | 298 | 0.2 | 64.82353 | 22.50433 | 90.16632 | 26.64176 | 1 | 26.64176 | 86.92661 | 7 | 26.64176 | MOF加入浓度 | L-Cysteine functionalized NH 2 -MIL-53(Al) for P b(2)+ and N i(2)+ removal from aqueous solution | P0258 | Post-modified MOF
P0184 | P0184_M1 | L-Cysteine-NH2-MIL-53(Al) | M2 | T8 | post-modified MOF | NH2-MIL-53(Al | Al | 2-aminoterephthalic acid | 1 | 1 | 1 | 0 | 1 | 1 | 1 | 0 | 0 | 1 | L-Cysteine grafting |  | 0 |  | 0 |  |  |  | 635.63 |  |  | crystalline powder |  |  |  | solvothermal (423 K, 24 h) + post-synthetic L-cysteine modification | DMF | Al(NO3)3.9H2O | 2-aminoterephthalic acid | F1;F4 |  | L-cysteine | 150 | 24 | 未报告吸附后 PXRD/XRD 对比 | 未报告金属浸出测试 | 循环再生：第5次容量/去除率保留53.211%；未报告独立水稳定性、吸附后 PXRD 或金属浸出证据 |  | P0258 | 10.1016/j.jciso.2021.100003 | 1 | cm | 298 | 0.2 | 64.82353 | 19.38174 | 90.16632 | 26.64176 | 1 | 26.64176 | 86.92661 | 7 | 26.64176 | MOF加入浓度 | L-Cysteine functionalized NH 2 -MIL-53(Al) for P b(2)+ and N i(2)+ removal from aqueous solution | P0258 | Post-modified MOF
P0184 | P0184_M1 | L-Cysteine-NH2-MIL-53(Al) | M2 | T8 | post-modified MOF | NH2-MIL-53(Al | Al | 2-aminoterephthalic acid | 1 | 1 | 1 | 0 | 1 | 1 | 1 | 0 | 0 | 1 | L-Cysteine grafting |  | 0 |  | 0 |  |  |  | 635.63 |  |  | crystalline powder |  |  |  | solvothermal (423 K, 24 h) + post-synthetic L-cysteine modification | DMF | Al(NO3)3.9H2O | 2-aminoterephthalic acid | F1;F4 |  | L-cysteine | 150 | 24 | 未报告吸附后 PXRD/XRD 对比 | 未报告金属浸出测试 | 循环再生：第5次容量/去除率保留53.211%；未报告独立水稳定性、吸附后 PXRD 或金属浸出证据 |  | P0258 | 10.1016/j.jciso.2021.100003 | 1 | cm | 298 | 0.2 | 64.82353 | 17.50818 | 90.16632 | 26.64176 | 1 | 26.64176 | 86.92661 | 7 | 26.64176 | MOF加入浓度 | L-Cysteine functionalized NH 2 -MIL-53(Al) for P b(2)+ and N i(2)+ removal from aqueous solution | P0258 | Post-modified MOF
P0184 | P0184_M1 | L-Cysteine-NH2-MIL-53(Al) | M2 | T8 | post-modified MOF | NH2-MIL-53(Al | Al | 2-aminoterephthalic acid | 1 | 1 | 1 | 0 | 1 | 1 | 1 | 0 | 0 | 1 | L-Cysteine grafting |  | 0 |  | 0 |  |  |  | 635.63 |  |  | crystalline powder |  |  |  | solvothermal (423 K, 24 h) + post-synthetic L-cysteine modification | DMF | Al(NO3)3.9H2O | 2-aminoterephthalic acid | F1;F4 |  | L-cysteine | 150 | 24 | 未报告吸附后 PXRD/XRD 对比 | 未报告金属浸出测试 | 循环再生：第5次容量/去除率保留53.211%；未报告独立水稳定性、吸附后 PXRD 或金属浸出证据 |  | P0258 | 10.1016/j.jciso.2021.100003 | 1 | cm | 298 | 0.2 | 64.82353 | 14.46366 | 90.16632 | 26.64176 | 1 | 26.64176 | 86.92661 | 7 | 26.64176 | MOF加入浓度 | L-Cysteine functionalized NH 2 -MIL-53(Al) for P b(2)+ and N i(2)+ removal from aqueous solution | P0258 | Post-modified MOF
P0184 | P0184_M1 | L-Cysteine-NH2-MIL-53(Al) | M2 | T8 | post-modified MOF | NH2-MIL-53(Al | Al | 2-aminoterephthalic acid | 1 | 1 | 1 | 0 | 1 | 1 | 1 | 0 | 0 | 1 | L-Cysteine grafting |  | 0 |  | 0 |  |  |  | 635.63 |  |  | crystalline powder |  |  |  | solvothermal (423 K, 24 h) + post-synthetic L-cysteine modification | DMF | Al(NO3)3.9H2O | 2-aminoterephthalic acid | F1;F4 |  | L-cysteine | 150 | 24 | 未报告吸附后 PXRD/XRD 对比 | 未报告金属浸出测试 | 循环再生：第5次容量/去除率保留53.211%；未报告独立水稳定性、吸附后 PXRD 或金属浸出证据 |  | P0258 | 10.1016/j.jciso.2021.100003 | 1 | cm | 298 | 0.2 | 64.82353 | 10.95075 | 90.16632 | 26.64176 | 1 | 26.64176 | 86.92661 | 7 | 26.64176 | MOF加入浓度 | L-Cysteine functionalized NH 2 -MIL-53(Al) for P b(2)+ and N i(2)+ removal from aqueous solution | P0258 | Post-modified MOF
P0185 | P0185_M1 | Cu-BTC vs Cu-Im/Cu-NA | M1 |  | pristine MOFs (comparative) | Cu-BTC; Cu-Im; Cu-NA | Cu | 2-methylimidazole; trimesic acid | 1 | 1 | 0 | 0 | 1 | 0 | 0 | 0 | 0 | 0 |  |  | 0 |  | 0 | [6 empty] | blue powder | vacuum activation | 100 | 12 h | one-pot solvothermal (100 C, water:ethanol 1:1) | water; ethanol | Cu(NO3)2.3H2O | 2-methylimidazole; trimesic acid | F1;F6 |  |  |  |  | 未报告吸附后 PXRD/XRD 对比 | 未报告金属浸出测试 | 循环再生：第3次容量/去除率保留97.6963%；未报告独立水稳定性、吸附后 PXRD 或金属浸出证据 |  | P0262 | 10.1016/j.seppur.2023.123941 | 1 | kinetics | 298 | 1 | 638.4848 | 491.573 | 66.01881 | 91.66667 | 1 | 491.573 | 99.26702 | 7 | 491.573 | 动力学 | Linker mediated enhancement in reusability and regulation of Pb(II) removal mechanism of Cu-centered MOFs | P0262 | Single MOF
P0185 | P0185_M1 | Cu-BTC vs Cu-Im/Cu-NA | M1 |  | pristine MOFs (comparative) | Cu-BTC; Cu-Im; Cu-NA | Cu | 2-methylimidazole; trimesic acid | 1 | 1 | 0 | 0 | 1 | 0 | 0 | 0 | 0 | 0 |  |  | 0 |  | 0 | [6 empty] | blue powder | vacuum activation | 100 | 12 h | one-pot solvothermal (100 C, water:ethanol 1:1) | water; ethanol | Cu(NO3)2.3H2O | 2-methylimidazole; trimesic acid | F1;F6 |  |  |  |  | 未报告吸附后 PXRD/XRD 对比 | 未报告金属浸出测试 | 循环再生：第3次容量/去除率保留97.6963%；未报告独立水稳定性、吸附后 PXRD 或金属浸出证据 |  | P0262 | 10.1016/j.seppur.2023.123941 | 1 | kinetics | 298 | 1 | 638.4848 | 491.573 | 238.6834 | 177.1186 | 1 | 491.573 | 99.26702 | 7 | 491.573 | 动力学 | Linker mediated enhancement in reusability and regulation of Pb(II) removal mechanism of Cu-centered MOFs | P0262 | Single MOF
P0185 | P0185_M1 | Cu-BTC vs Cu-Im/Cu-NA | M1 |  | pristine MOFs (comparative) | Cu-BTC; Cu-Im; Cu-NA | Cu | 2-methylimidazole; trimesic acid | 1 | 1 | 0 | 0 | 1 | 0 | 0 | 0 | 0 | 0 |  |  | 0 |  | 0 | [6 empty] | blue powder | vacuum activation | 100 | 12 h | one-pot solvothermal (100 C, water:ethanol 1:1) | water; ethanol | Cu(NO3)2.3H2O | 2-methylimidazole; trimesic acid | F1;F6 |  |  |  |  | 未报告吸附后 PXRD/XRD 对比 | 未报告金属浸出测试 | 循环再生：第3次容量/去除率保留97.6963%；未报告独立水稳定性、吸附后 PXRD 或金属浸出证据 |  | P0262 | 10.1016/j.seppur.2023.123941 | 1 | kinetics | 298 | 1 | 638.4848 | 491.573 | 482.4451 | 334.0395 | 1 | 491.573 | 99.26702 | 7 | 491.573 | 动力学 | Linker mediated enhancement in reusability and regulation of Pb(II) removal mechanism of Cu-centered MOFs | P0262 | Single MOF
P0185 | P0185_M1 | Cu-BTC vs Cu-Im/Cu-NA | M1 |  | pristine MOFs (comparative) | Cu-BTC; Cu-Im; Cu-NA | Cu | 2-methylimidazole; trimesic acid | 1 | 1 | 0 | 0 | 1 | 0 | 0 | 0 | 0 | 0 |  |  | 0 |  | 0 | [6 empty] | blue powder | vacuum activation | 100 | 12 h | one-pot solvothermal (100 C, water:ethanol 1:1) | water; ethanol | Cu(NO3)2.3H2O | 2-methylimidazole; trimesic acid | F1;F6 |  |  |  |  | 未报告吸附后 PXRD/XRD 对比 | 未报告金属浸出测试 | 循环再生：第3次容量/去除率保留97.6963%；未报告独立水稳定性、吸附后 PXRD 或金属浸出证据 |  | P0262 | 10.1016/j.seppur.2023.123941 | 1 | kinetics | 298 | 1 | 638.4848 | 491.573 | 726.2069 | 475.4237 | 1 | 491.573 | 99.26702 | 7 | 491.573 | 动力学 | Linker mediated enhancement in reusability and regulation of Pb(II) removal mechanism of Cu-centered MOFs | P0262 | Single MOF
P0185 | P0185_M1 | Cu-BTC vs Cu-Im/Cu-NA | M1 |  | pristine MOFs (comparative) | Cu-BTC; Cu-Im; Cu-NA | Cu | 2-methylimidazole; trimesic acid | 1 | 1 | 0 | 0 | 1 | 0 | 0 | 0 | 0 | 0 |  |  | 0 |  | 0 | [6 empty] | blue powder | vacuum activation | 100 | 12 h | one-pot solvothermal (100 C, water:ethanol 1:1) | water; ethanol | Cu(NO3)2.3H2O | 2-methylimidazole; trimesic acid | F1;F6 |  |  |  |  | 未报告吸附后 PXRD/XRD 对比 | 未报告金属浸出测试 | 循环再生：第3次容量/去除率保留97.6963%；未报告独立水稳定性、吸附后 PXRD 或金属浸出证据 |  | P0262 | 10.1016/j.seppur.2023.123941 | 1 | kinetics | 298 | 1 | 638.4848 | 491.573 | 1452.414 | 506.4972 | 1 | 491.573 | 99.26702 | 7 | 491.573 | 动力学 | Linker mediated enhancement in reusability and regulation of Pb(II) removal mechanism of Cu-centered MOFs | P0262 | Single MOF
P0185 | P0185_M1 | Cu-BTC vs Cu-Im/Cu-NA | M1 |  | pristine MOFs (comparative) | Cu-BTC; Cu-Im; Cu-NA | Cu | 2-methylimidazole; trimesic acid | 1 | 1 | 0 | 0 | 1 | 0 | 0 | 0 | 0 | 0 |  |  | 0 |  | 0 | [6 empty] | blue powder | vacuum activation | 100 | 12 h | one-pot solvothermal (100 C, water:ethanol 1:1) | water; ethanol | Cu(NO3)2.3H2O | 2-methylimidazole; trimesic acid | F1;F6 |  |  |  |  | 未报告吸附后 PXRD/XRD 对比 | 未报告金属浸出测试 | 循环再生：第3次容量/去除率保留97.6963%；未报告独立水稳定性、吸附后 PXRD 或金属浸出证据 |  | P0262 | 10.1016/j.seppur.2023.123941 | 1 | isotherm | 298 | 1 | 2.121212 | 117.9775 | 1452.414 | 506.4972 | 1 | 491.573 | 99.26702 | 7 | 491.573 | 等温线 | Linker mediated enhancement in reusability and regulation of Pb(II) removal mechanism of Cu-centered MOFs | P0262 | Single MOF
P0185 | P0185_M1 | Cu-BTC vs Cu-Im/Cu-NA | M1 |  | pristine MOFs (comparative) | Cu-BTC; Cu-Im; Cu-NA | Cu | 2-methylimidazole; trimesic acid | 1 | 1 | 0 | 0 | 1 | 0 | 0 | 0 | 0 | 0 |  |  | 0 |  | 0 | [6 empty] | blue powder | vacuum activation | 100 | 12 h | one-pot solvothermal (100 C, water:ethanol 1:1) | water; ethanol | Cu(NO3)2.3H2O | 2-methylimidazole; trimesic acid | F1;F6 |  |  |  |  | 未报告吸附后 PXRD/XRD 对比 | 未报告金属浸出测试 | 循环再生：第3次容量/去除率保留97.6963%；未报告独立水稳定性、吸附后 PXRD 或金属浸出证据 |  | P0262 | 10.1016/j.seppur.2023.123941 | 1 | isotherm | 298 | 1 | 0 | 291.0112 | 1452.414 | 506.4972 | 1 | 491.573 | 99.26702 | 7 | 491.573 | 等温线 | Linker mediated enhancement in reusability and regulation of Pb(II) removal mechanism of Cu-centered MOFs | P0262 | Single MOF
P0185 | P0185_M1 | Cu-BTC vs Cu-Im/Cu-NA | M1 |  | pristine MOFs (comparative) | Cu-BTC; Cu-Im; Cu-NA | Cu | 2-methylimidazole; trimesic acid | 1 | 1 | 0 | 0 | 1 | 0 | 0 | 0 | 0 | 0 |  |  | 0 |  | 0 | [6 empty] | blue powder | vacuum activation | 100 | 12 h | one-pot solvothermal (100 C, water:ethanol 1:1) | water; ethanol | Cu(NO3)2.3H2O | 2-methylimidazole; trimesic acid | F1;F6 |  |  |  |  | 未报告吸附后 PXRD/XRD 对比 | 未报告金属浸出测试 | 循环再生：第3次容量/去除率保留97.6963%；未报告独立水稳定性、吸附后 PXRD 或金属浸出证据 |  | P0262 | 10.1016/j.seppur.2023.123941 | 1 | isotherm | 298 | 1 | 33.93939 | 473.8764 | 1452.414 | 506.4972 | 1 | 491.573 | 99.26702 | 7 | 491.573 | 等温线 | Linker mediated enhancement in reusability and regulation of Pb(II) removal mechanism of Cu-centered MOFs | P0262 | Single MOF
P0185 | P0185_M1 | Cu-BTC vs Cu-Im/Cu-NA | M1 |  | pristine MOFs (comparative) | Cu-BTC; Cu-Im; Cu-NA | Cu | 2-methylimidazole; trimesic acid | 1 | 1 | 0 | 0 | 1 | 0 | 0 | 0 | 0 | 0 |  |  | 0 |  | 0 | [6 empty] | blue powder | vacuum activation | 100 | 12 h | one-pot solvothermal (100 C, water:ethanol 1:1) | water; ethanol | Cu(NO3)2.3H2O | 2-methylimidazole; trimesic acid | F1;F6 |  |  |  |  | 未报告吸附后 PXRD/XRD 对比 | 未报告金属浸出测试 | 循环再生：第3次容量/去除率保留97.6963%；未报告独立水稳定性、吸附后 PXRD 或金属浸出证据 |  | P0262 | 10.1016/j.seppur.2023.123941 | 1 | isotherm | 298 | 1 | 638.4848 | 491.573 | 1452.414 | 506.4972 | 1 | 491.573 | 99.26702 | 7 | 491.573 | 等温线 | Linker mediated enhancement in reusability and regulation of Pb(II) removal mechanism of Cu-centered MOFs | P0262 | Single MOF
P0185 | P0185_M1 | Cu-BTC vs Cu-Im/Cu-NA | M1 |  | pristine MOFs (comparative) | Cu-BTC; Cu-Im; Cu-NA | Cu | 2-methylimidazole; trimesic acid | 1 | 1 | 0 | 0 | 1 | 0 | 0 | 0 | 0 | 0 |  |  | 0 |  | 0 | [6 empty] | blue powder | vacuum activation | 100 | 12 h | one-pot solvothermal (100 C, water:ethanol 1:1) | water; ethanol | Cu(NO3)2.3H2O | 2-methylimidazole; trimesic acid | F1;F6 |  |  |  |  | 未报告吸附后 PXRD/XRD 对比 | 未报告金属浸出测试 | 循环再生：第3次容量/去除率保留97.6963%；未报告独立水稳定性、吸附后 PXRD 或金属浸出证据 |  | P0262 | 10.1016/j.seppur.2023.123941 | 1 | regeneration | 298 | 1 | 638.4848 | 491.573 | 1452.414 | 506.4972 | 1 | 491.573 | 99.26702 | 7 | 491.573 | 循环性 | Linker mediated enhancement in reusability and regulation of Pb(II) removal mechanism of Cu-centered MOFs | P0262 | Single MOF
P0185 | P0185_M1 | Cu-BTC vs Cu-Im/Cu-NA | M1 |  | pristine MOFs (comparative) | Cu-BTC; Cu-Im; Cu-NA | Cu | 2-methylimidazole; trimesic acid | 1 | 1 | 0 | 0 | 1 | 0 | 0 | 0 | 0 | 0 |  |  | 0 |  | 0 | [6 empty] | blue powder | vacuum activation | 100 | 12 h | one-pot solvothermal (100 C, water:ethanol 1:1) | water; ethanol | Cu(NO3)2.3H2O | 2-methylimidazole; trimesic acid | F1;F6 |  |  |  |  | 未报告吸附后 PXRD/XRD 对比 | 未报告金属浸出测试 | 循环再生：第3次容量/去除率保留97.6963%；未报告独立水稳定性、吸附后 PXRD 或金属浸出证据 |  | P0262 | 10.1016/j.seppur.2023.123941 | 1 | regeneration | 298 | 1 | 638.4848 | 491.573 | 1452.414 | 506.4972 | 2 | 488.4618 | 98.63874 | 7 | 491.573 | 循环性 | Linker mediated enhancement in reusability and regulation of Pb(II) removal mechanism of Cu-centered MOFs | P0262 | Single MOF
P0185 | P0185_M1 | Cu-BTC vs Cu-Im/Cu-NA | M1 |  | pristine MOFs (comparative) | Cu-BTC; Cu-Im; Cu-NA | Cu | 2-methylimidazole; trimesic acid | 1 | 1 | 0 | 0 | 1 | 0 | 0 | 0 | 0 | 0 |  |  | 0 |  | 0 | [6 empty] | blue powder | vacuum activation | 100 | 12 h | one-pot solvothermal (100 C, water:ethanol 1:1) | water; ethanol | Cu(NO3)2.3H2O | 2-methylimidazole; trimesic acid | F1;F6 |  |  |  |  | 未报告吸附后 PXRD/XRD 对比 | 未报告金属浸出测试 | 循环再生：第3次容量/去除率保留97.6963%；未报告独立水稳定性、吸附后 PXRD 或金属浸出证据 |  | P0262 | 10.1016/j.seppur.2023.123941 | 1 | regeneration | 298 | 1 | 638.4848 | 491.573 | 1452.414 | 506.4972 | 3 | 483.795 | 97.69634 | 7 | 491.573 | 循环性 | Linker mediated enhancement in reusability and regulation of Pb(II) removal mechanism of Cu-centered MOFs | P0262 | Single MOF
P0185 | P0185_M1 | Cu-BTC vs Cu-Im/Cu-NA | M1 |  | pristine MOFs (comparative) | Cu-BTC; Cu-Im; Cu-NA | Cu | 2-methylimidazole; trimesic acid | 1 | 1 | 0 | 0 | 1 | 0 | 0 | 0 | 0 | 0 |  |  | 0 |  | 0 | [6 empty] | blue powder | vacuum activation | 100 | 12 h | one-pot solvothermal (100 C, water:ethanol 1:1) | water; ethanol | Cu(NO3)2.3H2O | 2-methylimidazole; trimesic acid | F1;F6 |  |  |  |  | 未报告吸附后 PXRD/XRD 对比 | 未报告金属浸出测试 | 循环再生：第3次容量/去除率保留97.6963%；未报告独立水稳定性、吸附后 PXRD 或金属浸出证据 |  | P0262 | 10.1016/j.seppur.2023.123941 | 1 | ph | 298 | 1 | 638.4848 | 491.573 | 1452.414 | 506.4972 | 1 | 491.573 | 99.26702 | 3 | 458.1228 | pH | Linker mediated enhancement in reusability and regulation of Pb(II) removal mechanism of Cu-centered MOFs | P0262 | Single MOF
P0185 | P0185_M1 | Cu-BTC vs Cu-Im/Cu-NA | M1 |  | pristine MOFs (comparative) | Cu-BTC; Cu-Im; Cu-NA | Cu | 2-methylimidazole; trimesic acid | 1 | 1 | 0 | 0 | 1 | 0 | 0 | 0 | 0 | 0 |  |  | 0 |  | 0 | [6 empty] | blue powder | vacuum activation | 100 | 12 h | one-pot solvothermal (100 C, water:ethanol 1:1) | water; ethanol | Cu(NO3)2.3H2O | 2-methylimidazole; trimesic acid | F1;F6 |  |  |  |  | 未报告吸附后 PXRD/XRD 对比 | 未报告金属浸出测试 | 循环再生：第3次容量/去除率保留97.6963%；未报告独立水稳定性、吸附后 PXRD 或金属浸出证据 |  | P0262 | 10.1016/j.seppur.2023.123941 | 1 | ph | 298 | 1 | 638.4848 | 491.573 | 1452.414 | 506.4972 | 1 | 491.573 | 99.26702 | 4 | 481.3925 | pH | Linker mediated enhancement in reusability and regulation of Pb(II) removal mechanism of Cu-centered MOFs | P0262 | Single MOF
P0185 | P0185_M1 | Cu-BTC vs Cu-Im/Cu-NA | M1 |  | pristine MOFs (comparative) | Cu-BTC; Cu-Im; Cu-NA | Cu | 2-methylimidazole; trimesic acid | 1 | 1 | 0 | 0 | 1 | 0 | 0 | 0 | 0 | 0 |  |  | 0 |  | 0 | [6 empty] | blue powder | vacuum activation | 100 | 12 h | one-pot solvothermal (100 C, water:ethanol 1:1) | water; ethanol | Cu(NO3)2.3H2O | 2-methylimidazole; trimesic acid | F1;F6 |  |  |  |  | 未报告吸附后 PXRD/XRD 对比 | 未报告金属浸出测试 | 循环再生：第3次容量/去除率保留97.6963%；未报告独立水稳定性、吸附后 PXRD 或金属浸出证据 |  | P0262 | 10.1016/j.seppur.2023.123941 | 1 | ph | 298 | 1 | 638.4848 | 491.573 | 1452.414 | 506.4972 | 1 | 491.573 | 99.26702 | 5 | 488.6643 | pH | Linker mediated enhancement in reusability and regulation of Pb(II) removal mechanism of Cu-centered MOFs | P0262 | Single MOF
P0185 | P0185_M1 | Cu-BTC vs Cu-Im/Cu-NA | M1 |  | pristine MOFs (comparative) | Cu-BTC; Cu-Im; Cu-NA | Cu | 2-methylimidazole; trimesic acid | 1 | 1 | 0 | 0 | 1 | 0 | 0 | 0 | 0 | 0 |  |  | 0 |  | 0 | [6 empty] | blue powder | vacuum activation | 100 | 12 h | one-pot solvothermal (100 C, water:ethanol 1:1) | water; ethanol | Cu(NO3)2.3H2O | 2-methylimidazole; trimesic acid | F1;F6 |  |  |  |  | 未报告吸附后 PXRD/XRD 对比 | 未报告金属浸出测试 | 循环再生：第3次容量/去除率保留97.6963%；未报告独立水稳定性、吸附后 PXRD 或金属浸出证据 |  | P0262 | 10.1016/j.seppur.2023.123941 | 1 | ph | 298 | 1 | 638.4848 | 491.573 | 1452.414 | 506.4972 | 1 | 491.573 | 99.26702 | 6 | 490.1187 | pH | Linker mediated enhancement in reusability and regulation of Pb(II) removal mechanism of Cu-centered MOFs | P0262 | Single MOF
P0185 | P0185_M1 | Cu-BTC vs Cu-Im/Cu-NA | M1 |  | pristine MOFs (comparative) | Cu-BTC; Cu-Im; Cu-NA | Cu | 2-methylimidazole; trimesic acid | 1 | 1 | 0 | 0 | 1 | 0 | 0 | 0 | 0 | 0 |  |  | 0 |  | 0 | [6 empty] | blue powder | vacuum activation | 100 | 12 h | one-pot solvothermal (100 C, water:ethanol 1:1) | water; ethanol | Cu(NO3)2.3H2O | 2-methylimidazole; trimesic acid | F1;F6 |  |  |  |  | 未报告吸附后 PXRD/XRD 对比 | 未报告金属浸出测试 | 循环再生：第3次容量/去除率保留97.6963%；未报告独立水稳定性、吸附后 PXRD 或金属浸出证据 |  | P0262 | 10.1016/j.seppur.2023.123941 | 1 | ph | 298 | 1 | 638.4848 | 491.573 | 1452.414 | 506.4972 | 1 | 491.573 | 99.26702 | 7 | 491.573 | pH | Linker mediated enhancement in reusability and regulation of Pb(II) removal mechanism of Cu-centered MOFs | P0262 | Single MOF
P0185 | P0185_M1 | Cu-BTC vs Cu-Im/Cu-NA | M1 |  | pristine MOFs (comparative) | Cu-BTC; Cu-Im; Cu-NA | Cu | 2-methylimidazole; trimesic acid | 1 | 1 | 0 | 0 | 1 | 0 | 0 | 0 | 0 | 0 |  |  | 0 |  | 0 | [6 empty] | blue powder | vacuum activation | 100 | 12 h | one-pot solvothermal (100 C, water:ethanol 1:1) | water; ethanol | Cu(NO3)2.3H2O | 2-methylimidazole; trimesic acid | F1;F6 |  |  |  |  | 未报告吸附后 PXRD/XRD 对比 | 未报告金属浸出测试 | 循环再生：第3次容量/去除率保留97.6963%；未报告独立水稳定性、吸附后 PXRD 或金属浸出证据 |  | P0262 | 10.1016/j.seppur.2023.123941 | 1 | temperature | 298 | 1 | 638.4848 | 491.573 | 1452.414 | 506.4972 | 1 | 491.573 | 99.26702 | 7 | 491.573 | 温度 | Linker mediated enhancement in reusability and regulation of Pb(II) removal mechanism of Cu-centered MOFs | P0262 | Single MOF
P0185 | P0185_M1 | Cu-BTC vs Cu-Im/Cu-NA | M1 |  | pristine MOFs (comparative) | Cu-BTC; Cu-Im; Cu-NA | Cu | 2-methylimidazole; trimesic acid | 1 | 1 | 0 | 0 | 1 | 0 | 0 | 0 | 0 | 0 |  |  | 0 |  | 0 | [6 empty] | blue powder | vacuum activation | 100 | 12 h | one-pot solvothermal (100 C, water:ethanol 1:1) | water; ethanol | Cu(NO3)2.3H2O | 2-methylimidazole; trimesic acid | F1;F6 |  |  |  |  | 未报告吸附后 PXRD/XRD 对比 | 未报告金属浸出测试 | 循环再生：第3次容量/去除率保留97.6963%；未报告独立水稳定性、吸附后 PXRD 或金属浸出证据 |  | P0262 | 10.1016/j.seppur.2023.123941 | 1 | temperature | 303 | 1 | 638.4848 | 471.2079 | 1452.414 | 506.4972 | 1 | 491.573 | 99.26702 | 7 | 491.573 | 温度 | Linker mediated enhancement in reusability and regulation of Pb(II) removal mechanism of Cu-centered MOFs | P0262 | Single MOF
P0185 | P0185_M1 | Cu-BTC vs Cu-Im/Cu-NA | M1 |  | pristine MOFs (comparative) | Cu-BTC; Cu-Im; Cu-NA | Cu | 2-methylimidazole; trimesic acid | 1 | 1 | 0 | 0 | 1 | 0 | 0 | 0 | 0 | 0 |  |  | 0 |  | 0 | [6 empty] | blue powder | vacuum activation | 100 | 12 h | one-pot solvothermal (100 C, water:ethanol 1:1) | water; ethanol | Cu(NO3)2.3H2O | 2-methylimidazole; trimesic acid | F1;F6 |  |  |  |  | 未报告吸附后 PXRD/XRD 对比 | 未报告金属浸出测试 | 循环再生：第3次容量/去除率保留97.6963%；未报告独立水稳定性、吸附后 PXRD 或金属浸出证据 |  | P0262 | 10.1016/j.seppur.2023.123941 | 1 | temperature | 313 | 1 | 638.4848 | 463.4831 | 1452.414 | 506.4972 | 1 | 491.573 | 99.26702 | 7 | 491.573 | 温度 | Linker mediated enhancement in reusability and regulation of Pb(II) removal mechanism of Cu-centered MOFs | P0262 | Single MOF
P0186 | P0186_M1 | Fe3O4@Cu-MOF | M3 | T1 | magnetic composite | Cu-MOF | Cu | 5-aminoisophthalic acid | 1 | 0 | 0 | 0 | 1 | 0 | 0 | 0 | 0 | 0 |  |  | 1 | Fe3O4 | 1 |  |  |  | 35.4 |  |  | nanocomposite powder |  |  |  | solvothermal (DMF/EtOH) | DMF | Cu(NO3)2 | 5-aminoisophthalic acid | F1;F4 |  |  | 200 | 8 | 未报告吸附后 PXRD/XRD 对比 | 未报告金属浸出测试 | 循环再生：第5次容量/去除率保留49.3939%；未报告独立水稳定性、吸附后 PXRD 或金属浸出证据 |  | P0268 | 10.1016/j.colsurfa.2017.12.043 | 1 | isotherm | 298 | 1 | 0.372219 | 9.589347 | 49.74654 | 888.7404 | 1 | 904.6937 | 96.06061 |  |  | 等温线 | Title: Magnetic Metal Organic Frameworks (MOFs) Composite for Removal of Lead and Malachite Green in Wastewater | P0268 | Metal oxide composite
P0186 | P0186_M1 | Fe3O4@Cu-MOF | M3 | T1 | magnetic composite | Cu-MOF | Cu | 5-aminoisophthalic acid | 1 | 0 | 0 | 0 | 1 | 0 | 0 | 0 | 0 | 0 |  |  | 1 | Fe3O4 | 1 |  |  |  | 35.4 |  |  | nanocomposite powder |  |  |  | solvothermal (DMF/EtOH) | DMF | Cu(NO3)2 | 5-aminoisophthalic acid | F1;F4 |  |  | 200 | 8 | 未报告吸附后 PXRD/XRD 对比 | 未报告金属浸出测试 | 循环再生：第5次容量/去除率保留49.3939%；未报告独立水稳定性、吸附后 PXRD 或金属浸出证据 |  | P0268 | 10.1016/j.colsurfa.2017.12.043 | 1 | isotherm | 298 | 1 | 2.417489 | 47.1593 | 49.74654 | 888.7404 | 1 | 904.6937 | 96.06061 |  |  | 等温线 | Title: Magnetic Metal Organic Frameworks (MOFs) Composite for Removal of Lead and Malachite Green in Wastewater | P0268 | Metal oxide composite
P0186 | P0186_M1 | Fe3O4@Cu-MOF | M3 | T1 | magnetic composite | Cu-MOF | Cu | 5-aminoisophthalic acid | 1 | 0 | 0 | 0 | 1 | 0 | 0 | 0 | 0 | 0 |  |  | 1 | Fe3O4 | 1 |  |  |  | 35.4 |  |  | nanocomposite powder |  |  |  | solvothermal (DMF/EtOH) | DMF | Cu(NO3)2 | 5-aminoisophthalic acid | F1;F4 |  |  | 200 | 8 | 未报告吸附后 PXRD/XRD 对比 | 未报告金属浸出测试 | 循环再生：第5次容量/去除率保留49.3939%；未报告独立水稳定性、吸附后 PXRD 或金属浸出证据 |  | P0268 | 10.1016/j.colsurfa.2017.12.043 | 1 | isotherm | 298 | 1 | 13.38074 | 93.14195 | 49.74654 | 888.7404 | 1 | 904.6937 | 96.06061 |  |  | 等温线 | Title: Magnetic Metal Organic Frameworks (MOFs) Composite for Removal of Lead and Malachite Green in Wastewater | P0268 | Metal oxide composite
P0186 | P0186_M1 | Fe3O4@Cu-MOF | M3 | T1 | magnetic composite | Cu-MOF | Cu | 5-aminoisophthalic acid | 1 | 0 | 0 | 0 | 1 | 0 | 0 | 0 | 0 | 0 |  |  | 1 | Fe3O4 | 1 |  |  |  | 35.4 |  |  | nanocomposite powder |  |  |  | solvothermal (DMF/EtOH) | DMF | Cu(NO3)2 | 5-aminoisophthalic acid | F1;F4 |  |  | 200 | 8 | 未报告吸附后 PXRD/XRD 对比 | 未报告金属浸出测试 | 循环再生：第5次容量/去除率保留49.3939%；未报告独立水稳定性、吸附后 PXRD 或金属浸出证据 |  | P0268 | 10.1016/j.colsurfa.2017.12.043 | 1 | isotherm | 298 | 1 | 105.2898 | 458.0613 | 49.74654 | 888.7404 | 1 | 904.6937 | 96.06061 |  |  | 等温线 | Title: Magnetic Metal Organic Frameworks (MOFs) Composite for Removal of Lead and Malachite Green in Wastewater | P0268 | Metal oxide composite
P0186 | P0186_M1 | Fe3O4@Cu-MOF | M3 | T1 | magnetic composite | Cu-MOF | Cu | 5-aminoisophthalic acid | 1 | 0 | 0 | 0 | 1 | 0 | 0 | 0 | 0 | 0 |  |  | 1 | Fe3O4 | 1 |  |  |  | 35.4 |  |  | nanocomposite powder |  |  |  | solvothermal (DMF/EtOH) | DMF | Cu(NO3)2 | 5-aminoisophthalic acid | F1;F4 |  |  | 200 | 8 | 未报告吸附后 PXRD/XRD 对比 | 未报告金属浸出测试 | 循环再生：第5次容量/去除率保留49.3939%；未报告独立水稳定性、吸附后 PXRD 或金属浸出证据 |  | P0268 | 10.1016/j.colsurfa.2017.12.043 | 1 | isotherm | 298 | 1 | 257.8141 | 904.6937 | 49.74654 | 888.7404 | 1 | 904.6937 | 96.06061 |  |  | 等温线 | Title: Magnetic Metal Organic Frameworks (MOFs) Composite for Removal of Lead and Malachite Green in Wastewater | P0268 | Metal oxide composite
P0186 | P0186_M1 | Fe3O4@Cu-MOF | M3 | T1 | magnetic composite | Cu-MOF | Cu | 5-aminoisophthalic acid | 1 | 0 | 0 | 0 | 1 | 0 | 0 | 0 | 0 | 0 |  |  | 1 | Fe3O4 | 1 |  |  |  | 35.4 |  |  | nanocomposite powder |  |  |  | solvothermal (DMF/EtOH) | DMF | Cu(NO3)2 | 5-aminoisophthalic acid | F1;F4 |  |  | 200 | 8 | 未报告吸附后 PXRD/XRD 对比 | 未报告金属浸出测试 | 循环再生：第5次容量/去除率保留49.3939%；未报告独立水稳定性、吸附后 PXRD 或金属浸出证据 |  | P0268 | 10.1016/j.colsurfa.2017.12.043 | 1 | kinetics | 298 | 1 | 257.8141 | 904.6937 | 1.970046 | 337.8605 | 1 | 904.6937 | 96.06061 |  |  | 动力学 | Title: Magnetic Metal Organic Frameworks (MOFs) Composite for Removal of Lead and Malachite Green in Wastewater | P0268 | Metal oxide composite
P0186 | P0186_M1 | Fe3O4@Cu-MOF | M3 | T1 | magnetic composite | Cu-MOF | Cu | 5-aminoisophthalic acid | 1 | 0 | 0 | 0 | 1 | 0 | 0 | 0 | 0 | 0 |  |  | 1 | Fe3O4 | 1 |  |  |  | 35.4 |  |  | nanocomposite powder |  |  |  | solvothermal (DMF/EtOH) | DMF | Cu(NO3)2 | 5-aminoisophthalic acid | F1;F4 |  |  | 200 | 8 | 未报告吸附后 PXRD/XRD 对比 | 未报告金属浸出测试 | 循环再生：第5次容量/去除率保留49.3939%；未报告独立水稳定性、吸附后 PXRD 或金属浸出证据 |  | P0268 | 10.1016/j.colsurfa.2017.12.043 | 1 | kinetics | 298 | 1 | 257.8141 | 904.6937 | 19.96544 | 835.9853 | 1 | 904.6937 | 96.06061 |  |  | 动力学 | Title: Magnetic Metal Organic Frameworks (MOFs) Composite for Removal of Lead and Malachite Green in Wastewater | P0268 | Metal oxide composite
P0186 | P0186_M1 | Fe3O4@Cu-MOF | M3 | T1 | magnetic composite | Cu-MOF | Cu | 5-aminoisophthalic acid | 1 | 0 | 0 | 0 | 1 | 0 | 0 | 0 | 0 | 0 |  |  | 1 | Fe3O4 | 1 |  |  |  | 35.4 |  |  | nanocomposite powder |  |  |  | solvothermal (DMF/EtOH) | DMF | Cu(NO3)2 | 5-aminoisophthalic acid | F1;F4 |  |  | 200 | 8 | 未报告吸附后 PXRD/XRD 对比 | 未报告金属浸出测试 | 循环再生：第5次容量/去除率保留49.3939%；未报告独立水稳定性、吸附后 PXRD 或金属浸出证据 |  | P0268 | 10.1016/j.colsurfa.2017.12.043 | 1 | kinetics | 298 | 1 | 257.8141 | 904.6937 | 29.97696 | 863.5541 | 1 | 904.6937 | 96.06061 |  |  | 动力学 | Title: Magnetic Metal Organic Frameworks (MOFs) Composite for Removal of Lead and Malachite Green in Wastewater | P0268 | Metal oxide composite
P0186 | P0186_M1 | Fe3O4@Cu-MOF | M3 | T1 | magnetic composite | Cu-MOF | Cu | 5-aminoisophthalic acid | 1 | 0 | 0 | 0 | 1 | 0 | 0 | 0 | 0 | 0 |  |  | 1 | Fe3O4 | 1 |  |  |  | 35.4 |  |  | nanocomposite powder |  |  |  | solvothermal (DMF/EtOH) | DMF | Cu(NO3)2 | 5-aminoisophthalic acid | F1;F4 |  |  | 200 | 8 | 未报告吸附后 PXRD/XRD 对比 | 未报告金属浸出测试 | 循环再生：第5次容量/去除率保留49.3939%；未报告独立水稳定性、吸附后 PXRD 或金属浸出证据 |  | P0268 | 10.1016/j.colsurfa.2017.12.043 | 1 | kinetics | 298 | 1 | 257.8141 | 904.6937 | 39.98848 | 881.8944 | 1 | 904.6937 | 96.06061 |  |  | 动力学 | Title: Magnetic Metal Organic Frameworks (MOFs) Composite for Removal of Lead and Malachite Green in Wastewater | P0268 | Metal oxide composite
P0186 | P0186_M1 | Fe3O4@Cu-MOF | M3 | T1 | magnetic composite | Cu-MOF | Cu | 5-aminoisophthalic acid | 1 | 0 | 0 | 0 | 1 | 0 | 0 | 0 | 0 | 0 |  |  | 1 | Fe3O4 | 1 |  |  |  | 35.4 |  |  | nanocomposite powder |  |  |  | solvothermal (DMF/EtOH) | DMF | Cu(NO3)2 | 5-aminoisophthalic acid | F1;F4 |  |  | 200 | 8 | 未报告吸附后 PXRD/XRD 对比 | 未报告金属浸出测试 | 循环再生：第5次容量/去除率保留49.3939%；未报告独立水稳定性、吸附后 PXRD 或金属浸出证据 |  | P0268 | 10.1016/j.colsurfa.2017.12.043 | 1 | kinetics | 298 | 1 | 257.8141 | 904.6937 | 49.74654 | 888.7404 | 1 | 904.6937 | 96.06061 |  |  | 动力学 | Title: Magnetic Metal Organic Frameworks (MOFs) Composite for Removal of Lead and Malachite Green in Wastewater | P0268 | Metal oxide composite
P0186 | P0186_M1 | Fe3O4@Cu-MOF | M3 | T1 | magnetic composite | Cu-MOF | Cu | 5-aminoisophthalic acid | 1 | 0 | 0 | 0 | 1 | 0 | 0 | 0 | 0 | 0 |  |  | 1 | Fe3O4 | 1 |  |  |  | 35.4 |  |  | nanocomposite powder |  |  |  | solvothermal (DMF/EtOH) | DMF | Cu(NO3)2 | 5-aminoisophthalic acid | F1;F4 |  |  | 200 | 8 | 未报告吸附后 PXRD/XRD 对比 | 未报告金属浸出测试 | 循环再生：第5次容量/去除率保留49.3939%；未报告独立水稳定性、吸附后 PXRD 或金属浸出证据 |  | P0268 | 10.1016/j.colsurfa.2017.12.043 | 1 | kinetics | 308 | 1 | 257.8141 | 904.6937 | 2.096774 | 386.1605 | 1 | 904.6937 | 96.06061 |  |  | 动力学 | Title: Magnetic Metal Organic Frameworks (MOFs) Composite for Removal of Lead and Malachite Green in Wastewater | P0268 | Metal oxide composite
P0186 | P0186_M1 | Fe3O4@Cu-MOF | M3 | T1 | magnetic composite | Cu-MOF | Cu | 5-aminoisophthalic acid | 1 | 0 | 0 | 0 | 1 | 0 | 0 | 0 | 0 | 0 |  |  | 1 | Fe3O4 | 1 |  |  |  | 35.4 |  |  | nanocomposite powder |  |  |  | solvothermal (DMF/EtOH) | DMF | Cu(NO3)2 | 5-aminoisophthalic acid | F1;F4 |  |  | 200 | 8 | 未报告吸附后 PXRD/XRD 对比 | 未报告金属浸出测试 | 循环再生：第5次容量/去除率保留49.3939%；未报告独立水稳定性、吸附后 PXRD 或金属浸出证据 |  | P0268 | 10.1016/j.colsurfa.2017.12.043 | 1 | kinetics | 308 | 1 | 257.8141 | 904.6937 | 10.20737 | 819.8788 | 1 | 904.6937 | 96.06061 |  |  | 动力学 | Title: Magnetic Metal Organic Frameworks (MOFs) Composite for Removal of Lead and Malachite Green in Wastewater | P0268 | Metal oxide composite
P0186 | P0186_M1 | Fe3O4@Cu-MOF | M3 | T1 | magnetic composite | Cu-MOF | Cu | 5-aminoisophthalic acid | 1 | 0 | 0 | 0 | 1 | 0 | 0 | 0 | 0 | 0 |  |  | 1 | Fe3O4 | 1 |  |  |  | 35.4 |  |  | nanocomposite powder |  |  |  | solvothermal (DMF/EtOH) | DMF | Cu(NO3)2 | 5-aminoisophthalic acid | F1;F4 |  |  | 200 | 8 | 未报告吸附后 PXRD/XRD 对比 | 未报告金属浸出测试 | 循环再生：第5次容量/去除率保留49.3939%；未报告独立水稳定性、吸附后 PXRD 或金属浸出证据 |  | P0268 | 10.1016/j.colsurfa.2017.12.043 | 1 | kinetics | 308 | 1 | 257.8141 | 904.6937 | 20.09217 | 878.1673 | 1 | 904.6937 | 96.06061 |  |  | 动力学 | Title: Magnetic Metal Organic Frameworks (MOFs) Composite for Removal of Lead and Malachite Green in Wastewater | P0268 | Metal oxide composite
P0186 | P0186_M1 | Fe3O4@Cu-MOF | M3 | T1 | magnetic composite | Cu-MOF | Cu | 5-aminoisophthalic acid | 1 | 0 | 0 | 0 | 1 | 0 | 0 | 0 | 0 | 0 |  |  | 1 | Fe3O4 | 1 |  |  |  | 35.4 |  |  | nanocomposite powder |  |  |  | solvothermal (DMF/EtOH) | DMF | Cu(NO3)2 | 5-aminoisophthalic acid | F1;F4 |  |  | 200 | 8 | 未报告吸附后 PXRD/XRD 对比 | 未报告金属浸出测试 | 循环再生：第5次容量/去除率保留49.3939%；未报告独立水稳定性、吸附后 PXRD 或金属浸出证据 |  | P0268 | 10.1016/j.colsurfa.2017.12.043 | 1 | kinetics | 308 | 1 | 257.8141 | 904.6937 | 29.97696 | 899.9534 | 1 | 904.6937 | 96.06061 |  |  | 动力学 | Title: Magnetic Metal Organic Frameworks (MOFs) Composite for Removal of Lead and Malachite Green in Wastewater | P0268 | Metal oxide composite
P0186 | P0186_M1 | Fe3O4@Cu-MOF | M3 | T1 | magnetic composite | Cu-MOF | Cu | 5-aminoisophthalic acid | 1 | 0 | 0 | 0 | 1 | 0 | 0 | 0 | 0 | 0 |  |  | 1 | Fe3O4 | 1 |  |  |  | 35.4 |  |  | nanocomposite powder |  |  |  | solvothermal (DMF/EtOH) | DMF | Cu(NO3)2 | 5-aminoisophthalic acid | F1;F4 |  |  | 200 | 8 | 未报告吸附后 PXRD/XRD 对比 | 未报告金属浸出测试 | 循环再生：第5次容量/去除率保留49.3939%；未报告独立水稳定性、吸附后 PXRD 或金属浸出证据 |  | P0268 | 10.1016/j.colsurfa.2017.12.043 | 1 | kinetics | 308 | 1 | 257.8141 | 904.6937 | 50 | 926.4667 | 1 | 904.6937 | 96.06061 |  |  | 动力学 | Title: Magnetic Metal Organic Frameworks (MOFs) Composite for Removal of Lead and Malachite Green in Wastewater | P0268 | Metal oxide composite
P0186 | P0186_M1 | Fe3O4@Cu-MOF | M3 | T1 | magnetic composite | Cu-MOF | Cu | 5-aminoisophthalic acid | 1 | 0 | 0 | 0 | 1 | 0 | 0 | 0 | 0 | 0 |  |  | 1 | Fe3O4 | 1 |  |  |  | 35.4 |  |  | nanocomposite powder |  |  |  | solvothermal (DMF/EtOH) | DMF | Cu(NO3)2 | 5-aminoisophthalic acid | F1;F4 |  |  | 200 | 8 | 未报告吸附后 PXRD/XRD 对比 | 未报告金属浸出测试 | 循环再生：第5次容量/去除率保留49.3939%；未报告独立水稳定性、吸附后 PXRD 或金属浸出证据 |  | P0268 | 10.1016/j.colsurfa.2017.12.043 | 1 | kinetics | 308 | 1 | 257.8141 | 904.6937 | 40.11521 | 908.8093 | 1 | 904.6937 | 96.06061 |  |  | 动力学 | Title: Magnetic Metal Organic Frameworks (MOFs) Composite for Removal of Lead and Malachite Green in Wastewater | P0268 | Metal oxide composite
P0186 | P0186_M1 | Fe3O4@Cu-MOF | M3 | T1 | magnetic composite | Cu-MOF | Cu | 5-aminoisophthalic acid | 1 | 0 | 0 | 0 | 1 | 0 | 0 | 0 | 0 | 0 |  |  | 1 | Fe3O4 | 1 |  |  |  | 35.4 |  |  | nanocomposite powder |  |  |  | solvothermal (DMF/EtOH) | DMF | Cu(NO3)2 | 5-aminoisophthalic acid | F1;F4 |  |  | 200 | 8 | 未报告吸附后 PXRD/XRD 对比 | 未报告金属浸出测试 | 循环再生：第5次容量/去除率保留49.3939%；未报告独立水稳定性、吸附后 PXRD 或金属浸出证据 |  | P0268 | 10.1016/j.colsurfa.2017.12.043 | 1 | kinetics | 318 | 1 | 257.8141 | 904.6937 | 0.05760369 | 4020.737 | 1 | 904.6937 | 96.06061 |  |  | 动力学 | Title: Magnetic Metal Organic Frameworks (MOFs) Composite for Removal of Lead and Malachite Green in Wastewater | P0268 | Metal oxide composite
P0186 | P0186_M1 | Fe3O4@Cu-MOF | M3 | T1 | magnetic composite | Cu-MOF | Cu | 5-aminoisophthalic acid | 1 | 0 | 0 | 0 | 1 | 0 | 0 | 0 | 0 | 0 |  |  | 1 | Fe3O4 | 1 |  |  |  | 35.4 |  |  | nanocomposite powder |  |  |  | solvothermal (DMF/EtOH) | DMF | Cu(NO3)2 | 5-aminoisophthalic acid | F1;F4 |  |  | 200 | 8 | 未报告吸附后 PXRD/XRD 对比 | 未报告金属浸出测试 | 循环再生：第5次容量/去除率保留49.3939%；未报告独立水稳定性、吸附后 PXRD 或金属浸出证据 |  | P0268 | 10.1016/j.colsurfa.2017.12.043 | 1 | kinetics | 318 | 1 | 257.8141 | 904.6937 | 10.08065 | 865.4724 | 1 | 904.6937 | 96.06061 |  |  | 动力学 | Title: Magnetic Metal Organic Frameworks (MOFs) Composite for Removal of Lead and Malachite Green in Wastewater | P0268 | Metal oxide composite
P0186 | P0186_M1 | Fe3O4@Cu-MOF | M3 | T1 | magnetic composite | Cu-MOF | Cu | 5-aminoisophthalic acid | 1 | 0 | 0 | 0 | 1 | 0 | 0 | 0 | 0 | 0 |  |  | 1 | Fe3O4 | 1 |  |  |  | 35.4 |  |  | nanocomposite powder |  |  |  | solvothermal (DMF/EtOH) | DMF | Cu(NO3)2 | 5-aminoisophthalic acid | F1;F4 |  |  | 200 | 8 | 未报告吸附后 PXRD/XRD 对比 | 未报告金属浸出测试 | 循环再生：第5次容量/去除率保留49.3939%；未报告独立水稳定性、吸附后 PXRD 或金属浸出证据 |  | P0268 | 10.1016/j.colsurfa.2017.12.043 | 1 | kinetics | 318 | 1 | 257.8141 | 904.6937 | 19.96544 | 896.1978 | 1 | 904.6937 | 96.06061 |  |  | 动力学 | Title: Magnetic Metal Organic Frameworks (MOFs) Composite for Removal of Lead and Malachite Green in Wastewater | P0268 | Metal oxide composite
P0186 | P0186_M1 | Fe3O4@Cu-MOF | M3 | T1 | magnetic composite | Cu-MOF | Cu | 5-aminoisophthalic acid | 1 | 0 | 0 | 0 | 1 | 0 | 0 | 0 | 0 | 0 |  |  | 1 | Fe3O4 | 1 |  |  |  | 35.4 |  |  | nanocomposite powder |  |  |  | solvothermal (DMF/EtOH) | DMF | Cu(NO3)2 | 5-aminoisophthalic acid | F1;F4 |  |  | 200 | 8 | 未报告吸附后 PXRD/XRD 对比 | 未报告金属浸出测试 | 循环再生：第5次容量/去除率保留49.3939%；未报告独立水稳定性、吸附后 PXRD 或金属浸出证据 |  | P0268 | 10.1016/j.colsurfa.2017.12.043 | 1 | kinetics | 318 | 1 | 257.8141 | 904.6937 | 29.97696 | 916.5097 | 1 | 904.6937 | 96.06061 |  |  | 动力学 | Title: Magnetic Metal Organic Frameworks (MOFs) Composite for Removal of Lead and Malachite Green in Wastewater | P0268 | Metal oxide composite
P0186 | P0186_M1 | Fe3O4@Cu-MOF | M3 | T1 | magnetic composite | Cu-MOF | Cu | 5-aminoisophthalic acid | 1 | 0 | 0 | 0 | 1 | 0 | 0 | 0 | 0 | 0 |  |  | 1 | Fe3O4 | 1 |  |  |  | 35.4 |  |  | nanocomposite powder |  |  |  | solvothermal (DMF/EtOH) | DMF | Cu(NO3)2 | 5-aminoisophthalic acid | F1;F4 |  |  | 200 | 8 | 未报告吸附后 PXRD/XRD 对比 | 未报告金属浸出测试 | 循环再生：第5次容量/去除率保留49.3939%；未报告独立水稳定性、吸附后 PXRD 或金属浸出证据 |  | P0268 | 10.1016/j.colsurfa.2017.12.043 | 1 | kinetics | 318 | 1 | 257.8141 | 904.6937 | 39.98848 | 926.9996 | 1 | 904.6937 | 96.06061 |  |  | 动力学 | Title: Magnetic Metal Organic Frameworks (MOFs) Composite for Removal of Lead and Malachite Green in Wastewater | P0268 | Metal oxide composite
P0186 | P0186_M1 | Fe3O4@Cu-MOF | M3 | T1 | magnetic composite | Cu-MOF | Cu | 5-aminoisophthalic acid | 1 | 0 | 0 | 0 | 1 | 0 | 0 | 0 | 0 | 0 |  |  | 1 | Fe3O4 | 1 |  |  |  | 35.4 |  |  | nanocomposite powder |  |  |  | solvothermal (DMF/EtOH) | DMF | Cu(NO3)2 | 5-aminoisophthalic acid | F1;F4 |  |  | 200 | 8 | 未报告吸附后 PXRD/XRD 对比 | 未报告金属浸出测试 | 循环再生：第5次容量/去除率保留49.3939%；未报告独立水稳定性、吸附后 PXRD 或金属浸出证据 |  | P0268 | 10.1016/j.colsurfa.2017.12.043 | 1 | kinetics | 318 | 1 | 257.8141 | 904.6937 | 49.87327 | 945.1953 | 1 | 904.6937 | 96.06061 |  |  | 动力学 | Title: Magnetic Metal Organic Frameworks (MOFs) Composite for Removal of Lead and Malachite Green in Wastewater | P0268 | Metal oxide composite
P0186 | P0186_M1 | Fe3O4@Cu-MOF | M3 | T1 | magnetic composite | Cu-MOF | Cu | 5-aminoisophthalic acid | 1 | 0 | 0 | 0 | 1 | 0 | 0 | 0 | 0 | 0 |  |  | 1 | Fe3O4 | 1 |  |  |  | 35.4 |  |  | nanocomposite powder |  |  |  | solvothermal (DMF/EtOH) | DMF | Cu(NO3)2 | 5-aminoisophthalic acid | F1;F4 |  |  | 200 | 8 | 未报告吸附后 PXRD/XRD 对比 | 未报告金属浸出测试 | 循环再生：第5次容量/去除率保留49.3939%；未报告独立水稳定性、吸附后 PXRD 或金属浸出证据 |  | P0268 | 10.1016/j.colsurfa.2017.12.043 | 1 | regeneration | 298 | 1 | 257.8141 | 904.6937 | 49.74654 | 888.7404 | 1 | 904.6937 | 96.06061 |  |  | 循环性 | Title: Magnetic Metal Organic Frameworks (MOFs) Composite for Removal of Lead and Malachite Green in Wastewater | P0268 | Metal oxide composite
P0186 | P0186_M1 | Fe3O4@Cu-MOF | M3 | T1 | magnetic composite | Cu-MOF | Cu | 5-aminoisophthalic acid | 1 | 0 | 0 | 0 | 1 | 0 | 0 | 0 | 0 | 0 |  |  | 1 | Fe3O4 | 1 |  |  |  | 35.4 |  |  | nanocomposite powder |  |  |  | solvothermal (DMF/EtOH) | DMF | Cu(NO3)2 | 5-aminoisophthalic acid | F1;F4 |  |  | 200 | 8 | 未报告吸附后 PXRD/XRD 对比 | 未报告金属浸出测试 | 循环再生：第5次容量/去除率保留49.3939%；未报告独立水稳定性、吸附后 PXRD 或金属浸出证据 |  | P0268 | 10.1016/j.colsurfa.2017.12.043 | 1 | regeneration | 298 | 1 | 257.8141 | 904.6937 | 49.74654 | 888.7404 | 2 | 876.1545 | 93.0303 |  |  | 循环性 | Title: Magnetic Metal Organic Frameworks (MOFs) Composite for Removal of Lead and Malachite Green in Wastewater | P0268 | Metal oxide composite
P0186 | P0186_M1 | Fe3O4@Cu-MOF | M3 | T1 | magnetic composite | Cu-MOF | Cu | 5-aminoisophthalic acid | 1 | 0 | 0 | 0 | 1 | 0 | 0 | 0 | 0 | 0 |  |  | 1 | Fe3O4 | 1 |  |  |  | 35.4 |  |  | nanocomposite powder |  |  |  | solvothermal (DMF/EtOH) | DMF | Cu(NO3)2 | 5-aminoisophthalic acid | F1;F4 |  |  | 200 | 8 | 未报告吸附后 PXRD/XRD 对比 | 未报告金属浸出测试 | 循环再生：第5次容量/去除率保留49.3939%；未报告独立水稳定性、吸附后 PXRD 或金属浸出证据 |  | P0268 | 10.1016/j.colsurfa.2017.12.043 | 1 | regeneration | 298 | 1 | 257.8141 | 904.6937 | 49.74654 | 888.7404 | 3 | 799.0985 | 84.84848 |  |  | 循环性 | Title: Magnetic Metal Organic Frameworks (MOFs) Composite for Removal of Lead and Malachite Green in Wastewater | P0268 | Metal oxide composite
P0186 | P0186_M1 | Fe3O4@Cu-MOF | M3 | T1 | magnetic composite | Cu-MOF | Cu | 5-aminoisophthalic acid | 1 | 0 | 0 | 0 | 1 | 0 | 0 | 0 | 0 | 0 |  |  | 1 | Fe3O4 | 1 |  |  |  | 35.4 |  |  | nanocomposite powder |  |  |  | solvothermal (DMF/EtOH) | DMF | Cu(NO3)2 | 5-aminoisophthalic acid | F1;F4 |  |  | 200 | 8 | 未报告吸附后 PXRD/XRD 对比 | 未报告金属浸出测试 | 循环再生：第5次容量/去除率保留49.3939%；未报告独立水稳定性、吸附后 PXRD 或金属浸出证据 |  | P0268 | 10.1016/j.colsurfa.2017.12.043 | 1 | regeneration | 298 | 1 | 257.8141 | 904.6937 | 49.74654 | 888.7404 | 4 | 470.8974 | 50 |  |  | 循环性 | Title: Magnetic Metal Organic Frameworks (MOFs) Composite for Removal of Lead and Malachite Green in Wastewater | P0268 | Metal oxide composite
P0186 | P0186_M1 | Fe3O4@Cu-MOF | M3 | T1 | magnetic composite | Cu-MOF | Cu | 5-aminoisophthalic acid | 1 | 0 | 0 | 0 | 1 | 0 | 0 | 0 | 0 | 0 |  |  | 1 | Fe3O4 | 1 |  |  |  | 35.4 |  |  | nanocomposite powder |  |  |  | solvothermal (DMF/EtOH) | DMF | Cu(NO3)2 | 5-aminoisophthalic acid | F1;F4 |  |  | 200 | 8 | 未报告吸附后 PXRD/XRD 对比 | 未报告金属浸出测试 | 循环再生：第5次容量/去除率保留49.3939%；未报告独立水稳定性、吸附后 PXRD 或金属浸出证据 |  | P0268 | 10.1016/j.colsurfa.2017.12.043 | 1 | regeneration | 298 | 1 | 257.8141 | 904.6937 | 49.74654 | 888.7404 | 5 | 465.1895 | 49.39394 |  |  | 循环性 | Title: Magnetic Metal Organic Frameworks (MOFs) Composite for Removal of Lead and Malachite Green in Wastewater | P0268 | Metal oxide composite
P0187 | P0187_M1 | Fe-BTC | M1 |  | amorphous Fe-trimesic MOF (mainly macroporous) | Fe-BTC | Fe | trimesic acid | 1 | 0 | 0 | 0 | 1 | 0 | 0 | 0 | 0 | 0 |  |  | 0 |  | 0 |  |  |  | 289.33 | 0.47 |  | amorphous particles |  |  |  | room-temperature aqueous synthesis | water | FeCl3.6H2O | trimesic acid | F1 | sodium hydroxide |  | 25 | 24 | 未报告吸附后 PXRD/XRD 对比 | 未报告金属浸出测试 | 未报告水稳定性或循环稳定性证据 |  | P0270 | 10.1016/j.cej.2019.123507 | 1 | kinetics | 298 | 0.05 | 109.4561 | 90.89075 | 1.921642 | 79.2517 |  |  |  | 6 | 90.89075 | 动力学 | Mechanism study about the adsorption of Pb(II) and Cd(II) with iron-trimesic metal–organic frameworks | P0270 | Single MOF
P0187 | P0187_M1 | Fe-BTC | M1 |  | amorphous Fe-trimesic MOF (mainly macroporous) | Fe-BTC | Fe | trimesic acid | 1 | 0 | 0 | 0 | 1 | 0 | 0 | 0 | 0 | 0 |  |  | 0 |  | 0 |  |  |  | 289.33 | 0.47 |  | amorphous particles |  |  |  | room-temperature aqueous synthesis | water | FeCl3.6H2O | trimesic acid | F1 | sodium hydroxide |  | 25 | 24 | 未报告吸附后 PXRD/XRD 对比 | 未报告金属浸出测试 | 未报告水稳定性或循环稳定性证据 |  | P0270 | 10.1016/j.cej.2019.123507 | 1 | kinetics | 298 | 0.05 | 109.4561 | 90.89075 | 4.925373 | 83.13138 |  |  |  | 6 | 90.89075 | 动力学 | Mechanism study about the adsorption of Pb(II) and Cd(II) with iron-trimesic metal–organic frameworks | P0270 | Single MOF
P0187 | P0187_M1 | Fe-BTC | M1 |  | amorphous Fe-trimesic MOF (mainly macroporous) | Fe-BTC | Fe | trimesic acid | 1 | 0 | 0 | 0 | 1 | 0 | 0 | 0 | 0 | 0 |  |  | 0 |  | 0 |  |  |  | 289.33 | 0.47 |  | amorphous particles |  |  |  | room-temperature aqueous synthesis | water | FeCl3.6H2O | trimesic acid | F1 | sodium hydroxide |  | 25 | 24 | 未报告吸附后 PXRD/XRD 对比 | 未报告金属浸出测试 | 未报告水稳定性或循环稳定性证据 |  | P0270 | 10.1016/j.cej.2019.123507 | 1 | kinetics | 298 | 0.05 | 109.4561 | 90.89075 | 10.14925 | 87.01107 |  |  |  | 6 | 90.89075 | 动力学 | Mechanism study about the adsorption of Pb(II) and Cd(II) with iron-trimesic metal–organic frameworks | P0270 | Single MOF
P0187 | P0187_M1 | Fe-BTC | M1 |  | amorphous Fe-trimesic MOF (mainly macroporous) | Fe-BTC | Fe | trimesic acid | 1 | 0 | 0 | 0 | 1 | 0 | 0 | 0 | 0 | 0 |  |  | 0 |  | 0 |  |  |  | 289.33 | 0.47 |  | amorphous particles |  |  |  | room-temperature aqueous synthesis | water | FeCl3.6H2O | trimesic acid | F1 | sodium hydroxide |  | 25 | 24 | 未报告吸附后 PXRD/XRD 对比 | 未报告金属浸出测试 | 未报告水稳定性或循环稳定性证据 |  | P0270 | 10.1016/j.cej.2019.123507 | 1 | kinetics | 298 | 0.05 | 109.4561 | 90.89075 | 30.1306 | 90.59232 |  |  |  | 6 | 90.89075 | 动力学 | Mechanism study about the adsorption of Pb(II) and Cd(II) with iron-trimesic metal–organic frameworks | P0270 | Single MOF
P0187 | P0187_M1 | Fe-BTC | M1 |  | amorphous Fe-trimesic MOF (mainly macroporous) | Fe-BTC | Fe | trimesic acid | 1 | 0 | 0 | 0 | 1 | 0 | 0 | 0 | 0 | 0 |  |  | 0 |  | 0 |  |  |  | 289.33 | 0.47 |  | amorphous particles |  |  |  | room-temperature aqueous synthesis | water | FeCl3.6H2O | trimesic acid | F1 | sodium hydroxide |  | 25 | 24 | 未报告吸附后 PXRD/XRD 对比 | 未报告金属浸出测试 | 未报告水稳定性或循环稳定性证据 |  | P0270 | 10.1016/j.cej.2019.123507 | 1 | kinetics | 298 | 0.05 | 109.4561 | 90.89075 | 60.03731 | 90.89075 |  |  |  | 6 | 90.89075 | 动力学 | Mechanism study about the adsorption of Pb(II) and Cd(II) with iron-trimesic metal–organic frameworks | P0270 | Single MOF
P0187 | P0187_M2 | MIL-100(Fe) | M1 |  | crystalline Fe-trimesic MOF (microporous and narrow mesoporous) | MIL-100(Fe) | Fe | trimesic acid | 1 | 0 | 0 | 0 | 1 | 0 | 0 | 0 | 0 | 0 |  |  | 0 |  | 0 |  |  |  | 1162.63 | 0.66 |  | crystalline particles |  |  |  | fluorine-free hydrothermal synthesis | water | FeCl3.6H2O | trimesic acid | F1 |  |  | 160 | 15 | 未报告吸附后 PXRD/XRD 对比 | 未报告金属浸出测试 | 未报告水稳定性或循环稳定性证据 |  | P0270 | 10.1016/j.cej.2019.123507 | 2 | kinetics | 298 | 0.05 | 101.6736 | 98.15126 | 1.87037 | 83.29986 |  |  |  | 6 | 98.15126 | 动力学 | Mechanism study about the adsorption of Pb(II) and Cd(II) with iron-trimesic metal–organic frameworks | P0270 | Single MOF
P0187 | P0187_M2 | MIL-100(Fe) | M1 |  | crystalline Fe-trimesic MOF (microporous and narrow mesoporous) | MIL-100(Fe) | Fe | trimesic acid | 1 | 0 | 0 | 0 | 1 | 0 | 0 | 0 | 0 | 0 |  |  | 0 |  | 0 |  |  |  | 1162.63 | 0.66 |  | crystalline particles |  |  |  | fluorine-free hydrothermal synthesis | water | FeCl3.6H2O | trimesic acid | F1 |  |  | 160 | 15 | 未报告吸附后 PXRD/XRD 对比 | 未报告金属浸出测试 | 未报告水稳定性或循环稳定性证据 |  | P0270 | 10.1016/j.cej.2019.123507 | 2 | kinetics | 298 | 0.05 | 101.6736 | 98.15126 | 5.111111 | 87.45825 |  |  |  | 6 | 98.15126 | 动力学 | Mechanism study about the adsorption of Pb(II) and Cd(II) with iron-trimesic metal–organic frameworks | P0270 | Single MOF
P0187 | P0187_M2 | MIL-100(Fe) | M1 |  | crystalline Fe-trimesic MOF (microporous and narrow mesoporous) | MIL-100(Fe) | Fe | trimesic acid | 1 | 0 | 0 | 0 | 1 | 0 | 0 | 0 | 0 | 0 |  |  | 0 |  | 0 |  |  |  | 1162.63 | 0.66 |  | crystalline particles |  |  |  | fluorine-free hydrothermal synthesis | water | FeCl3.6H2O | trimesic acid | F1 |  |  | 160 | 15 | 未报告吸附后 PXRD/XRD 对比 | 未报告金属浸出测试 | 未报告水稳定性或循环稳定性证据 |  | P0270 | 10.1016/j.cej.2019.123507 | 2 | kinetics | 298 | 0.05 | 101.6736 | 98.15126 | 10.03704 | 92.2107 |  |  |  | 6 | 98.15126 | 动力学 | Mechanism study about the adsorption of Pb(II) and Cd(II) with iron-trimesic metal–organic frameworks | P0270 | Single MOF
P0187 | P0187_M2 | MIL-100(Fe) | M1 |  | crystalline Fe-trimesic MOF (microporous and narrow mesoporous) | MIL-100(Fe) | Fe | trimesic acid | 1 | 0 | 0 | 0 | 1 | 0 | 0 | 0 | 0 | 0 |  |  | 0 |  | 0 |  |  |  | 1162.63 | 0.66 |  | crystalline particles |  |  |  | fluorine-free hydrothermal synthesis | water | FeCl3.6H2O | trimesic acid | F1 |  |  | 160 | 15 | 未报告吸附后 PXRD/XRD 对比 | 未报告金属浸出测试 | 未报告水稳定性或循环稳定性证据 |  | P0270 | 10.1016/j.cej.2019.123507 | 2 | kinetics | 298 | 0.05 | 101.6736 | 98.15126 | 19.88889 | 95.47801 |  |  |  | 6 | 98.15126 | 动力学 | Mechanism study about the adsorption of Pb(II) and Cd(II) with iron-trimesic metal–organic frameworks | P0270 | Single MOF
P0187 | P0187_M2 | MIL-100(Fe) | M1 |  | crystalline Fe-trimesic MOF (microporous and narrow mesoporous) | MIL-100(Fe) | Fe | trimesic acid | 1 | 0 | 0 | 0 | 1 | 0 | 0 | 0 | 0 | 0 |  |  | 0 |  | 0 |  |  |  | 1162.63 | 0.66 |  | crystalline particles |  |  |  | fluorine-free hydrothermal synthesis | water | FeCl3.6H2O | trimesic acid | F1 |  |  | 160 | 15 | 未报告吸附后 PXRD/XRD 对比 | 未报告金属浸出测试 | 未报告水稳定性或循环稳定性证据 |  | P0270 | 10.1016/j.cej.2019.123507 | 2 | kinetics | 298 | 0.05 | 101.6736 | 98.15126 | 45.2963 | 98.15126 |  |  |  | 6 | 98.15126 | 动力学 | Mechanism study about the adsorption of Pb(II) and Cd(II) with iron-trimesic metal–organic frameworks | P0270 | Single MOF
P0187 | P0187_M2 | MIL-100(Fe) | M1 |  | crystalline Fe-trimesic MOF (microporous and narrow mesoporous) | MIL-100(Fe) | Fe | trimesic acid | 1 | 0 | 0 | 0 | 1 | 0 | 0 | 0 | 0 | 0 |  |  | 0 |  | 0 |  |  |  | 1162.63 | 0.66 |  | crystalline particles |  |  |  | fluorine-free hydrothermal synthesis | water | FeCl3.6H2O | trimesic acid | F1 |  |  | 160 | 15 | 未报告吸附后 PXRD/XRD 对比 | 未报告金属浸出测试 | 未报告水稳定性或循环稳定性证据 |  | P0270 | 10.1016/j.cej.2019.123507 | 2 | kinetics | 298 | 0.05 | 101.6736 | 98.15126 | 60.07407 | 97.5572 |  |  |  | 6 | 98.15126 | 动力学 | Mechanism study about the adsorption of Pb(II) and Cd(II) with iron-trimesic metal–organic frameworks | P0270 | Single MOF
P0187 | P0187_M2 | MIL-100(Fe) | M1 |  | crystalline Fe-trimesic MOF (microporous and narrow mesoporous) | MIL-100(Fe) | Fe | trimesic acid | 1 | 0 | 0 | 0 | 1 | 0 | 0 | 0 | 0 | 0 |  |  | 0 |  | 0 |  |  |  | 1162.63 | 0.66 |  | crystalline particles |  |  |  | fluorine-free hydrothermal synthesis | water | FeCl3.6H2O | trimesic acid | F1 |  |  | 160 | 15 | 未报告吸附后 PXRD/XRD 对比 | 未报告金属浸出测试 | 未报告水稳定性或循环稳定性证据 |  | P0270 | 10.1016/j.cej.2019.123507 | 2 | isotherm | 298 | 0.05 | 2.008368 | 28.57143 | 60.07407 | 97.5572 |  |  |  | 6 | 98.15126 | 等温线 | Mechanism study about the adsorption of Pb(II) and Cd(II) with iron-trimesic metal–organic frameworks | P0270 | Single MOF
P0187 | P0187_M2 | MIL-100(Fe) | M1 |  | crystalline Fe-trimesic MOF (microporous and narrow mesoporous) | MIL-100(Fe) | Fe | trimesic acid | 1 | 0 | 0 | 0 | 1 | 0 | 0 | 0 | 0 | 0 |  |  | 0 |  | 0 |  |  |  | 1162.63 | 0.66 |  | crystalline particles |  |  |  | fluorine-free hydrothermal synthesis | water | FeCl3.6H2O | trimesic acid | F1 |  |  | 160 | 15 | 未报告吸附后 PXRD/XRD 对比 | 未报告金属浸出测试 | 未报告水稳定性或循环稳定性证据 |  | P0270 | 10.1016/j.cej.2019.123507 | 2 | isotherm | 298 | 0.05 | 12.80335 | 48.06723 | 60.07407 | 97.5572 |  |  |  | 6 | 98.15126 | 等温线 | Mechanism study about the adsorption of Pb(II) and Cd(II) with iron-trimesic metal–organic frameworks | P0270 | Single MOF
P0187 | P0187_M2 | MIL-100(Fe) | M1 |  | crystalline Fe-trimesic MOF (microporous and narrow mesoporous) | MIL-100(Fe) | Fe | trimesic acid | 1 | 0 | 0 | 0 | 1 | 0 | 0 | 0 | 0 | 0 |  |  | 0 |  | 0 |  |  |  | 1162.63 | 0.66 |  | crystalline particles |  |  |  | fluorine-free hydrothermal synthesis | water | FeCl3.6H2O | trimesic acid | F1 |  |  | 160 | 15 | 未报告吸附后 PXRD/XRD 对比 | 未报告金属浸出测试 | 未报告水稳定性或循环稳定性证据 |  | P0270 | 10.1016/j.cej.2019.123507 | 2 | isotherm | 298 | 0.05 | 39.16318 | 60.16807 | 60.07407 | 97.5572 |  |  |  | 6 | 98.15126 | 等温线 | Mechanism study about the adsorption of Pb(II) and Cd(II) with iron-trimesic metal–organic frameworks | P0270 | Single MOF
P0187 | P0187_M2 | MIL-100(Fe) | M1 |  | crystalline Fe-trimesic MOF (microporous and narrow mesoporous) | MIL-100(Fe) | Fe | trimesic acid | 1 | 0 | 0 | 0 | 1 | 0 | 0 | 0 | 0 | 0 |  |  | 0 |  | 0 |  |  |  | 1162.63 | 0.66 |  | crystalline particles |  |  |  | fluorine-free hydrothermal synthesis | water | FeCl3.6H2O | trimesic acid | F1 |  |  | 160 | 15 | 未报告吸附后 PXRD/XRD 对比 | 未报告金属浸出测试 | 未报告水稳定性或循环稳定性证据 |  | P0270 | 10.1016/j.cej.2019.123507 | 2 | isotherm | 298 | 0.05 | 64.76987 | 75.96639 | 60.07407 | 97.5572 |  |  |  | 6 | 98.15126 | 等温线 | Mechanism study about the adsorption of Pb(II) and Cd(II) with iron-trimesic metal–organic frameworks | P0270 | Single MOF
P0187 | P0187_M2 | MIL-100(Fe) | M1 |  | crystalline Fe-trimesic MOF (microporous and narrow mesoporous) | MIL-100(Fe) | Fe | trimesic acid | 1 | 0 | 0 | 0 | 1 | 0 | 0 | 0 | 0 | 0 |  |  | 0 |  | 0 |  |  |  | 1162.63 | 0.66 |  | crystalline particles |  |  |  | fluorine-free hydrothermal synthesis | water | FeCl3.6H2O | trimesic acid | F1 |  |  | 160 | 15 | 未报告吸附后 PXRD/XRD 对比 | 未报告金属浸出测试 | 未报告水稳定性或循环稳定性证据 |  | P0270 | 10.1016/j.cej.2019.123507 | 2 | isotherm | 298 | 0.05 | 88.11715 | 90.7563 | 60.07407 | 97.5572 |  |  |  | 6 | 98.15126 | 等温线 | Mechanism study about the adsorption of Pb(II) and Cd(II) with iron-trimesic metal–organic frameworks | P0270 | Single MOF
P0187 | P0187_M2 | MIL-100(Fe) | M1 |  | crystalline Fe-trimesic MOF (microporous and narrow mesoporous) | MIL-100(Fe) | Fe | trimesic acid | 1 | 0 | 0 | 0 | 1 | 0 | 0 | 0 | 0 | 0 |  |  | 0 |  | 0 |  |  |  | 1162.63 | 0.66 |  | crystalline particles |  |  |  | fluorine-free hydrothermal synthesis | water | FeCl3.6H2O | trimesic acid | F1 |  |  | 160 | 15 | 未报告吸附后 PXRD/XRD 对比 | 未报告金属浸出测试 | 未报告水稳定性或循环稳定性证据 |  | P0270 | 10.1016/j.cej.2019.123507 | 2 | isotherm | 298 | 0.05 | 101.6736 | 98.15126 | 60.07407 | 97.5572 |  |  |  | 6 | 98.15126 | 等温线 | Mechanism study about the adsorption of Pb(II) and Cd(II) with iron-trimesic metal–organic frameworks | P0270 | Single MOF
P0187 | P0187_M1 | Fe-BTC | M1 |  | amorphous Fe-trimesic MOF (mainly macroporous) | Fe-BTC | Fe | trimesic acid | 1 | 0 | 0 | 0 | 1 | 0 | 0 | 0 | 0 | 0 |  |  | 0 |  | 0 |  |  |  | 289.33 | 0.47 |  | amorphous particles |  |  |  | room-temperature aqueous synthesis | water | FeCl3.6H2O | trimesic acid | F1 | sodium hydroxide |  | 25 | 24 | 未报告吸附后 PXRD/XRD 对比 | 未报告金属浸出测试 | 未报告水稳定性或循环稳定性证据 |  | P0270 | 10.1016/j.cej.2019.123507 | 1 | isotherm | 298 | 0.05 | 1.25523 | 14.58823 | 60.03731 | 90.89075 |  |  |  | 6 | 90.89075 | 等温线 | Mechanism study about the adsorption of Pb(II) and Cd(II) with iron-trimesic metal–organic frameworks | P0270 | Single MOF
P0187 | P0187_M1 | Fe-BTC | M1 |  | amorphous Fe-trimesic MOF (mainly macroporous) | Fe-BTC | Fe | trimesic acid | 1 | 0 | 0 | 0 | 1 | 0 | 0 | 0 | 0 | 0 |  |  | 0 |  | 0 |  |  |  | 289.33 | 0.47 |  | amorphous particles |  |  |  | room-temperature aqueous synthesis | water | FeCl3.6H2O | trimesic acid | F1 | sodium hydroxide |  | 25 | 24 | 未报告吸附后 PXRD/XRD 对比 | 未报告金属浸出测试 | 未报告水稳定性或循环稳定性证据 |  | P0270 | 10.1016/j.cej.2019.123507 | 1 | isotherm | 298 | 0.05 | 9.539749 | 31.05882 | 60.03731 | 90.89075 |  |  |  | 6 | 90.89075 | 等温线 | Mechanism study about the adsorption of Pb(II) and Cd(II) with iron-trimesic metal–organic frameworks | P0270 | Single MOF
P0187 | P0187_M1 | Fe-BTC | M1 |  | amorphous Fe-trimesic MOF (mainly macroporous) | Fe-BTC | Fe | trimesic acid | 1 | 0 | 0 | 0 | 1 | 0 | 0 | 0 | 0 | 0 |  |  | 0 |  | 0 |  |  |  | 289.33 | 0.47 |  | amorphous particles |  |  |  | room-temperature aqueous synthesis | water | FeCl3.6H2O | trimesic acid | F1 | sodium hydroxide |  | 25 | 24 | 未报告吸附后 PXRD/XRD 对比 | 未报告金属浸出测试 | 未报告水稳定性或循环稳定性证据 |  | P0270 | 10.1016/j.cej.2019.123507 | 1 | isotherm | 298 | 0.05 | 34.14226 | 45.84874 | 60.03731 | 90.89075 |  |  |  | 6 | 90.89075 | 等温线 | Mechanism study about the adsorption of Pb(II) and Cd(II) with iron-trimesic metal–organic frameworks | P0270 | Single MOF
P0187 | P0187_M1 | Fe-BTC | M1 |  | amorphous Fe-trimesic MOF (mainly macroporous) | Fe-BTC | Fe | trimesic acid | 1 | 0 | 0 | 0 | 1 | 0 | 0 | 0 | 0 | 0 |  |  | 0 |  | 0 |  |  |  | 289.33 | 0.47 |  | amorphous particles |  |  |  | room-temperature aqueous synthesis | water | FeCl3.6H2O | trimesic acid | F1 | sodium hydroxide |  | 25 | 24 | 未报告吸附后 PXRD/XRD 对比 | 未报告金属浸出测试 | 未报告水稳定性或循环稳定性证据 |  | P0270 | 10.1016/j.cej.2019.123507 | 1 | isotherm | 298 | 0.05 | 72.30126 | 68.70588 | 60.03731 | 90.89075 |  |  |  | 6 | 90.89075 | 等温线 | Mechanism study about the adsorption of Pb(II) and Cd(II) with iron-trimesic metal–organic frameworks | P0270 | Single MOF
P0187 | P0187_M1 | Fe-BTC | M1 |  | amorphous Fe-trimesic MOF (mainly macroporous) | Fe-BTC | Fe | trimesic acid | 1 | 0 | 0 | 0 | 1 | 0 | 0 | 0 | 0 | 0 |  |  | 0 |  | 0 |  |  |  | 289.33 | 0.47 |  | amorphous particles |  |  |  | room-temperature aqueous synthesis | water | FeCl3.6H2O | trimesic acid | F1 | sodium hydroxide |  | 25 | 24 | 未报告吸附后 PXRD/XRD 对比 | 未报告金属浸出测试 | 未报告水稳定性或循环稳定性证据 |  | P0270 | 10.1016/j.cej.2019.123507 | 1 | isotherm | 298 | 0.05 | 109.4561 | 90.89075 | 60.03731 | 90.89075 |  |  |  | 6 | 90.89075 | 等温线 | Mechanism study about the adsorption of Pb(II) and Cd(II) with iron-trimesic metal–organic frameworks | P0270 | Single MOF
P0187 | P0187_M1 | Fe-BTC | M1 |  | amorphous Fe-trimesic MOF (mainly macroporous) | Fe-BTC | Fe | trimesic acid | 1 | 0 | 0 | 0 | 1 | 0 | 0 | 0 | 0 | 0 |  |  | 0 |  | 0 |  |  |  | 289.33 | 0.47 |  | amorphous particles |  |  |  | room-temperature aqueous synthesis | water | FeCl3.6H2O | trimesic acid | F1 | sodium hydroxide |  | 25 | 24 | 未报告吸附后 PXRD/XRD 对比 | 未报告金属浸出测试 | 未报告水稳定性或循环稳定性证据 |  | P0270 | 10.1016/j.cej.2019.123507 | 1 | ph | 298 | 0.05 | 109.4561 | 90.89075 | 60.03731 | 90.89075 |  |  |  | 2 | 7.209465 | pH | Mechanism study about the adsorption of Pb(II) and Cd(II) with iron-trimesic metal–organic frameworks | P0270 | Single MOF
P0187 | P0187_M1 | Fe-BTC | M1 |  | amorphous Fe-trimesic MOF (mainly macroporous) | Fe-BTC | Fe | trimesic acid | 1 | 0 | 0 | 0 | 1 | 0 | 0 | 0 | 0 | 0 |  |  | 0 |  | 0 |  |  |  | 289.33 | 0.47 |  | amorphous particles |  |  |  | room-temperature aqueous synthesis | water | FeCl3.6H2O | trimesic acid | F1 | sodium hydroxide |  | 25 | 24 | 未报告吸附后 PXRD/XRD 对比 | 未报告金属浸出测试 | 未报告水稳定性或循环稳定性证据 |  | P0270 | 10.1016/j.cej.2019.123507 | 1 | ph | 298 | 0.05 | 109.4561 | 90.89075 | 60.03731 | 90.89075 |  |  |  | 3 | 27.80794 | pH | Mechanism study about the adsorption of Pb(II) and Cd(II) with iron-trimesic metal–organic frameworks | P0270 | Single MOF
P0187 | P0187_M1 | Fe-BTC | M1 |  | amorphous Fe-trimesic MOF (mainly macroporous) | Fe-BTC | Fe | trimesic acid | 1 | 0 | 0 | 0 | 1 | 0 | 0 | 0 | 0 | 0 |  |  | 0 |  | 0 |  |  |  | 289.33 | 0.47 |  | amorphous particles |  |  |  | room-temperature aqueous synthesis | water | FeCl3.6H2O | trimesic acid | F1 | sodium hydroxide |  | 25 | 24 | 未报告吸附后 PXRD/XRD 对比 | 未报告金属浸出测试 | 未报告水稳定性或循环稳定性证据 |  | P0270 | 10.1016/j.cej.2019.123507 | 1 | ph | 298 | 0.05 | 109.4561 | 90.89075 | 60.03731 | 90.89075 |  |  |  | 4 | 55.10091 | pH | Mechanism study about the adsorption of Pb(II) and Cd(II) with iron-trimesic metal–organic frameworks | P0270 | Single MOF
P0187 | P0187_M1 | Fe-BTC | M1 |  | amorphous Fe-trimesic MOF (mainly macroporous) | Fe-BTC | Fe | trimesic acid | 1 | 0 | 0 | 0 | 1 | 0 | 0 | 0 | 0 | 0 |  |  | 0 |  | 0 |  |  |  | 289.33 | 0.47 |  | amorphous particles |  |  |  | room-temperature aqueous synthesis | water | FeCl3.6H2O | trimesic acid | F1 | sodium hydroxide |  | 25 | 24 | 未报告吸附后 PXRD/XRD 对比 | 未报告金属浸出测试 | 未报告水稳定性或循环稳定性证据 |  | P0270 | 10.1016/j.cej.2019.123507 | 1 | ph | 298 | 0.05 | 109.4561 | 90.89075 | 60.03731 | 90.89075 |  |  |  | 5 | 89.34587 | pH | Mechanism study about the adsorption of Pb(II) and Cd(II) with iron-trimesic metal–organic frameworks | P0270 | Single MOF
P0187 | P0187_M1 | Fe-BTC | M1 |  | amorphous Fe-trimesic MOF (mainly macroporous) | Fe-BTC | Fe | trimesic acid | 1 | 0 | 0 | 0 | 1 | 0 | 0 | 0 | 0 | 0 |  |  | 0 |  | 0 |  |  |  | 289.33 | 0.47 |  | amorphous particles |  |  |  | room-temperature aqueous synthesis | water | FeCl3.6H2O | trimesic acid | F1 | sodium hydroxide |  | 25 | 24 | 未报告吸附后 PXRD/XRD 对比 | 未报告金属浸出测试 | 未报告水稳定性或循环稳定性证据 |  | P0270 | 10.1016/j.cej.2019.123507 | 1 | ph | 298 | 0.05 | 109.4561 | 90.89075 | 60.03731 | 90.89075 |  |  |  | 6 | 90.89075 | pH | Mechanism study about the adsorption of Pb(II) and Cd(II) with iron-trimesic metal–organic frameworks | P0270 | Single MOF
P0187 | P0187_M1 | Fe-BTC | M1 |  | amorphous Fe-trimesic MOF (mainly macroporous) | Fe-BTC | Fe | trimesic acid | 1 | 0 | 0 | 0 | 1 | 0 | 0 | 0 | 0 | 0 |  |  | 0 |  | 0 |  |  |  | 289.33 | 0.47 |  | amorphous particles |  |  |  | room-temperature aqueous synthesis | water | FeCl3.6H2O | trimesic acid | F1 | sodium hydroxide |  | 25 | 24 | 未报告吸附后 PXRD/XRD 对比 | 未报告金属浸出测试 | 未报告水稳定性或循环稳定性证据 |  | P0270 | 10.1016/j.cej.2019.123507 | 1 | ph | 298 | 0.05 | 109.4561 | 90.89075 | 60.03731 | 90.89075 |  |  |  | 7 | 90.89075 | pH | Mechanism study about the adsorption of Pb(II) and Cd(II) with iron-trimesic metal–organic frameworks | P0270 | Single MOF
P0187 | P0187_M2 | MIL-100(Fe) | M1 |  | crystalline Fe-trimesic MOF (microporous and narrow mesoporous) | MIL-100(Fe) | Fe | trimesic acid | 1 | 0 | 0 | 0 | 1 | 0 | 0 | 0 | 0 | 0 |  |  | 0 |  | 0 |  |  |  | 1162.63 | 0.66 |  | crystalline particles |  |  |  | fluorine-free hydrothermal synthesis | water | FeCl3.6H2O | trimesic acid | F1 |  |  | 160 | 15 | 未报告吸附后 PXRD/XRD 对比 | 未报告金属浸出测试 | 未报告水稳定性或循环稳定性证据 |  | P0270 | 10.1016/j.cej.2019.123507 | 2 | ph | 298 | 0.05 | 101.6736 | 98.15126 | 60.07407 | 97.5572 |  |  |  | 2 | 20.24023 | pH | Mechanism study about the adsorption of Pb(II) and Cd(II) with iron-trimesic metal–organic frameworks | P0270 | Single MOF
P0187 | P0187_M2 | MIL-100(Fe) | M1 |  | crystalline Fe-trimesic MOF (microporous and narrow mesoporous) | MIL-100(Fe) | Fe | trimesic acid | 1 | 0 | 0 | 0 | 1 | 0 | 0 | 0 | 0 | 0 |  |  | 0 |  | 0 |  |  |  | 1162.63 | 0.66 |  | crystalline particles |  |  |  | fluorine-free hydrothermal synthesis | water | FeCl3.6H2O | trimesic acid | F1 |  |  | 160 | 15 | 未报告吸附后 PXRD/XRD 对比 | 未报告金属浸出测试 | 未报告水稳定性或循环稳定性证据 |  | P0270 | 10.1016/j.cej.2019.123507 | 2 | ph | 298 | 0.05 | 101.6736 | 98.15126 | 60.07407 | 97.5572 |  |  |  | 3 | 45.47121 | pH | Mechanism study about the adsorption of Pb(II) and Cd(II) with iron-trimesic metal–organic frameworks | P0270 | Single MOF
P0187 | P0187_M2 | MIL-100(Fe) | M1 |  | crystalline Fe-trimesic MOF (microporous and narrow mesoporous) | MIL-100(Fe) | Fe | trimesic acid | 1 | 0 | 0 | 0 | 1 | 0 | 0 | 0 | 0 | 0 |  |  | 0 |  | 0 |  |  |  | 1162.63 | 0.66 |  | crystalline particles |  |  |  | fluorine-free hydrothermal synthesis | water | FeCl3.6H2O | trimesic acid | F1 |  |  | 160 | 15 | 未报告吸附后 PXRD/XRD 对比 | 未报告金属浸出测试 | 未报告水稳定性或循环稳定性证据 |  | P0270 | 10.1016/j.cej.2019.123507 | 2 | ph | 298 | 0.05 | 101.6736 | 98.15126 | 60.07407 | 97.5572 |  |  |  | 4 | 85.11988 | pH | Mechanism study about the adsorption of Pb(II) and Cd(II) with iron-trimesic metal–organic frameworks | P0270 | Single MOF
P0187 | P0187_M2 | MIL-100(Fe) | M1 |  | crystalline Fe-trimesic MOF (microporous and narrow mesoporous) | MIL-100(Fe) | Fe | trimesic acid | 1 | 0 | 0 | 0 | 1 | 0 | 0 | 0 | 0 | 0 |  |  | 0 |  | 0 |  |  |  | 1162.63 | 0.66 |  | crystalline particles |  |  |  | fluorine-free hydrothermal synthesis | water | FeCl3.6H2O | trimesic acid | F1 |  |  | 160 | 15 | 未报告吸附后 PXRD/XRD 对比 | 未报告金属浸出测试 | 未报告水稳定性或循环稳定性证据 |  | P0270 | 10.1016/j.cej.2019.123507 | 2 | ph | 298 | 0.05 | 101.6736 | 98.15126 | 60.07407 | 97.5572 |  |  |  | 5 | 96.76494 | pH | Mechanism study about the adsorption of Pb(II) and Cd(II) with iron-trimesic metal–organic frameworks | P0270 | Single MOF
P0187 | P0187_M2 | MIL-100(Fe) | M1 |  | crystalline Fe-trimesic MOF (microporous and narrow mesoporous) | MIL-100(Fe) | Fe | trimesic acid | 1 | 0 | 0 | 0 | 1 | 0 | 0 | 0 | 0 | 0 |  |  | 0 |  | 0 |  |  |  | 1162.63 | 0.66 |  | crystalline particles |  |  |  | fluorine-free hydrothermal synthesis | water | FeCl3.6H2O | trimesic acid | F1 |  |  | 160 | 15 | 未报告吸附后 PXRD/XRD 对比 | 未报告金属浸出测试 | 未报告水稳定性或循环稳定性证据 |  | P0270 | 10.1016/j.cej.2019.123507 | 2 | ph | 298 | 0.05 | 101.6736 | 98.15126 | 60.07407 | 97.5572 |  |  |  | 6 | 98.15126 | pH | Mechanism study about the adsorption of Pb(II) and Cd(II) with iron-trimesic metal–organic frameworks | P0270 | Single MOF
P0187 | P0187_M2 | MIL-100(Fe) | M1 |  | crystalline Fe-trimesic MOF (microporous and narrow mesoporous) | MIL-100(Fe) | Fe | trimesic acid | 1 | 0 | 0 | 0 | 1 | 0 | 0 | 0 | 0 | 0 |  |  | 0 |  | 0 |  |  |  | 1162.63 | 0.66 |  | crystalline particles |  |  |  | fluorine-free hydrothermal synthesis | water | FeCl3.6H2O | trimesic acid | F1 |  |  | 160 | 15 | 未报告吸附后 PXRD/XRD 对比 | 未报告金属浸出测试 | 未报告水稳定性或循环稳定性证据 |  | P0270 | 10.1016/j.cej.2019.123507 | 2 | ph | 298 | 0.05 | 101.6736 | 98.15126 | 60.07407 | 97.5572 |  |  |  | 7 | 97.874 | pH | Mechanism study about the adsorption of Pb(II) and Cd(II) with iron-trimesic metal–organic frameworks | P0270 | Single MOF
P0188 | P0188_M1 | Fe3O4@ZIF-8-2 | M3 | T1 | magnetic ZIF composite | ZIF-8 | Zn | 2-methylimidazole | 0 | 1 | 0 | 0 | 0 | 1 | 0 | 0 | 0 | 0 |  |  | 1 | Fe3O4 | 1 |  |  |  | 1722 | 1.043 | 1.75 | core-shell microspheres | vacuum activation | 60 | 12 h | solvothermal (methanol, 50 C, 8 h) | methanol; ethanol | Zn(NO3)2.6H2O | 2-methylimidazole | F6 |  |  | 50 | 8 | 未报告吸附后 PXRD/XRD 对比 | 未报告金属浸出测试 | 循环再生：第4次容量/去除率保留80.198%；未报告独立水稳定性、吸附后 PXRD 或金属浸出证据 |  | P0297 | 10.1007/s11356-022-19339-z | 1 | ph | 298 | 0.125 | 99.94286 | 328.3951 | 481.8436 | 309.375 | 1 | 328.3951 | 94.38944 | 2 | 2.002409 | pH | New insight into the co‑adsorption of oxytetracycline and Pb(II) using magnetic metal–organic frameworks composites in aqueous environment: co‑adsorption mechanisms and application potentials | P0297 | Metal oxide composite
P0188 | P0188_M1 | Fe3O4@ZIF-8-2 | M3 | T1 | magnetic ZIF composite | ZIF-8 | Zn | 2-methylimidazole | 0 | 1 | 0 | 0 | 0 | 1 | 0 | 0 | 0 | 0 |  |  | 1 | Fe3O4 | 1 |  |  |  | 1722 | 1.043 | 1.75 | core-shell microspheres | vacuum activation | 60 | 12 h | solvothermal (methanol, 50 C, 8 h) | methanol; ethanol | Zn(NO3)2.6H2O | 2-methylimidazole | F6 |  |  | 50 | 8 | 未报告吸附后 PXRD/XRD 对比 | 未报告金属浸出测试 | 循环再生：第4次容量/去除率保留80.198%；未报告独立水稳定性、吸附后 PXRD 或金属浸出证据 |  | P0297 | 10.1007/s11356-022-19339-z | 1 | ph | 298 | 0.125 | 99.94286 | 328.3951 | 481.8436 | 309.375 | 1 | 328.3951 | 94.38944 | 3 | 18.02168 | pH | New insight into the co‑adsorption of oxytetracycline and Pb(II) using magnetic metal–organic frameworks composites in aqueous environment: co‑adsorption mechanisms and application potentials | P0297 | Metal oxide composite
P0188 | P0188_M1 | Fe3O4@ZIF-8-2 | M3 | T1 | magnetic ZIF composite | ZIF-8 | Zn | 2-methylimidazole | 0 | 1 | 0 | 0 | 0 | 1 | 0 | 0 | 0 | 0 |  |  | 1 | Fe3O4 | 1 |  |  |  | 1722 | 1.043 | 1.75 | core-shell microspheres | vacuum activation | 60 | 12 h | solvothermal (methanol, 50 C, 8 h) | methanol; ethanol | Zn(NO3)2.6H2O | 2-methylimidazole | F6 |  |  | 50 | 8 | 未报告吸附后 PXRD/XRD 对比 | 未报告金属浸出测试 | 循环再生：第4次容量/去除率保留80.198%；未报告独立水稳定性、吸附后 PXRD 或金属浸出证据 |  | P0297 | 10.1007/s11356-022-19339-z | 1 | ph | 298 | 0.125 | 99.94286 | 328.3951 | 481.8436 | 309.375 | 1 | 328.3951 | 94.38944 | 3 | 172.2072 | pH | New insight into the co‑adsorption of oxytetracycline and Pb(II) using magnetic metal–organic frameworks composites in aqueous environment: co‑adsorption mechanisms and application potentials | P0297 | Metal oxide composite
P0188 | P0188_M1 | Fe3O4@ZIF-8-2 | M3 | T1 | magnetic ZIF composite | ZIF-8 | Zn | 2-methylimidazole | 0 | 1 | 0 | 0 | 0 | 1 | 0 | 0 | 0 | 0 |  |  | 1 | Fe3O4 | 1 |  |  |  | 1722 | 1.043 | 1.75 | core-shell microspheres | vacuum activation | 60 | 12 h | solvothermal (methanol, 50 C, 8 h) | methanol; ethanol | Zn(NO3)2.6H2O | 2-methylimidazole | F6 |  |  | 50 | 8 | 未报告吸附后 PXRD/XRD 对比 | 未报告金属浸出测试 | 循环再生：第4次容量/去除率保留80.198%；未报告独立水稳定性、吸附后 PXRD 或金属浸出证据 |  | P0297 | 10.1007/s11356-022-19339-z | 1 | ph | 298 | 0.125 | 99.94286 | 328.3951 | 481.8436 | 309.375 | 1 | 328.3951 | 94.38944 | 3 | 294.3541 | pH | New insight into the co‑adsorption of oxytetracycline and Pb(II) using magnetic metal–organic frameworks composites in aqueous environment: co‑adsorption mechanisms and application potentials | P0297 | Metal oxide composite
P0188 | P0188_M1 | Fe3O4@ZIF-8-2 | M3 | T1 | magnetic ZIF composite | ZIF-8 | Zn | 2-methylimidazole | 0 | 1 | 0 | 0 | 0 | 1 | 0 | 0 | 0 | 0 |  |  | 1 | Fe3O4 | 1 |  |  |  | 1722 | 1.043 | 1.75 | core-shell microspheres | vacuum activation | 60 | 12 h | solvothermal (methanol, 50 C, 8 h) | methanol; ethanol | Zn(NO3)2.6H2O | 2-methylimidazole | F6 |  |  | 50 | 8 | 未报告吸附后 PXRD/XRD 对比 | 未报告金属浸出测试 | 循环再生：第4次容量/去除率保留80.198%；未报告独立水稳定性、吸附后 PXRD 或金属浸出证据 |  | P0297 | 10.1007/s11356-022-19339-z | 1 | ph | 298 | 0.125 | 99.94286 | 328.3951 | 481.8436 | 309.375 | 1 | 328.3951 | 94.38944 | 4 | 310.3734 | pH | New insight into the co‑adsorption of oxytetracycline and Pb(II) using magnetic metal–organic frameworks composites in aqueous environment: co‑adsorption mechanisms and application potentials | P0297 | Metal oxide composite
P0188 | P0188_M1 | Fe3O4@ZIF-8-2 | M3 | T1 | magnetic ZIF composite | ZIF-8 | Zn | 2-methylimidazole | 0 | 1 | 0 | 0 | 0 | 1 | 0 | 0 | 0 | 0 |  |  | 1 | Fe3O4 | 1 |  |  |  | 1722 | 1.043 | 1.75 | core-shell microspheres | vacuum activation | 60 | 12 h | solvothermal (methanol, 50 C, 8 h) | methanol; ethanol | Zn(NO3)2.6H2O | 2-methylimidazole | F6 |  |  | 50 | 8 | 未报告吸附后 PXRD/XRD 对比 | 未报告金属浸出测试 | 循环再生：第4次容量/去除率保留80.198%；未报告独立水稳定性、吸附后 PXRD 或金属浸出证据 |  | P0297 | 10.1007/s11356-022-19339-z | 1 | ph | 298 | 0.125 | 99.94286 | 328.3951 | 481.8436 | 309.375 | 1 | 328.3951 | 94.38944 | 4 | 328.3951 | pH | New insight into the co‑adsorption of oxytetracycline and Pb(II) using magnetic metal–organic frameworks composites in aqueous environment: co‑adsorption mechanisms and application potentials | P0297 | Metal oxide composite
P0188 | P0188_M1 | Fe3O4@ZIF-8-2 | M3 | T1 | magnetic ZIF composite | ZIF-8 | Zn | 2-methylimidazole | 0 | 1 | 0 | 0 | 0 | 1 | 0 | 0 | 0 | 0 |  |  | 1 | Fe3O4 | 1 |  |  |  | 1722 | 1.043 | 1.75 | core-shell microspheres | vacuum activation | 60 | 12 h | solvothermal (methanol, 50 C, 8 h) | methanol; ethanol | Zn(NO3)2.6H2O | 2-methylimidazole | F6 |  |  | 50 | 8 | 未报告吸附后 PXRD/XRD 对比 | 未报告金属浸出测试 | 循环再生：第4次容量/去除率保留80.198%；未报告独立水稳定性、吸附后 PXRD 或金属浸出证据 |  | P0297 | 10.1007/s11356-022-19339-z | 1 | ph | 298 | 0.125 | 99.94286 | 328.3951 | 481.8436 | 309.375 | 1 | 328.3951 | 94.38944 | 5 | 320.3854 | pH | New insight into the co‑adsorption of oxytetracycline and Pb(II) using magnetic metal–organic frameworks composites in aqueous environment: co‑adsorption mechanisms and application potentials | P0297 | Metal oxide composite
P0188 | P0188_M1 | Fe3O4@ZIF-8-2 | M3 | T1 | magnetic ZIF composite | ZIF-8 | Zn | 2-methylimidazole | 0 | 1 | 0 | 0 | 0 | 1 | 0 | 0 | 0 | 0 |  |  | 1 | Fe3O4 | 1 |  |  |  | 1722 | 1.043 | 1.75 | core-shell microspheres | vacuum activation | 60 | 12 h | solvothermal (methanol, 50 C, 8 h) | methanol; ethanol | Zn(NO3)2.6H2O | 2-methylimidazole | F6 |  |  | 50 | 8 | 未报告吸附后 PXRD/XRD 对比 | 未报告金属浸出测试 | 循环再生：第4次容量/去除率保留80.198%；未报告独立水稳定性、吸附后 PXRD 或金属浸出证据 |  | P0297 | 10.1007/s11356-022-19339-z | 1 | kinetics | 298 | 0.125 | 99.94286 | 328.3951 | 2.793296 | 160.4167 | 1 | 328.3951 | 94.38944 | 4 | 328.3951 | 动力学 | New insight into the co‑adsorption of oxytetracycline and Pb(II) using magnetic metal–organic frameworks composites in aqueous environment: co‑adsorption mechanisms and application potentials | P0297 | Metal oxide composite
P0188 | P0188_M1 | Fe3O4@ZIF-8-2 | M3 | T1 | magnetic ZIF composite | ZIF-8 | Zn | 2-methylimidazole | 0 | 1 | 0 | 0 | 0 | 1 | 0 | 0 | 0 | 0 |  |  | 1 | Fe3O4 | 1 |  |  |  | 1722 | 1.043 | 1.75 | core-shell microspheres | vacuum activation | 60 | 12 h | solvothermal (methanol, 50 C, 8 h) | methanol; ethanol | Zn(NO3)2.6H2O | 2-methylimidazole | F6 |  |  | 50 | 8 | 未报告吸附后 PXRD/XRD 对比 | 未报告金属浸出测试 | 循环再生：第4次容量/去除率保留80.198%；未报告独立水稳定性、吸附后 PXRD 或金属浸出证据 |  | P0297 | 10.1007/s11356-022-19339-z | 1 | kinetics | 298 | 0.125 | 99.94286 | 328.3951 | 30.72626 | 230.2083 | 1 | 328.3951 | 94.38944 | 4 | 328.3951 | 动力学 | New insight into the co‑adsorption of oxytetracycline and Pb(II) using magnetic metal–organic frameworks composites in aqueous environment: co‑adsorption mechanisms and application potentials | P0297 | Metal oxide composite
P0188 | P0188_M1 | Fe3O4@ZIF-8-2 | M3 | T1 | magnetic ZIF composite | ZIF-8 | Zn | 2-methylimidazole | 0 | 1 | 0 | 0 | 0 | 1 | 0 | 0 | 0 | 0 |  |  | 1 | Fe3O4 | 1 |  |  |  | 1722 | 1.043 | 1.75 | core-shell microspheres | vacuum activation | 60 | 12 h | solvothermal (methanol, 50 C, 8 h) | methanol; ethanol | Zn(NO3)2.6H2O | 2-methylimidazole | F6 |  |  | 50 | 8 | 未报告吸附后 PXRD/XRD 对比 | 未报告金属浸出测试 | 循环再生：第4次容量/去除率保留80.198%；未报告独立水稳定性、吸附后 PXRD 或金属浸出证据 |  | P0297 | 10.1007/s11356-022-19339-z | 1 | kinetics | 298 | 0.125 | 99.94286 | 328.3951 | 86.59218 | 265.625 | 1 | 328.3951 | 94.38944 | 4 | 328.3951 | 动力学 | New insight into the co‑adsorption of oxytetracycline and Pb(II) using magnetic metal–organic frameworks composites in aqueous environment: co‑adsorption mechanisms and application potentials | P0297 | Metal oxide composite
P0188 | P0188_M1 | Fe3O4@ZIF-8-2 | M3 | T1 | magnetic ZIF composite | ZIF-8 | Zn | 2-methylimidazole | 0 | 1 | 0 | 0 | 0 | 1 | 0 | 0 | 0 | 0 |  |  | 1 | Fe3O4 | 1 |  |  |  | 1722 | 1.043 | 1.75 | core-shell microspheres | vacuum activation | 60 | 12 h | solvothermal (methanol, 50 C, 8 h) | methanol; ethanol | Zn(NO3)2.6H2O | 2-methylimidazole | F6 |  |  | 50 | 8 | 未报告吸附后 PXRD/XRD 对比 | 未报告金属浸出测试 | 循环再生：第4次容量/去除率保留80.198%；未报告独立水稳定性、吸附后 PXRD 或金属浸出证据 |  | P0297 | 10.1007/s11356-022-19339-z | 1 | kinetics | 298 | 0.125 | 99.94286 | 328.3951 | 238.8268 | 295.8333 | 1 | 328.3951 | 94.38944 | 4 | 328.3951 | 动力学 | New insight into the co‑adsorption of oxytetracycline and Pb(II) using magnetic metal–organic frameworks composites in aqueous environment: co‑adsorption mechanisms and application potentials | P0297 | Metal oxide composite
P0188 | P0188_M1 | Fe3O4@ZIF-8-2 | M3 | T1 | magnetic ZIF composite | ZIF-8 | Zn | 2-methylimidazole | 0 | 1 | 0 | 0 | 0 | 1 | 0 | 0 | 0 | 0 |  |  | 1 | Fe3O4 | 1 |  |  |  | 1722 | 1.043 | 1.75 | core-shell microspheres | vacuum activation | 60 | 12 h | solvothermal (methanol, 50 C, 8 h) | methanol; ethanol | Zn(NO3)2.6H2O | 2-methylimidazole | F6 |  |  | 50 | 8 | 未报告吸附后 PXRD/XRD 对比 | 未报告金属浸出测试 | 循环再生：第4次容量/去除率保留80.198%；未报告独立水稳定性、吸附后 PXRD 或金属浸出证据 |  | P0297 | 10.1007/s11356-022-19339-z | 1 | kinetics | 298 | 0.125 | 99.94286 | 328.3951 | 481.8436 | 309.375 | 1 | 328.3951 | 94.38944 | 4 | 328.3951 | 动力学 | New insight into the co‑adsorption of oxytetracycline and Pb(II) using magnetic metal–organic frameworks composites in aqueous environment: co‑adsorption mechanisms and application potentials | P0297 | Metal oxide composite
P0188 | P0188_M1 | Fe3O4@ZIF-8-2 | M3 | T1 | magnetic ZIF composite | ZIF-8 | Zn | 2-methylimidazole | 0 | 1 | 0 | 0 | 0 | 1 | 0 | 0 | 0 | 0 |  |  | 1 | Fe3O4 | 1 |  |  |  | 1722 | 1.043 | 1.75 | core-shell microspheres | vacuum activation | 60 | 12 h | solvothermal (methanol, 50 C, 8 h) | methanol; ethanol | Zn(NO3)2.6H2O | 2-methylimidazole | F6 |  |  | 50 | 8 | 未报告吸附后 PXRD/XRD 对比 | 未报告金属浸出测试 | 循环再生：第4次容量/去除率保留80.198%；未报告独立水稳定性、吸附后 PXRD 或金属浸出证据 |  | P0297 | 10.1007/s11356-022-19339-z | 1 | regeneration | 298 | 0.125 | 99.94286 | 328.3951 | 481.8436 | 309.375 | 1 | 328.3951 | 94.38944 | 4 | 328.3951 | 循环性 | New insight into the co‑adsorption of oxytetracycline and Pb(II) using magnetic metal–organic frameworks composites in aqueous environment: co‑adsorption mechanisms and application potentials | P0297 | Metal oxide composite
P0188 | P0188_M1 | Fe3O4@ZIF-8-2 | M3 | T1 | magnetic ZIF composite | ZIF-8 | Zn | 2-methylimidazole | 0 | 1 | 0 | 0 | 0 | 1 | 0 | 0 | 0 | 0 |  |  | 1 | Fe3O4 | 1 |  |  |  | 1722 | 1.043 | 1.75 | core-shell microspheres | vacuum activation | 60 | 12 h | solvothermal (methanol, 50 C, 8 h) | methanol; ethanol | Zn(NO3)2.6H2O | 2-methylimidazole | F6 |  |  | 50 | 8 | 未报告吸附后 PXRD/XRD 对比 | 未报告金属浸出测试 | 循环再生：第4次容量/去除率保留80.198%；未报告独立水稳定性、吸附后 PXRD 或金属浸出证据 |  | P0297 | 10.1007/s11356-022-19339-z | 1 | regeneration | 298 | 0.125 | 99.94286 | 328.3951 | 481.8436 | 309.375 | 2 | 326.0986 | 93.72937 | 4 | 328.3951 | 循环性 | New insight into the co‑adsorption of oxytetracycline and Pb(II) using magnetic metal–organic frameworks composites in aqueous environment: co‑adsorption mechanisms and application potentials | P0297 | Metal oxide composite
P0188 | P0188_M1 | Fe3O4@ZIF-8-2 | M3 | T1 | magnetic ZIF composite | ZIF-8 | Zn | 2-methylimidazole | 0 | 1 | 0 | 0 | 0 | 1 | 0 | 0 | 0 | 0 |  |  | 1 | Fe3O4 | 1 |  |  |  | 1722 | 1.043 | 1.75 | core-shell microspheres | vacuum activation | 60 | 12 h | solvothermal (methanol, 50 C, 8 h) | methanol; ethanol | Zn(NO3)2.6H2O | 2-methylimidazole | F6 |  |  | 50 | 8 | 未报告吸附后 PXRD/XRD 对比 | 未报告金属浸出测试 | 循环再生：第4次容量/去除率保留80.198%；未报告独立水稳定性、吸附后 PXRD 或金属浸出证据 |  | P0297 | 10.1007/s11356-022-19339-z | 1 | regeneration | 298 | 0.125 | 99.94286 | 328.3951 | 481.8436 | 309.375 | 3 | 310.0233 | 89.10891 | 4 | 328.3951 | 循环性 | New insight into the co‑adsorption of oxytetracycline and Pb(II) using magnetic metal–organic frameworks composites in aqueous environment: co‑adsorption mechanisms and application potentials | P0297 | Metal oxide composite
P0188 | P0188_M1 | Fe3O4@ZIF-8-2 | M3 | T1 | magnetic ZIF composite | ZIF-8 | Zn | 2-methylimidazole | 0 | 1 | 0 | 0 | 0 | 1 | 0 | 0 | 0 | 0 |  |  | 1 | Fe3O4 | 1 |  |  |  | 1722 | 1.043 | 1.75 | core-shell microspheres | vacuum activation | 60 | 12 h | solvothermal (methanol, 50 C, 8 h) | methanol; ethanol | Zn(NO3)2.6H2O | 2-methylimidazole | F6 |  |  | 50 | 8 | 未报告吸附后 PXRD/XRD 对比 | 未报告金属浸出测试 | 循环再生：第4次容量/去除率保留80.198%；未报告独立水稳定性、吸附后 PXRD 或金属浸出证据 |  | P0297 | 10.1007/s11356-022-19339-z | 1 | regeneration | 298 | 0.125 | 99.94286 | 328.3951 | 481.8436 | 309.375 | 4 | 279.021 | 80.19802 | 4 | 328.3951 | 循环性 | New insight into the co‑adsorption of oxytetracycline and Pb(II) using magnetic metal–organic frameworks composites in aqueous environment: co‑adsorption mechanisms and application potentials | P0297 | Metal oxide composite
P0188 | P0188_M1 | Fe3O4@ZIF-8-2 | M3 | T1 | magnetic ZIF composite | ZIF-8 | Zn | 2-methylimidazole | 0 | 1 | 0 | 0 | 0 | 1 | 0 | 0 | 0 | 0 |  |  | 1 | Fe3O4 | 1 |  |  |  | 1722 | 1.043 | 1.75 | core-shell microspheres | vacuum activation | 60 | 12 h | solvothermal (methanol, 50 C, 8 h) | methanol; ethanol | Zn(NO3)2.6H2O | 2-methylimidazole | F6 |  |  | 50 | 8 | 未报告吸附后 PXRD/XRD 对比 | 未报告金属浸出测试 | 循环再生：第4次容量/去除率保留80.198%；未报告独立水稳定性、吸附后 PXRD 或金属浸出证据 |  | P0297 | 10.1007/s11356-022-19339-z | 1 | isotherm | 298 | 0.125 | 4.714286 | 41.04938 | 481.8436 | 309.375 | 1 | 328.3951 | 94.38944 | 4 | 328.3951 | 等温线 | New insight into the co‑adsorption of oxytetracycline and Pb(II) using magnetic metal–organic frameworks composites in aqueous environment: co‑adsorption mechanisms and application potentials | P0297 | Metal oxide composite
P0188 | P0188_M1 | Fe3O4@ZIF-8-2 | M3 | T1 | magnetic ZIF composite | ZIF-8 | Zn | 2-methylimidazole | 0 | 1 | 0 | 0 | 0 | 1 | 0 | 0 | 0 | 0 |  |  | 1 | Fe3O4 | 1 |  |  |  | 1722 | 1.043 | 1.75 | core-shell microspheres | vacuum activation | 60 | 12 h | solvothermal (methanol, 50 C, 8 h) | methanol; ethanol | Zn(NO3)2.6H2O | 2-methylimidazole | F6 |  |  | 50 | 8 | 未报告吸附后 PXRD/XRD 对比 | 未报告金属浸出测试 | 循环再生：第4次容量/去除率保留80.198%；未报告独立水稳定性、吸附后 PXRD 或金属浸出证据 |  | P0297 | 10.1007/s11356-022-19339-z | 1 | isotherm | 298 | 0.125 | 19.8 | 157.716 | 481.8436 | 309.375 | 1 | 328.3951 | 94.38944 | 4 | 328.3951 | 等温线 | New insight into the co‑adsorption of oxytetracycline and Pb(II) using magnetic metal–organic frameworks composites in aqueous environment: co‑adsorption mechanisms and application potentials | P0297 | Metal oxide composite
P0188 | P0188_M1 | Fe3O4@ZIF-8-2 | M3 | T1 | magnetic ZIF composite | ZIF-8 | Zn | 2-methylimidazole | 0 | 1 | 0 | 0 | 0 | 1 | 0 | 0 | 0 | 0 |  |  | 1 | Fe3O4 | 1 |  |  |  | 1722 | 1.043 | 1.75 | core-shell microspheres | vacuum activation | 60 | 12 h | solvothermal (methanol, 50 C, 8 h) | methanol; ethanol | Zn(NO3)2.6H2O | 2-methylimidazole | F6 |  |  | 50 | 8 | 未报告吸附后 PXRD/XRD 对比 | 未报告金属浸出测试 | 循环再生：第4次容量/去除率保留80.198%；未报告独立水稳定性、吸附后 PXRD 或金属浸出证据 |  | P0297 | 10.1007/s11356-022-19339-z | 1 | isotherm | 298 | 0.125 | 50.91429 | 289.5062 | 481.8436 | 309.375 | 1 | 328.3951 | 94.38944 | 4 | 328.3951 | 等温线 | New insight into the co‑adsorption of oxytetracycline and Pb(II) using magnetic metal–organic frameworks composites in aqueous environment: co‑adsorption mechanisms and application potentials | P0297 | Metal oxide composite
P0188 | P0188_M1 | Fe3O4@ZIF-8-2 | M3 | T1 | magnetic ZIF composite | ZIF-8 | Zn | 2-methylimidazole | 0 | 1 | 0 | 0 | 0 | 1 | 0 | 0 | 0 | 0 |  |  | 1 | Fe3O4 | 1 |  |  |  | 1722 | 1.043 | 1.75 | core-shell microspheres | vacuum activation | 60 | 12 h | solvothermal (methanol, 50 C, 8 h) | methanol; ethanol | Zn(NO3)2.6H2O | 2-methylimidazole | F6 |  |  | 50 | 8 | 未报告吸附后 PXRD/XRD 对比 | 未报告金属浸出测试 | 循环再生：第4次容量/去除率保留80.198%；未报告独立水稳定性、吸附后 PXRD 或金属浸出证据 |  | P0297 | 10.1007/s11356-022-19339-z | 1 | isotherm | 298 | 0.125 | 70.4 | 306.7901 | 481.8436 | 309.375 | 1 | 328.3951 | 94.38944 | 4 | 328.3951 | 等温线 | New insight into the co‑adsorption of oxytetracycline and Pb(II) using magnetic metal–organic frameworks composites in aqueous environment: co‑adsorption mechanisms and application potentials | P0297 | Metal oxide composite
P0188 | P0188_M1 | Fe3O4@ZIF-8-2 | M3 | T1 | magnetic ZIF composite | ZIF-8 | Zn | 2-methylimidazole | 0 | 1 | 0 | 0 | 0 | 1 | 0 | 0 | 0 | 0 |  |  | 1 | Fe3O4 | 1 |  |  |  | 1722 | 1.043 | 1.75 | core-shell microspheres | vacuum activation | 60 | 12 h | solvothermal (methanol, 50 C, 8 h) | methanol; ethanol | Zn(NO3)2.6H2O | 2-methylimidazole | F6 |  |  | 50 | 8 | 未报告吸附后 PXRD/XRD 对比 | 未报告金属浸出测试 | 循环再生：第4次容量/去除率保留80.198%；未报告独立水稳定性、吸附后 PXRD 或金属浸出证据 |  | P0297 | 10.1007/s11356-022-19339-z | 1 | isotherm | 298 | 0.125 | 99.94286 | 328.3951 | 481.8436 | 309.375 | 1 | 328.3951 | 94.38944 | 4 | 328.3951 | 等温线 | New insight into the co‑adsorption of oxytetracycline and Pb(II) using magnetic metal–organic frameworks composites in aqueous environment: co‑adsorption mechanisms and application potentials | P0297 | Metal oxide composite
P0188 | P0188_M1 | Fe3O4@ZIF-8-2 | M3 | T1 | magnetic ZIF composite | ZIF-8 | Zn | 2-methylimidazole | 0 | 1 | 0 | 0 | 0 | 1 | 0 | 0 | 0 | 0 |  |  | 1 | Fe3O4 | 1 |  |  |  | 1722 | 1.043 | 1.75 | core-shell microspheres | vacuum activation | 60 | 12 h | solvothermal (methanol, 50 C, 8 h) | methanol; ethanol | Zn(NO3)2.6H2O | 2-methylimidazole | F6 |  |  | 50 | 8 | 未报告吸附后 PXRD/XRD 对比 | 未报告金属浸出测试 | 循环再生：第4次容量/去除率保留80.198%；未报告独立水稳定性、吸附后 PXRD 或金属浸出证据 |  | P0297 | 10.1007/s11356-022-19339-z | 1 | isotherm | 308 | 0.125 | 10.37143 | 84.25926 | 481.8436 | 309.375 | 1 | 328.3951 | 94.38944 | 4 | 328.3951 | 等温线 | New insight into the co‑adsorption of oxytetracycline and Pb(II) using magnetic metal–organic frameworks composites in aqueous environment: co‑adsorption mechanisms and application potentials | P0297 | Metal oxide composite
P0188 | P0188_M1 | Fe3O4@ZIF-8-2 | M3 | T1 | magnetic ZIF composite | ZIF-8 | Zn | 2-methylimidazole | 0 | 1 | 0 | 0 | 0 | 1 | 0 | 0 | 0 | 0 |  |  | 1 | Fe3O4 | 1 |  |  |  | 1722 | 1.043 | 1.75 | core-shell microspheres | vacuum activation | 60 | 12 h | solvothermal (methanol, 50 C, 8 h) | methanol; ethanol | Zn(NO3)2.6H2O | 2-methylimidazole | F6 |  |  | 50 | 8 | 未报告吸附后 PXRD/XRD 对比 | 未报告金属浸出测试 | 循环再生：第4次容量/去除率保留80.198%；未报告独立水稳定性、吸附后 PXRD 或金属浸出证据 |  | P0297 | 10.1007/s11356-022-19339-z | 1 | isotherm | 308 | 0.125 | 30.17143 | 237.6543 | 481.8436 | 309.375 | 1 | 328.3951 | 94.38944 | 4 | 328.3951 | 等温线 | New insight into the co‑adsorption of oxytetracycline and Pb(II) using magnetic metal–organic frameworks composites in aqueous environment: co‑adsorption mechanisms and application potentials | P0297 | Metal oxide composite
P0188 | P0188_M1 | Fe3O4@ZIF-8-2 | M3 | T1 | magnetic ZIF composite | ZIF-8 | Zn | 2-methylimidazole | 0 | 1 | 0 | 0 | 0 | 1 | 0 | 0 | 0 | 0 |  |  | 1 | Fe3O4 | 1 |  |  |  | 1722 | 1.043 | 1.75 | core-shell microspheres | vacuum activation | 60 | 12 h | solvothermal (methanol, 50 C, 8 h) | methanol; ethanol | Zn(NO3)2.6H2O | 2-methylimidazole | F6 |  |  | 50 | 8 | 未报告吸附后 PXRD/XRD 对比 | 未报告金属浸出测试 | 循环再生：第4次容量/去除率保留80.198%；未报告独立水稳定性、吸附后 PXRD 或金属浸出证据 |  | P0297 | 10.1007/s11356-022-19339-z | 1 | isotherm | 308 | 0.125 | 49.65714 | 380.2469 | 481.8436 | 309.375 | 1 | 328.3951 | 94.38944 | 4 | 328.3951 | 等温线 | New insight into the co‑adsorption of oxytetracycline and Pb(II) using magnetic metal–organic frameworks composites in aqueous environment: co‑adsorption mechanisms and application potentials | P0297 | Metal oxide composite
P0188 | P0188_M1 | Fe3O4@ZIF-8-2 | M3 | T1 | magnetic ZIF composite | ZIF-8 | Zn | 2-methylimidazole | 0 | 1 | 0 | 0 | 0 | 1 | 0 | 0 | 0 | 0 |  |  | 1 | Fe3O4 | 1 |  |  |  | 1722 | 1.043 | 1.75 | core-shell microspheres | vacuum activation | 60 | 12 h | solvothermal (methanol, 50 C, 8 h) | methanol; ethanol | Zn(NO3)2.6H2O | 2-methylimidazole | F6 |  |  | 50 | 8 | 未报告吸附后 PXRD/XRD 对比 | 未报告金属浸出测试 | 循环再生：第4次容量/去除率保留80.198%；未报告独立水稳定性、吸附后 PXRD 或金属浸出证据 |  | P0297 | 10.1007/s11356-022-19339-z | 1 | isotherm | 308 | 0.125 | 70.08571 | 458.0247 | 481.8436 | 309.375 | 1 | 328.3951 | 94.38944 | 4 | 328.3951 | 等温线 | New insight into the co‑adsorption of oxytetracycline and Pb(II) using magnetic metal–organic frameworks composites in aqueous environment: co‑adsorption mechanisms and application potentials | P0297 | Metal oxide composite
P0188 | P0188_M1 | Fe3O4@ZIF-8-2 | M3 | T1 | magnetic ZIF composite | ZIF-8 | Zn | 2-methylimidazole | 0 | 1 | 0 | 0 | 0 | 1 | 0 | 0 | 0 | 0 |  |  | 1 | Fe3O4 | 1 |  |  |  | 1722 | 1.043 | 1.75 | core-shell microspheres | vacuum activation | 60 | 12 h | solvothermal (methanol, 50 C, 8 h) | methanol; ethanol | Zn(NO3)2.6H2O | 2-methylimidazole | F6 |  |  | 50 | 8 | 未报告吸附后 PXRD/XRD 对比 | 未报告金属浸出测试 | 循环再生：第4次容量/去除率保留80.198%；未报告独立水稳定性、吸附后 PXRD 或金属浸出证据 |  | P0297 | 10.1007/s11356-022-19339-z | 1 | isotherm | 308 | 0.125 | 99.62857 | 550.9259 | 481.8436 | 309.375 | 1 | 328.3951 | 94.38944 | 4 | 328.3951 | 等温线 | New insight into the co‑adsorption of oxytetracycline and Pb(II) using magnetic metal–organic frameworks composites in aqueous environment: co‑adsorption mechanisms and application potentials | P0297 | Metal oxide composite
P0188 | P0188_M1 | Fe3O4@ZIF-8-2 | M3 | T1 | magnetic ZIF composite | ZIF-8 | Zn | 2-methylimidazole | 0 | 1 | 0 | 0 | 0 | 1 | 0 | 0 | 0 | 0 |  |  | 1 | Fe3O4 | 1 |  |  |  | 1722 | 1.043 | 1.75 | core-shell microspheres | vacuum activation | 60 | 12 h | solvothermal (methanol, 50 C, 8 h) | methanol; ethanol | Zn(NO3)2.6H2O | 2-methylimidazole | F6 |  |  | 50 | 8 | 未报告吸附后 PXRD/XRD 对比 | 未报告金属浸出测试 | 循环再生：第4次容量/去除率保留80.198%；未报告独立水稳定性、吸附后 PXRD 或金属浸出证据 |  | P0297 | 10.1007/s11356-022-19339-z | 1 | isotherm | 318 | 0.125 | 5.657143 | 41.04938 | 481.8436 | 309.375 | 1 | 328.3951 | 94.38944 | 4 | 328.3951 | 等温线 | New insight into the co‑adsorption of oxytetracycline and Pb(II) using magnetic metal–organic frameworks composites in aqueous environment: co‑adsorption mechanisms and application potentials | P0297 | Metal oxide composite
P0188 | P0188_M1 | Fe3O4@ZIF-8-2 | M3 | T1 | magnetic ZIF composite | ZIF-8 | Zn | 2-methylimidazole | 0 | 1 | 0 | 0 | 0 | 1 | 0 | 0 | 0 | 0 |  |  | 1 | Fe3O4 | 1 |  |  |  | 1722 | 1.043 | 1.75 | core-shell microspheres | vacuum activation | 60 | 12 h | solvothermal (methanol, 50 C, 8 h) | methanol; ethanol | Zn(NO3)2.6H2O | 2-methylimidazole | F6 |  |  | 50 | 8 | 未报告吸附后 PXRD/XRD 对比 | 未报告金属浸出测试 | 循环再生：第4次容量/去除率保留80.198%；未报告独立水稳定性、吸附后 PXRD 或金属浸出证据 |  | P0297 | 10.1007/s11356-022-19339-z | 1 | isotherm | 318 | 0.125 | 20.74286 | 162.037 | 481.8436 | 309.375 | 1 | 328.3951 | 94.38944 | 4 | 328.3951 | 等温线 | New insight into the co‑adsorption of oxytetracycline and Pb(II) using magnetic metal–organic frameworks composites in aqueous environment: co‑adsorption mechanisms and application potentials | P0297 | Metal oxide composite
P0188 | P0188_M1 | Fe3O4@ZIF-8-2 | M3 | T1 | magnetic ZIF composite | ZIF-8 | Zn | 2-methylimidazole | 0 | 1 | 0 | 0 | 0 | 1 | 0 | 0 | 0 | 0 |  |  | 1 | Fe3O4 | 1 |  |  |  | 1722 | 1.043 | 1.75 | core-shell microspheres | vacuum activation | 60 | 12 h | solvothermal (methanol, 50 C, 8 h) | methanol; ethanol | Zn(NO3)2.6H2O | 2-methylimidazole | F6 |  |  | 50 | 8 | 未报告吸附后 PXRD/XRD 对比 | 未报告金属浸出测试 | 循环再生：第4次容量/去除率保留80.198%；未报告独立水稳定性、吸附后 PXRD 或金属浸出证据 |  | P0297 | 10.1007/s11356-022-19339-z | 1 | isotherm | 318 | 0.125 | 49.97143 | 401.8519 | 481.8436 | 309.375 | 1 | 328.3951 | 94.38944 | 4 | 328.3951 | 等温线 | New insight into the co‑adsorption of oxytetracycline and Pb(II) using magnetic metal–organic frameworks composites in aqueous environment: co‑adsorption mechanisms and application potentials | P0297 | Metal oxide composite
P0188 | P0188_M1 | Fe3O4@ZIF-8-2 | M3 | T1 | magnetic ZIF composite | ZIF-8 | Zn | 2-methylimidazole | 0 | 1 | 0 | 0 | 0 | 1 | 0 | 0 | 0 | 0 |  |  | 1 | Fe3O4 | 1 |  |  |  | 1722 | 1.043 | 1.75 | core-shell microspheres | vacuum activation | 60 | 12 h | solvothermal (methanol, 50 C, 8 h) | methanol; ethanol | Zn(NO3)2.6H2O | 2-methylimidazole | F6 |  |  | 50 | 8 | 未报告吸附后 PXRD/XRD 对比 | 未报告金属浸出测试 | 循环再生：第4次容量/去除率保留80.198%；未报告独立水稳定性、吸附后 PXRD 或金属浸出证据 |  | P0297 | 10.1007/s11356-022-19339-z | 1 | isotherm | 318 | 0.125 | 70.08571 | 559.5679 | 481.8436 | 309.375 | 1 | 328.3951 | 94.38944 | 4 | 328.3951 | 等温线 | New insight into the co‑adsorption of oxytetracycline and Pb(II) using magnetic metal–organic frameworks composites in aqueous environment: co‑adsorption mechanisms and application potentials | P0297 | Metal oxide composite
P0188 | P0188_M1 | Fe3O4@ZIF-8-2 | M3 | T1 | magnetic ZIF composite | ZIF-8 | Zn | 2-methylimidazole | 0 | 1 | 0 | 0 | 0 | 1 | 0 | 0 | 0 | 0 |  |  | 1 | Fe3O4 | 1 |  |  |  | 1722 | 1.043 | 1.75 | core-shell microspheres | vacuum activation | 60 | 12 h | solvothermal (methanol, 50 C, 8 h) | methanol; ethanol | Zn(NO3)2.6H2O | 2-methylimidazole | F6 |  |  | 50 | 8 | 未报告吸附后 PXRD/XRD 对比 | 未报告金属浸出测试 | 循环再生：第4次容量/去除率保留80.198%；未报告独立水稳定性、吸附后 PXRD 或金属浸出证据 |  | P0297 | 10.1007/s11356-022-19339-z | 1 | isotherm | 318 | 0.125 | 99.94286 | 604.9383 | 481.8436 | 309.375 | 1 | 328.3951 | 94.38944 | 4 | 328.3951 | 等温线 | New insight into the co‑adsorption of oxytetracycline and Pb(II) using magnetic metal–organic frameworks composites in aqueous environment: co‑adsorption mechanisms and application potentials | P0297 | Metal oxide composite
P0189 | P0189_M1 | melamine-MOFs | M2 | T8 | post-modified Zr-MOF | UiO-66-like | Zr | 1,4-naphthalenedicarboxylic acid | 1 | 1 | 0 | 0 | 1 | 1 | 0 | 0 | 0 | 1 |  |  | 0 |  | 0 |  |  |  | 371 |  |  | sphere ~50 nm | thermal drying |  |  | solvothermal (DMF, 24 h) | DMF | ZrCl4 | naphthalene-1,4-dicarboxylic acid | F1 |  | melamine | 120 | 24 | 未报告吸附后 PXRD/XRD 对比 | 未报告金属浸出测试 | 循环再生：第5次容量/去除率保留52.2339%；未报告独立水稳定性、吸附后 PXRD 或金属浸出证据 |  | P0305 | 10.1016/j.desal.2017.12.057 | 1 | kinetics | 298 | 1 |  |  | 14.67972 | 57.46411 | 1 | 122.0309 | 80.40496 | 6 | 205.2784 | 动力学 | Novel melamine modi fi ed metal-organic frameworks for remarkably high removal of heavy metal Pb (II) | P0305 | Post-modified MOF
P0189 | P0189_M1 | melamine-MOFs | M2 | T8 | post-modified Zr-MOF | UiO-66-like | Zr | 1,4-naphthalenedicarboxylic acid | 1 | 1 | 0 | 0 | 1 | 1 | 0 | 0 | 0 | 1 |  |  | 0 |  | 0 |  |  |  | 371 |  |  | sphere ~50 nm | thermal drying |  |  | solvothermal (DMF, 24 h) | DMF | ZrCl4 | naphthalene-1,4-dicarboxylic acid | F1 |  | melamine | 120 | 24 | 未报告吸附后 PXRD/XRD 对比 | 未报告金属浸出测试 | 循环再生：第5次容量/去除率保留52.2339%；未报告独立水稳定性、吸附后 PXRD 或金属浸出证据 |  | P0305 | 10.1016/j.desal.2017.12.057 | 1 | kinetics | 298 | 1 |  |  | 59.69751 | 106.9856 | 1 | 122.0309 | 80.40496 | 6 | 205.2784 | 动力学 | Novel melamine modi fi ed metal-organic frameworks for remarkably high removal of heavy metal Pb (II) | P0305 | Post-modified MOF
P0189 | P0189_M1 | melamine-MOFs | M2 | T8 | post-modified Zr-MOF | UiO-66-like | Zr | 1,4-naphthalenedicarboxylic acid | 1 | 1 | 0 | 0 | 1 | 1 | 0 | 0 | 0 | 1 |  |  | 0 |  | 0 |  |  |  | 371 |  |  | sphere ~50 nm | thermal drying |  |  | solvothermal (DMF, 24 h) | DMF | ZrCl4 | naphthalene-1,4-dicarboxylic acid | F1 |  | melamine | 120 | 24 | 未报告吸附后 PXRD/XRD 对比 | 未报告金属浸出测试 | 循环再生：第5次容量/去除率保留52.2339%；未报告独立水稳定性、吸附后 PXRD 或金属浸出证据 |  | P0305 | 10.1016/j.desal.2017.12.057 | 1 | kinetics | 298 | 1 |  |  | 121.3523 | 121.1962 | 1 | 122.0309 | 80.40496 | 6 | 205.2784 | 动力学 | Novel melamine modi fi ed metal-organic frameworks for remarkably high removal of heavy metal Pb (II) | P0305 | Post-modified MOF
P0189 | P0189_M1 | melamine-MOFs | M2 | T8 | post-modified Zr-MOF | UiO-66-like | Zr | 1,4-naphthalenedicarboxylic acid | 1 | 1 | 0 | 0 | 1 | 1 | 0 | 0 | 0 | 1 |  |  | 0 |  | 0 |  |  |  | 371 |  |  | sphere ~50 nm | thermal drying |  |  | solvothermal (DMF, 24 h) | DMF | ZrCl4 | naphthalene-1,4-dicarboxylic acid | F1 |  | melamine | 120 | 24 | 未报告吸附后 PXRD/XRD 对比 | 未报告金属浸出测试 | 循环再生：第5次容量/去除率保留52.2339%；未报告独立水稳定性、吸附后 PXRD 或金属浸出证据 |  | P0305 | 10.1016/j.desal.2017.12.057 | 1 | kinetics | 298 | 1 |  |  | 240.7473 | 147.4641 | 1 | 122.0309 | 80.40496 | 6 | 205.2784 | 动力学 | Novel melamine modi fi ed metal-organic frameworks for remarkably high removal of heavy metal Pb (II) | P0305 | Post-modified MOF
P0189 | P0189_M1 | melamine-MOFs | M2 | T8 | post-modified Zr-MOF | UiO-66-like | Zr | 1,4-naphthalenedicarboxylic acid | 1 | 1 | 0 | 0 | 1 | 1 | 0 | 0 | 0 | 1 |  |  | 0 |  | 0 |  |  |  | 371 |  |  | sphere ~50 nm | thermal drying |  |  | solvothermal (DMF, 24 h) | DMF | ZrCl4 | naphthalene-1,4-dicarboxylic acid | F1 |  | melamine | 120 | 24 | 未报告吸附后 PXRD/XRD 对比 | 未报告金属浸出测试 | 循环再生：第5次容量/去除率保留52.2339%；未报告独立水稳定性、吸附后 PXRD 或金属浸出证据 |  | P0305 | 10.1016/j.desal.2017.12.057 | 1 | kinetics | 298 | 1 |  |  | 480.516 | 151.7703 | 1 | 122.0309 | 80.40496 | 6 | 205.2784 | 动力学 | Novel melamine modi fi ed metal-organic frameworks for remarkably high removal of heavy metal Pb (II) | P0305 | Post-modified MOF
P0189 | P0189_M1 | melamine-MOFs | M2 | T8 | post-modified Zr-MOF | UiO-66-like | Zr | 1,4-naphthalenedicarboxylic acid | 1 | 1 | 0 | 0 | 1 | 1 | 0 | 0 | 0 | 1 |  |  | 0 |  | 0 |  |  |  | 371 |  |  | sphere ~50 nm | thermal drying |  |  | solvothermal (DMF, 24 h) | DMF | ZrCl4 | naphthalene-1,4-dicarboxylic acid | F1 |  | melamine | 120 | 24 | 未报告吸附后 PXRD/XRD 对比 | 未报告金属浸出测试 | 循环再生：第5次容量/去除率保留52.2339%；未报告独立水稳定性、吸附后 PXRD 或金属浸出证据 |  | P0305 | 10.1016/j.desal.2017.12.057 | 1 | cm | 298 | 1 |  | 77.73599 | 480.516 | 151.7703 | 1 | 122.0309 | 80.40496 | 6 | 205.2784 | MOF加入浓度 | Novel melamine modi fi ed metal-organic frameworks for remarkably high removal of heavy metal Pb (II) | P0305 | Post-modified MOF
P0189 | P0189_M1 | melamine-MOFs | M2 | T8 | post-modified Zr-MOF | UiO-66-like | Zr | 1,4-naphthalenedicarboxylic acid | 1 | 1 | 0 | 0 | 1 | 1 | 0 | 0 | 0 | 1 |  |  | 0 |  | 0 |  |  |  | 371 |  |  | sphere ~50 nm | thermal drying |  |  | solvothermal (DMF, 24 h) | DMF | ZrCl4 | naphthalene-1,4-dicarboxylic acid | F1 |  | melamine | 120 | 24 | 未报告吸附后 PXRD/XRD 对比 | 未报告金属浸出测试 | 循环再生：第5次容量/去除率保留52.2339%；未报告独立水稳定性、吸附后 PXRD 或金属浸出证据 |  | P0305 | 10.1016/j.desal.2017.12.057 | 1 | cm | 298 | 1 |  | 102.9077 | 480.516 | 151.7703 | 1 | 122.0309 | 80.40496 | 6 | 205.2784 | MOF加入浓度 | Novel melamine modi fi ed metal-organic frameworks for remarkably high removal of heavy metal Pb (II) | P0305 | Post-modified MOF
P0189 | P0189_M1 | melamine-MOFs | M2 | T8 | post-modified Zr-MOF | UiO-66-like | Zr | 1,4-naphthalenedicarboxylic acid | 1 | 1 | 0 | 0 | 1 | 1 | 0 | 0 | 0 | 1 |  |  | 0 |  | 0 |  |  |  | 371 |  |  | sphere ~50 nm | thermal drying |  |  | solvothermal (DMF, 24 h) | DMF | ZrCl4 | naphthalene-1,4-dicarboxylic acid | F1 |  | melamine | 120 | 24 | 未报告吸附后 PXRD/XRD 对比 | 未报告金属浸出测试 | 循环再生：第5次容量/去除率保留52.2339%；未报告独立水稳定性、吸附后 PXRD 或金属浸出证据 |  | P0305 | 10.1016/j.desal.2017.12.057 | 1 | cm | 298 | 1 |  | 138.9377 | 480.516 | 151.7703 | 1 | 122.0309 | 80.40496 | 6 | 205.2784 | MOF加入浓度 | Novel melamine modi fi ed metal-organic frameworks for remarkably high removal of heavy metal Pb (II) | P0305 | Post-modified MOF
P0189 | P0189_M1 | melamine-MOFs | M2 | T8 | post-modified Zr-MOF | UiO-66-like | Zr | 1,4-naphthalenedicarboxylic acid | 1 | 1 | 0 | 0 | 1 | 1 | 0 | 0 | 0 | 1 |  |  | 0 |  | 0 |  |  |  | 371 |  |  | sphere ~50 nm | thermal drying |  |  | solvothermal (DMF, 24 h) | DMF | ZrCl4 | naphthalene-1,4-dicarboxylic acid | F1 |  | melamine | 120 | 24 | 未报告吸附后 PXRD/XRD 对比 | 未报告金属浸出测试 | 循环再生：第5次容量/去除率保留52.2339%；未报告独立水稳定性、吸附后 PXRD 或金属浸出证据 |  | P0305 | 10.1016/j.desal.2017.12.057 | 1 | cm | 298 | 1 |  | 151.7703 | 480.516 | 151.7703 | 1 | 122.0309 | 80.40496 | 6 | 205.2784 | MOF加入浓度 | Novel melamine modi fi ed metal-organic frameworks for remarkably high removal of heavy metal Pb (II) | P0305 | Post-modified MOF
P0189 | P0189_M1 | melamine-MOFs | M2 | T8 | post-modified Zr-MOF | UiO-66-like | Zr | 1,4-naphthalenedicarboxylic acid | 1 | 1 | 0 | 0 | 1 | 1 | 0 | 0 | 0 | 1 |  |  | 0 |  | 0 |  |  |  | 371 |  |  | sphere ~50 nm | thermal drying |  |  | solvothermal (DMF, 24 h) | DMF | ZrCl4 | naphthalene-1,4-dicarboxylic acid | F1 |  | melamine | 120 | 24 | 未报告吸附后 PXRD/XRD 对比 | 未报告金属浸出测试 | 循环再生：第5次容量/去除率保留52.2339%；未报告独立水稳定性、吸附后 PXRD 或金属浸出证据 |  | P0305 | 10.1016/j.desal.2017.12.057 | 1 | cm | 298 | 1 |  | 135.4828 | 480.516 | 151.7703 | 1 | 122.0309 | 80.40496 | 6 | 205.2784 | MOF加入浓度 | Novel melamine modi fi ed metal-organic frameworks for remarkably high removal of heavy metal Pb (II) | P0305 | Post-modified MOF
P0189 | P0189_M1 | melamine-MOFs | M2 | T8 | post-modified Zr-MOF | UiO-66-like | Zr | 1,4-naphthalenedicarboxylic acid | 1 | 1 | 0 | 0 | 1 | 1 | 0 | 0 | 0 | 1 |  |  | 0 |  | 0 |  |  |  | 371 |  |  | sphere ~50 nm | thermal drying |  |  | solvothermal (DMF, 24 h) | DMF | ZrCl4 | naphthalene-1,4-dicarboxylic acid | F1 |  | melamine | 120 | 24 | 未报告吸附后 PXRD/XRD 对比 | 未报告金属浸出测试 | 循环再生：第5次容量/去除率保留52.2339%；未报告独立水稳定性、吸附后 PXRD 或金属浸出证据 |  | P0305 | 10.1016/j.desal.2017.12.057 | 1 | cm | 298 | 1 |  | 106.3626 | 480.516 | 151.7703 | 1 | 122.0309 | 80.40496 | 6 | 205.2784 | MOF加入浓度 | Novel melamine modi fi ed metal-organic frameworks for remarkably high removal of heavy metal Pb (II) | P0305 | Post-modified MOF
P0189 | P0189_M1 | melamine-MOFs | M2 | T8 | post-modified Zr-MOF | UiO-66-like | Zr | 1,4-naphthalenedicarboxylic acid | 1 | 1 | 0 | 0 | 1 | 1 | 0 | 0 | 0 | 1 |  |  | 0 |  | 0 |  |  |  | 371 |  |  | sphere ~50 nm | thermal drying |  |  | solvothermal (DMF, 24 h) | DMF | ZrCl4 | naphthalene-1,4-dicarboxylic acid | F1 |  | melamine | 120 | 24 | 未报告吸附后 PXRD/XRD 对比 | 未报告金属浸出测试 | 循环再生：第5次容量/去除率保留52.2339%；未报告独立水稳定性、吸附后 PXRD 或金属浸出证据 |  | P0305 | 10.1016/j.desal.2017.12.057 | 1 | temperature | 293 | 1 |  | 54.59716 | 480.516 | 151.7703 | 1 | 122.0309 | 80.40496 | 6 | 205.2784 | 温度 | Novel melamine modi fi ed metal-organic frameworks for remarkably high removal of heavy metal Pb (II) | P0305 | Post-modified MOF
P0189 | P0189_M1 | melamine-MOFs | M2 | T8 | post-modified Zr-MOF | UiO-66-like | Zr | 1,4-naphthalenedicarboxylic acid | 1 | 1 | 0 | 0 | 1 | 1 | 0 | 0 | 0 | 1 |  |  | 0 |  | 0 |  |  |  | 371 |  |  | sphere ~50 nm | thermal drying |  |  | solvothermal (DMF, 24 h) | DMF | ZrCl4 | naphthalene-1,4-dicarboxylic acid | F1 |  | melamine | 120 | 24 | 未报告吸附后 PXRD/XRD 对比 | 未报告金属浸出测试 | 循环再生：第5次容量/去除率保留52.2339%；未报告独立水稳定性、吸附后 PXRD 或金属浸出证据 |  | P0305 | 10.1016/j.desal.2017.12.057 | 1 | temperature | 303 | 1 |  | 63.69668 | 480.516 | 151.7703 | 1 | 122.0309 | 80.40496 | 6 | 205.2784 | 温度 | Novel melamine modi fi ed metal-organic frameworks for remarkably high removal of heavy metal Pb (II) | P0305 | Post-modified MOF
P0189 | P0189_M1 | melamine-MOFs | M2 | T8 | post-modified Zr-MOF | UiO-66-like | Zr | 1,4-naphthalenedicarboxylic acid | 1 | 1 | 0 | 0 | 1 | 1 | 0 | 0 | 0 | 1 |  |  | 0 |  | 0 |  |  |  | 371 |  |  | sphere ~50 nm | thermal drying |  |  | solvothermal (DMF, 24 h) | DMF | ZrCl4 | naphthalene-1,4-dicarboxylic acid | F1 |  | melamine | 120 | 24 | 未报告吸附后 PXRD/XRD 对比 | 未报告金属浸出测试 | 循环再生：第5次容量/去除率保留52.2339%；未报告独立水稳定性、吸附后 PXRD 或金属浸出证据 |  | P0305 | 10.1016/j.desal.2017.12.057 | 1 | temperature | 313 | 1 |  | 121.327 | 480.516 | 151.7703 | 1 | 122.0309 | 80.40496 | 6 | 205.2784 | 温度 | Novel melamine modi fi ed metal-organic frameworks for remarkably high removal of heavy metal Pb (II) | P0305 | Post-modified MOF
P0189 | P0189_M1 | melamine-MOFs | M2 | T8 | post-modified Zr-MOF | UiO-66-like | Zr | 1,4-naphthalenedicarboxylic acid | 1 | 1 | 0 | 0 | 1 | 1 | 0 | 0 | 0 | 1 |  |  | 0 |  | 0 |  |  |  | 371 |  |  | sphere ~50 nm | thermal drying |  |  | solvothermal (DMF, 24 h) | DMF | ZrCl4 | naphthalene-1,4-dicarboxylic acid | F1 |  | melamine | 120 | 24 | 未报告吸附后 PXRD/XRD 对比 | 未报告金属浸出测试 | 循环再生：第5次容量/去除率保留52.2339%；未报告独立水稳定性、吸附后 PXRD 或金属浸出证据 |  | P0305 | 10.1016/j.desal.2017.12.057 | 1 | temperature | 323 | 1 |  | 89.85782 | 480.516 | 151.7703 | 1 | 122.0309 | 80.40496 | 6 | 205.2784 | 温度 | Novel melamine modi fi ed metal-organic frameworks for remarkably high removal of heavy metal Pb (II) | P0305 | Post-modified MOF
P0189 | P0189_M1 | melamine-MOFs | M2 | T8 | post-modified Zr-MOF | UiO-66-like | Zr | 1,4-naphthalenedicarboxylic acid | 1 | 1 | 0 | 0 | 1 | 1 | 0 | 0 | 0 | 1 |  |  | 0 |  | 0 |  |  |  | 371 |  |  | sphere ~50 nm | thermal drying |  |  | solvothermal (DMF, 24 h) | DMF | ZrCl4 | naphthalene-1,4-dicarboxylic acid | F1 |  | melamine | 120 | 24 | 未报告吸附后 PXRD/XRD 对比 | 未报告金属浸出测试 | 循环再生：第5次容量/去除率保留52.2339%；未报告独立水稳定性、吸附后 PXRD 或金属浸出证据 |  | P0305 | 10.1016/j.desal.2017.12.057 | 1 | temperature | 333 | 1 |  | 69.76303 | 480.516 | 151.7703 | 1 | 122.0309 | 80.40496 | 6 | 205.2784 | 温度 | Novel melamine modi fi ed metal-organic frameworks for remarkably high removal of heavy metal Pb (II) | P0305 | Post-modified MOF
P0189 | P0189_M1 | melamine-MOFs | M2 | T8 | post-modified Zr-MOF | UiO-66-like | Zr | 1,4-naphthalenedicarboxylic acid | 1 | 1 | 0 | 0 | 1 | 1 | 0 | 0 | 0 | 1 |  |  | 0 |  | 0 |  |  |  | 371 |  |  | sphere ~50 nm | thermal drying |  |  | solvothermal (DMF, 24 h) | DMF | ZrCl4 | naphthalene-1,4-dicarboxylic acid | F1 |  | melamine | 120 | 24 | 未报告吸附后 PXRD/XRD 对比 | 未报告金属浸出测试 | 循环再生：第5次容量/去除率保留52.2339%；未报告独立水稳定性、吸附后 PXRD 或金属浸出证据 |  | P0305 | 10.1016/j.desal.2017.12.057 | 1 | ph | 298 | 1 |  |  | 480.516 | 151.7703 | 1 | 122.0309 | 80.40496 | 2 | 17.34339 | pH | Novel melamine modi fi ed metal-organic frameworks for remarkably high removal of heavy metal Pb (II) | P0305 | Post-modified MOF
P0189 | P0189_M1 | melamine-MOFs | M2 | T8 | post-modified Zr-MOF | UiO-66-like | Zr | 1,4-naphthalenedicarboxylic acid | 1 | 1 | 0 | 0 | 1 | 1 | 0 | 0 | 0 | 1 |  |  | 0 |  | 0 |  |  |  | 371 |  |  | sphere ~50 nm | thermal drying |  |  | solvothermal (DMF, 24 h) | DMF | ZrCl4 | naphthalene-1,4-dicarboxylic acid | F1 |  | melamine | 120 | 24 | 未报告吸附后 PXRD/XRD 对比 | 未报告金属浸出测试 | 循环再生：第5次容量/去除率保留52.2339%；未报告独立水稳定性、吸附后 PXRD 或金属浸出证据 |  | P0305 | 10.1016/j.desal.2017.12.057 | 1 | ph | 298 | 1 |  |  | 480.516 | 151.7703 | 1 | 122.0309 | 80.40496 | 3 | 18.50348 | pH | Novel melamine modi fi ed metal-organic frameworks for remarkably high removal of heavy metal Pb (II) | P0305 | Post-modified MOF
P0189 | P0189_M1 | melamine-MOFs | M2 | T8 | post-modified Zr-MOF | UiO-66-like | Zr | 1,4-naphthalenedicarboxylic acid | 1 | 1 | 0 | 0 | 1 | 1 | 0 | 0 | 0 | 1 |  |  | 0 |  | 0 |  |  |  | 371 |  |  | sphere ~50 nm | thermal drying |  |  | solvothermal (DMF, 24 h) | DMF | ZrCl4 | naphthalene-1,4-dicarboxylic acid | F1 |  | melamine | 120 | 24 | 未报告吸附后 PXRD/XRD 对比 | 未报告金属浸出测试 | 循环再生：第5次容量/去除率保留52.2339%；未报告独立水稳定性、吸附后 PXRD 或金属浸出证据 |  | P0305 | 10.1016/j.desal.2017.12.057 | 1 | ph | 298 | 1 |  |  | 480.516 | 151.7703 | 1 | 122.0309 | 80.40496 | 4 | 45.18561 | pH | Novel melamine modi fi ed metal-organic frameworks for remarkably high removal of heavy metal Pb (II) | P0305 | Post-modified MOF
P0189 | P0189_M1 | melamine-MOFs | M2 | T8 | post-modified Zr-MOF | UiO-66-like | Zr | 1,4-naphthalenedicarboxylic acid | 1 | 1 | 0 | 0 | 1 | 1 | 0 | 0 | 0 | 1 |  |  | 0 |  | 0 |  |  |  | 371 |  |  | sphere ~50 nm | thermal drying |  |  | solvothermal (DMF, 24 h) | DMF | ZrCl4 | naphthalene-1,4-dicarboxylic acid | F1 |  | melamine | 120 | 24 | 未报告吸附后 PXRD/XRD 对比 | 未报告金属浸出测试 | 循环再生：第5次容量/去除率保留52.2339%；未报告独立水稳定性、吸附后 PXRD 或金属浸出证据 |  | P0305 | 10.1016/j.desal.2017.12.057 | 1 | ph | 298 | 1 |  |  | 480.516 | 151.7703 | 1 | 122.0309 | 80.40496 | 5 | 121.7517 | pH | Novel melamine modi fi ed metal-organic frameworks for remarkably high removal of heavy metal Pb (II) | P0305 | Post-modified MOF
P0189 | P0189_M1 | melamine-MOFs | M2 | T8 | post-modified Zr-MOF | UiO-66-like | Zr | 1,4-naphthalenedicarboxylic acid | 1 | 1 | 0 | 0 | 1 | 1 | 0 | 0 | 0 | 1 |  |  | 0 |  | 0 |  |  |  | 371 |  |  | sphere ~50 nm | thermal drying |  |  | solvothermal (DMF, 24 h) | DMF | ZrCl4 | naphthalene-1,4-dicarboxylic acid | F1 |  | melamine | 120 | 24 | 未报告吸附后 PXRD/XRD 对比 | 未报告金属浸出测试 | 循环再生：第5次容量/去除率保留52.2339%；未报告独立水稳定性、吸附后 PXRD 或金属浸出证据 |  | P0305 | 10.1016/j.desal.2017.12.057 | 1 | ph | 298 | 1 |  |  | 480.516 | 151.7703 | 1 | 122.0309 | 80.40496 | 6 | 205.2784 | pH | Novel melamine modi fi ed metal-organic frameworks for remarkably high removal of heavy metal Pb (II) | P0305 | Post-modified MOF
P0189 | P0189_M1 | melamine-MOFs | M2 | T8 | post-modified Zr-MOF | UiO-66-like | Zr | 1,4-naphthalenedicarboxylic acid | 1 | 1 | 0 | 0 | 1 | 1 | 0 | 0 | 0 | 1 |  |  | 0 |  | 0 |  |  |  | 371 |  |  | sphere ~50 nm | thermal drying |  |  | solvothermal (DMF, 24 h) | DMF | ZrCl4 | naphthalene-1,4-dicarboxylic acid | F1 |  | melamine | 120 | 24 | 未报告吸附后 PXRD/XRD 对比 | 未报告金属浸出测试 | 循环再生：第5次容量/去除率保留52.2339%；未报告独立水稳定性、吸附后 PXRD 或金属浸出证据 |  | P0305 | 10.1016/j.desal.2017.12.057 | 1 | regeneration | 298 | 1 |  |  | 480.516 | 151.7703 | 1 | 122.0309 | 80.40496 | 6 | 205.2784 | 循环性 | Novel melamine modi fi ed metal-organic frameworks for remarkably high removal of heavy metal Pb (II) | P0305 | Post-modified MOF
P0189 | P0189_M1 | melamine-MOFs | M2 | T8 | post-modified Zr-MOF | UiO-66-like | Zr | 1,4-naphthalenedicarboxylic acid | 1 | 1 | 0 | 0 | 1 | 1 | 0 | 0 | 0 | 1 |  |  | 0 |  | 0 |  |  |  | 371 |  |  | sphere ~50 nm | thermal drying |  |  | solvothermal (DMF, 24 h) | DMF | ZrCl4 | naphthalene-1,4-dicarboxylic acid | F1 |  | melamine | 120 | 24 | 未报告吸附后 PXRD/XRD 对比 | 未报告金属浸出测试 | 循环再生：第5次容量/去除率保留52.2339%；未报告独立水稳定性、吸附后 PXRD 或金属浸出证据 |  | P0305 | 10.1016/j.desal.2017.12.057 | 1 | regeneration | 298 | 1 |  |  | 480.516 | 151.7703 | 2 | 100.6532 | 66.31942 | 6 | 205.2784 | 循环性 | Novel melamine modi fi ed metal-organic frameworks for remarkably high removal of heavy metal Pb (II) | P0305 | Post-modified MOF
P0189 | P0189_M1 | melamine-MOFs | M2 | T8 | post-modified Zr-MOF | UiO-66-like | Zr | 1,4-naphthalenedicarboxylic acid | 1 | 1 | 0 | 0 | 1 | 1 | 0 | 0 | 0 | 1 |  |  | 0 |  | 0 |  |  |  | 371 |  |  | sphere ~50 nm | thermal drying |  |  | solvothermal (DMF, 24 h) | DMF | ZrCl4 | naphthalene-1,4-dicarboxylic acid | F1 |  | melamine | 120 | 24 | 未报告吸附后 PXRD/XRD 对比 | 未报告金属浸出测试 | 循环再生：第5次容量/去除率保留52.2339%；未报告独立水稳定性、吸附后 PXRD 或金属浸出证据 |  | P0305 | 10.1016/j.desal.2017.12.057 | 1 | regeneration | 298 | 1 |  |  | 480.516 | 151.7703 | 3 | 96.49644 | 63.58057 | 6 | 205.2784 | 循环性 | Novel melamine modi fi ed metal-organic frameworks for remarkably high removal of heavy metal Pb (II) | P0305 | Post-modified MOF
P0189 | P0189_M1 | melamine-MOFs | M2 | T8 | post-modified Zr-MOF | UiO-66-like | Zr | 1,4-naphthalenedicarboxylic acid | 1 | 1 | 0 | 0 | 1 | 1 | 0 | 0 | 0 | 1 |  |  | 0 |  | 0 |  |  |  | 371 |  |  | sphere ~50 nm | thermal drying |  |  | solvothermal (DMF, 24 h) | DMF | ZrCl4 | naphthalene-1,4-dicarboxylic acid | F1 |  | melamine | 120 | 24 | 未报告吸附后 PXRD/XRD 对比 | 未报告金属浸出测试 | 循环再生：第5次容量/去除率保留52.2339%；未报告独立水稳定性、吸附后 PXRD 或金属浸出证据 |  | P0305 | 10.1016/j.desal.2017.12.057 | 1 | regeneration | 298 | 1 |  |  | 480.516 | 151.7703 | 4 | 86.99525 | 57.32033 | 6 | 205.2784 | 循环性 | Novel melamine modi fi ed metal-organic frameworks for remarkably high removal of heavy metal Pb (II) | P0305 | Post-modified MOF
P0189 | P0189_M1 | melamine-MOFs | M2 | T8 | post-modified Zr-MOF | UiO-66-like | Zr | 1,4-naphthalenedicarboxylic acid | 1 | 1 | 0 | 0 | 1 | 1 | 0 | 0 | 0 | 1 |  |  | 0 |  | 0 |  |  |  | 371 |  |  | sphere ~50 nm | thermal drying |  |  | solvothermal (DMF, 24 h) | DMF | ZrCl4 | naphthalene-1,4-dicarboxylic acid | F1 |  | melamine | 120 | 24 | 未报告吸附后 PXRD/XRD 对比 | 未报告金属浸出测试 | 循环再生：第5次容量/去除率保留52.2339%；未报告独立水稳定性、吸附后 PXRD 或金属浸出证据 |  | P0305 | 10.1016/j.desal.2017.12.057 | 1 | regeneration | 298 | 1 |  |  | 480.516 | 151.7703 | 5 | 79.27553 | 52.23388 | 6 | 205.2784 | 循环性 | Novel melamine modi fi ed metal-organic frameworks for remarkably high removal of heavy metal Pb (II) | P0305 | Post-modified MOF
P0190 | P0190_M1 | MOM | M9 | T12 | bis-MIL composite | MIL-101(Fe); NH2-MIL-125(Ti) | Fe | 2-aminoterephthalic acid | 1 | 1 | 0 | 0 | 1 | 1 | 0 | 0 | 0 | 0 |  |  | 1 | MOF | 0 |  |  |  | 71.5 | 0.172 | 7.546 | bis-MIL composite powder |  |  |  | hydrothermal (110 C, 20 h) + in-situ growth NH2-MIL-125(Ti) (150 C, 20 h) | DMF; methanol; ethanol | FeCl3.6H2O | 2-aminoterephthalic acid | F1;F4 |  |  | 150 | 20 | 未报告吸附后 PXRD/XRD 对比 | 未报告金属浸出测试 | 循环再生：第4次容量/去除率保留72.118%；未报告独立水稳定性、吸附后 PXRD 或金属浸出证据 |  | P0325 | 10.1016/j.seppur.2024.126692 | 1 | ph | 298 | 0.9 | 65.34884 | 269.9519 | 551.5038 | 269.9519 | 1 | 269.9519 | 83.91421 | 1 | 60.89352 | pH | Preparation of Mg@MIL-101(Fe)/NH 2 -MIL-125(Ti) bis-MIL composites and their sorption performance towards Pb(II) from aqueous solution | P0325 | Other composite
P0190 | P0190_M1 | MOM | M9 | T12 | bis-MIL composite | MIL-101(Fe); NH2-MIL-125(Ti) | Fe | 2-aminoterephthalic acid | 1 | 1 | 0 | 0 | 1 | 1 | 0 | 0 | 0 | 0 |  |  | 1 | MOF | 0 |  |  |  | 71.5 | 0.172 | 7.546 | bis-MIL composite powder |  |  |  | hydrothermal (110 C, 20 h) + in-situ growth NH2-MIL-125(Ti) (150 C, 20 h) | DMF; methanol; ethanol | FeCl3.6H2O | 2-aminoterephthalic acid | F1;F4 |  |  | 150 | 20 | 未报告吸附后 PXRD/XRD 对比 | 未报告金属浸出测试 | 循环再生：第4次容量/去除率保留72.118%；未报告独立水稳定性、吸附后 PXRD 或金属浸出证据 |  | P0325 | 10.1016/j.seppur.2024.126692 | 1 | ph | 298 | 0.9 | 65.34884 | 269.9519 | 551.5038 | 269.9519 | 1 | 269.9519 | 83.91421 | 3 | 74.22275 | pH | Preparation of Mg@MIL-101(Fe)/NH 2 -MIL-125(Ti) bis-MIL composites and their sorption performance towards Pb(II) from aqueous solution | P0325 | Other composite
P0190 | P0190_M1 | MOM | M9 | T12 | bis-MIL composite | MIL-101(Fe); NH2-MIL-125(Ti) | Fe | 2-aminoterephthalic acid | 1 | 1 | 0 | 0 | 1 | 1 | 0 | 0 | 0 | 0 |  |  | 1 | MOF | 0 |  |  |  | 71.5 | 0.172 | 7.546 | bis-MIL composite powder |  |  |  | hydrothermal (110 C, 20 h) + in-situ growth NH2-MIL-125(Ti) (150 C, 20 h) | DMF; methanol; ethanol | FeCl3.6H2O | 2-aminoterephthalic acid | F1;F4 |  |  | 150 | 20 | 未报告吸附后 PXRD/XRD 对比 | 未报告金属浸出测试 | 循环再生：第4次容量/去除率保留72.118%；未报告独立水稳定性、吸附后 PXRD 或金属浸出证据 |  | P0325 | 10.1016/j.seppur.2024.126692 | 1 | ph | 298 | 0.9 | 65.34884 | 269.9519 | 551.5038 | 269.9519 | 1 | 269.9519 | 83.91421 | 5 | 178.0504 | pH | Preparation of Mg@MIL-101(Fe)/NH 2 -MIL-125(Ti) bis-MIL composites and their sorption performance towards Pb(II) from aqueous solution | P0325 | Other composite
P0190 | P0190_M1 | MOM | M9 | T12 | bis-MIL composite | MIL-101(Fe); NH2-MIL-125(Ti) | Fe | 2-aminoterephthalic acid | 1 | 1 | 0 | 0 | 1 | 1 | 0 | 0 | 0 | 0 |  |  | 1 | MOF | 0 |  |  |  | 71.5 | 0.172 | 7.546 | bis-MIL composite powder |  |  |  | hydrothermal (110 C, 20 h) + in-situ growth NH2-MIL-125(Ti) (150 C, 20 h) | DMF; methanol; ethanol | FeCl3.6H2O | 2-aminoterephthalic acid | F1;F4 |  |  | 150 | 20 | 未报告吸附后 PXRD/XRD 对比 | 未报告金属浸出测试 | 循环再生：第4次容量/去除率保留72.118%；未报告独立水稳定性、吸附后 PXRD 或金属浸出证据 |  | P0325 | 10.1016/j.seppur.2024.126692 | 1 | ph | 298 | 0.9 | 65.34884 | 269.9519 | 551.5038 | 269.9519 | 1 | 269.9519 | 83.91421 | 7 | 262.9365 | pH | Preparation of Mg@MIL-101(Fe)/NH 2 -MIL-125(Ti) bis-MIL composites and their sorption performance towards Pb(II) from aqueous solution | P0325 | Other composite
P0190 | P0190_M1 | MOM | M9 | T12 | bis-MIL composite | MIL-101(Fe); NH2-MIL-125(Ti) | Fe | 2-aminoterephthalic acid | 1 | 1 | 0 | 0 | 1 | 1 | 0 | 0 | 0 | 0 |  |  | 1 | MOF | 0 |  |  |  | 71.5 | 0.172 | 7.546 | bis-MIL composite powder |  |  |  | hydrothermal (110 C, 20 h) + in-situ growth NH2-MIL-125(Ti) (150 C, 20 h) | DMF; methanol; ethanol | FeCl3.6H2O | 2-aminoterephthalic acid | F1;F4 |  |  | 150 | 20 | 未报告吸附后 PXRD/XRD 对比 | 未报告金属浸出测试 | 循环再生：第4次容量/去除率保留72.118%；未报告独立水稳定性、吸附后 PXRD 或金属浸出证据 |  | P0325 | 10.1016/j.seppur.2024.126692 | 1 | ph | 298 | 0.9 | 65.34884 | 269.9519 | 551.5038 | 269.9519 | 1 | 269.9519 | 83.91421 | 8 | 269.9519 | pH | Preparation of Mg@MIL-101(Fe)/NH 2 -MIL-125(Ti) bis-MIL composites and their sorption performance towards Pb(II) from aqueous solution | P0325 | Other composite
P0190 | P0190_M1 | MOM | M9 | T12 | bis-MIL composite | MIL-101(Fe); NH2-MIL-125(Ti) | Fe | 2-aminoterephthalic acid | 1 | 1 | 0 | 0 | 1 | 1 | 0 | 0 | 0 | 0 |  |  | 1 | MOF | 0 |  |  |  | 71.5 | 0.172 | 7.546 | bis-MIL composite powder |  |  |  | hydrothermal (110 C, 20 h) + in-situ growth NH2-MIL-125(Ti) (150 C, 20 h) | DMF; methanol; ethanol | FeCl3.6H2O | 2-aminoterephthalic acid | F1;F4 |  |  | 150 | 20 | 未报告吸附后 PXRD/XRD 对比 | 未报告金属浸出测试 | 循环再生：第4次容量/去除率保留72.118%；未报告独立水稳定性、吸附后 PXRD 或金属浸出证据 |  | P0325 | 10.1016/j.seppur.2024.126692 | 1 | cm | 298 | 0.1 | 49.875 | 63.91619 | 551.5038 | 269.9519 | 1 | 269.9519 | 83.91421 | 8 | 269.9519 | MOF加入浓度 | Preparation of Mg@MIL-101(Fe)/NH 2 -MIL-125(Ti) bis-MIL composites and their sorption performance towards Pb(II) from aqueous solution | P0325 | Other composite
P0190 | P0190_M1 | MOM | M9 | T12 | bis-MIL composite | MIL-101(Fe); NH2-MIL-125(Ti) | Fe | 2-aminoterephthalic acid | 1 | 1 | 0 | 0 | 1 | 1 | 0 | 0 | 0 | 0 |  |  | 1 | MOF | 0 |  |  |  | 71.5 | 0.172 | 7.546 | bis-MIL composite powder |  |  |  | hydrothermal (110 C, 20 h) + in-situ growth NH2-MIL-125(Ti) (150 C, 20 h) | DMF; methanol; ethanol | FeCl3.6H2O | 2-aminoterephthalic acid | F1;F4 |  |  | 150 | 20 | 未报告吸附后 PXRD/XRD 对比 | 未报告金属浸出测试 | 循环再生：第4次容量/去除率保留72.118%；未报告独立水稳定性、吸附后 PXRD 或金属浸出证据 |  | P0325 | 10.1016/j.seppur.2024.126692 | 1 | cm | 298 | 0.2 | 49.875 | 120.3128 | 551.5038 | 269.9519 | 1 | 269.9519 | 83.91421 | 8 | 269.9519 | MOF加入浓度 | Preparation of Mg@MIL-101(Fe)/NH 2 -MIL-125(Ti) bis-MIL composites and their sorption performance towards Pb(II) from aqueous solution | P0325 | Other composite
P0190 | P0190_M1 | MOM | M9 | T12 | bis-MIL composite | MIL-101(Fe); NH2-MIL-125(Ti) | Fe | 2-aminoterephthalic acid | 1 | 1 | 0 | 0 | 1 | 1 | 0 | 0 | 0 | 0 |  |  | 1 | MOF | 0 |  |  |  | 71.5 | 0.172 | 7.546 | bis-MIL composite powder |  |  |  | hydrothermal (110 C, 20 h) + in-situ growth NH2-MIL-125(Ti) (150 C, 20 h) | DMF; methanol; ethanol | FeCl3.6H2O | 2-aminoterephthalic acid | F1;F4 |  |  | 150 | 20 | 未报告吸附后 PXRD/XRD 对比 | 未报告金属浸出测试 | 循环再生：第4次容量/去除率保留72.118%；未报告独立水稳定性、吸附后 PXRD 或金属浸出证据 |  | P0325 | 10.1016/j.seppur.2024.126692 | 1 | cm | 298 | 0.3 | 49.875 | 174.4536 | 551.5038 | 269.9519 | 1 | 269.9519 | 83.91421 | 8 | 269.9519 | MOF加入浓度 | Preparation of Mg@MIL-101(Fe)/NH 2 -MIL-125(Ti) bis-MIL composites and their sorption performance towards Pb(II) from aqueous solution | P0325 | Other composite
P0190 | P0190_M1 | MOM | M9 | T12 | bis-MIL composite | MIL-101(Fe); NH2-MIL-125(Ti) | Fe | 2-aminoterephthalic acid | 1 | 1 | 0 | 0 | 1 | 1 | 0 | 0 | 0 | 0 |  |  | 1 | MOF | 0 |  |  |  | 71.5 | 0.172 | 7.546 | bis-MIL composite powder |  |  |  | hydrothermal (110 C, 20 h) + in-situ growth NH2-MIL-125(Ti) (150 C, 20 h) | DMF; methanol; ethanol | FeCl3.6H2O | 2-aminoterephthalic acid | F1;F4 |  |  | 150 | 20 | 未报告吸附后 PXRD/XRD 对比 | 未报告金属浸出测试 | 循环再生：第4次容量/去除率保留72.118%；未报告独立水稳定性、吸附后 PXRD 或金属浸出证据 |  | P0325 | 10.1016/j.seppur.2024.126692 | 1 | cm | 298 | 0.4 | 49.875 | 225.5866 | 551.5038 | 269.9519 | 1 | 269.9519 | 83.91421 | 8 | 269.9519 | MOF加入浓度 | Preparation of Mg@MIL-101(Fe)/NH 2 -MIL-125(Ti) bis-MIL composites and their sorption performance towards Pb(II) from aqueous solution | P0325 | Other composite
P0190 | P0190_M1 | MOM | M9 | T12 | bis-MIL composite | MIL-101(Fe); NH2-MIL-125(Ti) | Fe | 2-aminoterephthalic acid | 1 | 1 | 0 | 0 | 1 | 1 | 0 | 0 | 0 | 0 |  |  | 1 | MOF | 0 |  |  |  | 71.5 | 0.172 | 7.546 | bis-MIL composite powder |  |  |  | hydrothermal (110 C, 20 h) + in-situ growth NH2-MIL-125(Ti) (150 C, 20 h) | DMF; methanol; ethanol | FeCl3.6H2O | 2-aminoterephthalic acid | F1;F4 |  |  | 150 | 20 | 未报告吸附后 PXRD/XRD 对比 | 未报告金属浸出测试 | 循环再生：第4次容量/去除率保留72.118%；未报告独立水稳定性、吸附后 PXRD 或金属浸出证据 |  | P0325 | 10.1016/j.seppur.2024.126692 | 1 | cm | 298 | 0.5 | 49.875 | 265.4402 | 551.5038 | 269.9519 | 1 | 269.9519 | 83.91421 | 8 | 269.9519 | MOF加入浓度 | Preparation of Mg@MIL-101(Fe)/NH 2 -MIL-125(Ti) bis-MIL composites and their sorption performance towards Pb(II) from aqueous solution | P0325 | Other composite
P0190 | P0190_M1 | MOM | M9 | T12 | bis-MIL composite | MIL-101(Fe); NH2-MIL-125(Ti) | Fe | 2-aminoterephthalic acid | 1 | 1 | 0 | 0 | 1 | 1 | 0 | 0 | 0 | 0 |  |  | 1 | MOF | 0 |  |  |  | 71.5 | 0.172 | 7.546 | bis-MIL composite powder |  |  |  | hydrothermal (110 C, 20 h) + in-situ growth NH2-MIL-125(Ti) (150 C, 20 h) | DMF; methanol; ethanol | FeCl3.6H2O | 2-aminoterephthalic acid | F1;F4 |  |  | 150 | 20 | 未报告吸附后 PXRD/XRD 对比 | 未报告金属浸出测试 | 循环再生：第4次容量/去除率保留72.118%；未报告独立水稳定性、吸附后 PXRD 或金属浸出证据 |  | P0325 | 10.1016/j.seppur.2024.126692 | 1 | cm | 298 | 0.6 | 49.875 | 267.6961 | 551.5038 | 269.9519 | 1 | 269.9519 | 83.91421 | 8 | 269.9519 | MOF加入浓度 | Preparation of Mg@MIL-101(Fe)/NH 2 -MIL-125(Ti) bis-MIL composites and their sorption performance towards Pb(II) from aqueous solution | P0325 | Other composite
P0190 | P0190_M1 | MOM | M9 | T12 | bis-MIL composite | MIL-101(Fe); NH2-MIL-125(Ti) | Fe | 2-aminoterephthalic acid | 1 | 1 | 0 | 0 | 1 | 1 | 0 | 0 | 0 | 0 |  |  | 1 | MOF | 0 |  |  |  | 71.5 | 0.172 | 7.546 | bis-MIL composite powder |  |  |  | hydrothermal (110 C, 20 h) + in-situ growth NH2-MIL-125(Ti) (150 C, 20 h) | DMF; methanol; ethanol | FeCl3.6H2O | 2-aminoterephthalic acid | F1;F4 |  |  | 150 | 20 | 未报告吸附后 PXRD/XRD 对比 | 未报告金属浸出测试 | 循环再生：第4次容量/去除率保留72.118%；未报告独立水稳定性、吸附后 PXRD 或金属浸出证据 |  | P0325 | 10.1016/j.seppur.2024.126692 | 1 | cm | 298 | 0.7 | 49.875 | 268.448 | 551.5038 | 269.9519 | 1 | 269.9519 | 83.91421 | 8 | 269.9519 | MOF加入浓度 | Preparation of Mg@MIL-101(Fe)/NH 2 -MIL-125(Ti) bis-MIL composites and their sorption performance towards Pb(II) from aqueous solution | P0325 | Other composite
P0190 | P0190_M1 | MOM | M9 | T12 | bis-MIL composite | MIL-101(Fe); NH2-MIL-125(Ti) | Fe | 2-aminoterephthalic acid | 1 | 1 | 0 | 0 | 1 | 1 | 0 | 0 | 0 | 0 |  |  | 1 | MOF | 0 |  |  |  | 71.5 | 0.172 | 7.546 | bis-MIL composite powder |  |  |  | hydrothermal (110 C, 20 h) + in-situ growth NH2-MIL-125(Ti) (150 C, 20 h) | DMF; methanol; ethanol | FeCl3.6H2O | 2-aminoterephthalic acid | F1;F4 |  |  | 150 | 20 | 未报告吸附后 PXRD/XRD 对比 | 未报告金属浸出测试 | 循环再生：第4次容量/去除率保留72.118%；未报告独立水稳定性、吸附后 PXRD 或金属浸出证据 |  | P0325 | 10.1016/j.seppur.2024.126692 | 1 | cm | 298 | 0.8 | 49.875 | 268.448 | 551.5038 | 269.9519 | 1 | 269.9519 | 83.91421 | 8 | 269.9519 | MOF加入浓度 | Preparation of Mg@MIL-101(Fe)/NH 2 -MIL-125(Ti) bis-MIL composites and their sorption performance towards Pb(II) from aqueous solution | P0325 | Other composite
P0190 | P0190_M1 | MOM | M9 | T12 | bis-MIL composite | MIL-101(Fe); NH2-MIL-125(Ti) | Fe | 2-aminoterephthalic acid | 1 | 1 | 0 | 0 | 1 | 1 | 0 | 0 | 0 | 0 |  |  | 1 | MOF | 0 |  |  |  | 71.5 | 0.172 | 7.546 | bis-MIL composite powder |  |  |  | hydrothermal (110 C, 20 h) + in-situ growth NH2-MIL-125(Ti) (150 C, 20 h) | DMF; methanol; ethanol | FeCl3.6H2O | 2-aminoterephthalic acid | F1;F4 |  |  | 150 | 20 | 未报告吸附后 PXRD/XRD 对比 | 未报告金属浸出测试 | 循环再生：第4次容量/去除率保留72.118%；未报告独立水稳定性、吸附后 PXRD 或金属浸出证据 |  | P0325 | 10.1016/j.seppur.2024.126692 | 1 | cm | 298 | 0.9 | 49.875 | 269.9519 | 551.5038 | 269.9519 | 1 | 269.9519 | 83.91421 | 8 | 269.9519 | MOF加入浓度 | Preparation of Mg@MIL-101(Fe)/NH 2 -MIL-125(Ti) bis-MIL composites and their sorption performance towards Pb(II) from aqueous solution | P0325 | Other composite
P0190 | P0190_M1 | MOM | M9 | T12 | bis-MIL composite | MIL-101(Fe); NH2-MIL-125(Ti) | Fe | 2-aminoterephthalic acid | 1 | 1 | 0 | 0 | 1 | 1 | 0 | 0 | 0 | 0 |  |  | 1 | MOF | 0 |  |  |  | 71.5 | 0.172 | 7.546 | bis-MIL composite powder |  |  |  | hydrothermal (110 C, 20 h) + in-situ growth NH2-MIL-125(Ti) (150 C, 20 h) | DMF; methanol; ethanol | FeCl3.6H2O | 2-aminoterephthalic acid | F1;F4 |  |  | 150 | 20 | 未报告吸附后 PXRD/XRD 对比 | 未报告金属浸出测试 | 循环再生：第4次容量/去除率保留72.118%；未报告独立水稳定性、吸附后 PXRD 或金属浸出证据 |  | P0325 | 10.1016/j.seppur.2024.126692 | 1 | cm | 298 | 1 | 49.875 | 269.9519 | 551.5038 | 269.9519 | 1 | 269.9519 | 83.91421 | 8 | 269.9519 | MOF加入浓度 | Preparation of Mg@MIL-101(Fe)/NH 2 -MIL-125(Ti) bis-MIL composites and their sorption performance towards Pb(II) from aqueous solution | P0325 | Other composite
P0190 | P0190_M1 | MOM | M9 | T12 | bis-MIL composite | MIL-101(Fe); NH2-MIL-125(Ti) | Fe | 2-aminoterephthalic acid | 1 | 1 | 0 | 0 | 1 | 1 | 0 | 0 | 0 | 0 |  |  | 1 | MOF | 0 |  |  |  | 71.5 | 0.172 | 7.546 | bis-MIL composite powder |  |  |  | hydrothermal (110 C, 20 h) + in-situ growth NH2-MIL-125(Ti) (150 C, 20 h) | DMF; methanol; ethanol | FeCl3.6H2O | 2-aminoterephthalic acid | F1;F4 |  |  | 150 | 20 | 未报告吸附后 PXRD/XRD 对比 | 未报告金属浸出测试 | 循环再生：第4次容量/去除率保留72.118%；未报告独立水稳定性、吸附后 PXRD 或金属浸出证据 |  | P0325 | 10.1016/j.seppur.2024.126692 | 1 | kinetics | 298 | 0.9 | 65.34884 | 269.9519 | 14.66165 | 74.02416 | 1 | 269.9519 | 83.91421 | 8 | 269.9519 | 动力学 | Preparation of Mg@MIL-101(Fe)/NH 2 -MIL-125(Ti) bis-MIL composites and their sorption performance towards Pb(II) from aqueous solution | P0325 | Other composite
P0190 | P0190_M1 | MOM | M9 | T12 | bis-MIL composite | MIL-101(Fe); NH2-MIL-125(Ti) | Fe | 2-aminoterephthalic acid | 1 | 1 | 0 | 0 | 1 | 1 | 0 | 0 | 0 | 0 |  |  | 1 | MOF | 0 |  |  |  | 71.5 | 0.172 | 7.546 | bis-MIL composite powder |  |  |  | hydrothermal (110 C, 20 h) + in-situ growth NH2-MIL-125(Ti) (150 C, 20 h) | DMF; methanol; ethanol | FeCl3.6H2O | 2-aminoterephthalic acid | F1;F4 |  |  | 150 | 20 | 未报告吸附后 PXRD/XRD 对比 | 未报告金属浸出测试 | 循环再生：第4次容量/去除率保留72.118%；未报告独立水稳定性、吸附后 PXRD 或金属浸出证据 |  | P0325 | 10.1016/j.seppur.2024.126692 | 1 | kinetics | 298 | 0.9 | 65.34884 | 269.9519 | 59.77444 | 188.6828 | 1 | 269.9519 | 83.91421 | 8 | 269.9519 | 动力学 | Preparation of Mg@MIL-101(Fe)/NH 2 -MIL-125(Ti) bis-MIL composites and their sorption performance towards Pb(II) from aqueous solution | P0325 | Other composite
P0190 | P0190_M1 | MOM | M9 | T12 | bis-MIL composite | MIL-101(Fe); NH2-MIL-125(Ti) | Fe | 2-aminoterephthalic acid | 1 | 1 | 0 | 0 | 1 | 1 | 0 | 0 | 0 | 0 |  |  | 1 | MOF | 0 |  |  |  | 71.5 | 0.172 | 7.546 | bis-MIL composite powder |  |  |  | hydrothermal (110 C, 20 h) + in-situ growth NH2-MIL-125(Ti) (150 C, 20 h) | DMF; methanol; ethanol | FeCl3.6H2O | 2-aminoterephthalic acid | F1;F4 |  |  | 150 | 20 | 未报告吸附后 PXRD/XRD 对比 | 未报告金属浸出测试 | 循环再生：第4次容量/去除率保留72.118%；未报告独立水稳定性、吸附后 PXRD 或金属浸出证据 |  | P0325 | 10.1016/j.seppur.2024.126692 | 1 | kinetics | 298 | 0.9 | 65.34884 | 269.9519 | 151.1278 | 237.8223 | 1 | 269.9519 | 83.91421 | 8 | 269.9519 | 动力学 | Preparation of Mg@MIL-101(Fe)/NH 2 -MIL-125(Ti) bis-MIL composites and their sorption performance towards Pb(II) from aqueous solution | P0325 | Other composite
P0190 | P0190_M1 | MOM | M9 | T12 | bis-MIL composite | MIL-101(Fe); NH2-MIL-125(Ti) | Fe | 2-aminoterephthalic acid | 1 | 1 | 0 | 0 | 1 | 1 | 0 | 0 | 0 | 0 |  |  | 1 | MOF | 0 |  |  |  | 71.5 | 0.172 | 7.546 | bis-MIL composite powder |  |  |  | hydrothermal (110 C, 20 h) + in-situ growth NH2-MIL-125(Ti) (150 C, 20 h) | DMF; methanol; ethanol | FeCl3.6H2O | 2-aminoterephthalic acid | F1;F4 |  |  | 150 | 20 | 未报告吸附后 PXRD/XRD 对比 | 未报告金属浸出测试 | 循环再生：第4次容量/去除率保留72.118%；未报告独立水稳定性、吸附后 PXRD 或金属浸出证据 |  | P0325 | 10.1016/j.seppur.2024.126692 | 1 | kinetics | 298 | 0.9 | 65.34884 | 269.9519 | 280.8271 | 258.6121 | 1 | 269.9519 | 83.91421 | 8 | 269.9519 | 动力学 | Preparation of Mg@MIL-101(Fe)/NH 2 -MIL-125(Ti) bis-MIL composites and their sorption performance towards Pb(II) from aqueous solution | P0325 | Other composite
P0190 | P0190_M1 | MOM | M9 | T12 | bis-MIL composite | MIL-101(Fe); NH2-MIL-125(Ti) | Fe | 2-aminoterephthalic acid | 1 | 1 | 0 | 0 | 1 | 1 | 0 | 0 | 0 | 0 |  |  | 1 | MOF | 0 |  |  |  | 71.5 | 0.172 | 7.546 | bis-MIL composite powder |  |  |  | hydrothermal (110 C, 20 h) + in-situ growth NH2-MIL-125(Ti) (150 C, 20 h) | DMF; methanol; ethanol | FeCl3.6H2O | 2-aminoterephthalic acid | F1;F4 |  |  | 150 | 20 | 未报告吸附后 PXRD/XRD 对比 | 未报告金属浸出测试 | 循环再生：第4次容量/去除率保留72.118%；未报告独立水稳定性、吸附后 PXRD 或金属浸出证据 |  | P0325 | 10.1016/j.seppur.2024.126692 | 1 | kinetics | 298 | 0.9 | 65.34884 | 269.9519 | 451.1278 | 268.0619 | 1 | 269.9519 | 83.91421 | 8 | 269.9519 | 动力学 | Preparation of Mg@MIL-101(Fe)/NH 2 -MIL-125(Ti) bis-MIL composites and their sorption performance towards Pb(II) from aqueous solution | P0325 | Other composite
P0190 | P0190_M1 | MOM | M9 | T12 | bis-MIL composite | MIL-101(Fe); NH2-MIL-125(Ti) | Fe | 2-aminoterephthalic acid | 1 | 1 | 0 | 0 | 1 | 1 | 0 | 0 | 0 | 0 |  |  | 1 | MOF | 0 |  |  |  | 71.5 | 0.172 | 7.546 | bis-MIL composite powder |  |  |  | hydrothermal (110 C, 20 h) + in-situ growth NH2-MIL-125(Ti) (150 C, 20 h) | DMF; methanol; ethanol | FeCl3.6H2O | 2-aminoterephthalic acid | F1;F4 |  |  | 150 | 20 | 未报告吸附后 PXRD/XRD 对比 | 未报告金属浸出测试 | 循环再生：第4次容量/去除率保留72.118%；未报告独立水稳定性、吸附后 PXRD 或金属浸出证据 |  | P0325 | 10.1016/j.seppur.2024.126692 | 1 | kinetics | 298 | 0.9 | 65.34884 | 269.9519 | 551.5038 | 269.9519 | 1 | 269.9519 | 83.91421 | 8 | 269.9519 | 动力学 | Preparation of Mg@MIL-101(Fe)/NH 2 -MIL-125(Ti) bis-MIL composites and their sorption performance towards Pb(II) from aqueous solution | P0325 | Other composite
P0190 | P0190_M1 | MOM | M9 | T12 | bis-MIL composite | MIL-101(Fe); NH2-MIL-125(Ti) | Fe | 2-aminoterephthalic acid | 1 | 1 | 0 | 0 | 1 | 1 | 0 | 0 | 0 | 0 |  |  | 1 | MOF | 0 |  |  |  | 71.5 | 0.172 | 7.546 | bis-MIL composite powder |  |  |  | hydrothermal (110 C, 20 h) + in-situ growth NH2-MIL-125(Ti) (150 C, 20 h) | DMF; methanol; ethanol | FeCl3.6H2O | 2-aminoterephthalic acid | F1;F4 |  |  | 150 | 20 | 未报告吸附后 PXRD/XRD 对比 | 未报告金属浸出测试 | 循环再生：第4次容量/去除率保留72.118%；未报告独立水稳定性、吸附后 PXRD 或金属浸出证据 |  | P0325 | 10.1016/j.seppur.2024.126692 | 1 | regeneration | 298 | 0.9 | 65.34884 | 269.9519 | 551.5038 | 269.9519 | 1 | 269.9519 | 83.91421 | 8 | 269.9519 | 循环性 | Preparation of Mg@MIL-101(Fe)/NH 2 -MIL-125(Ti) bis-MIL composites and their sorption performance towards Pb(II) from aqueous solution | P0325 | Other composite
P0190 | P0190_M1 | MOM | M9 | T12 | bis-MIL composite | MIL-101(Fe); NH2-MIL-125(Ti) | Fe | 2-aminoterephthalic acid | 1 | 1 | 0 | 0 | 1 | 1 | 0 | 0 | 0 | 0 |  |  | 1 | MOF | 0 |  |  |  | 71.5 | 0.172 | 7.546 | bis-MIL composite powder |  |  |  | hydrothermal (110 C, 20 h) + in-situ growth NH2-MIL-125(Ti) (150 C, 20 h) | DMF; methanol; ethanol | FeCl3.6H2O | 2-aminoterephthalic acid | F1;F4 |  |  | 150 | 20 | 未报告吸附后 PXRD/XRD 对比 | 未报告金属浸出测试 | 循环再生：第4次容量/去除率保留72.118%；未报告独立水稳定性、吸附后 PXRD 或金属浸出证据 |  | P0325 | 10.1016/j.seppur.2024.126692 | 1 | regeneration | 298 | 0.9 | 65.34884 | 269.9519 | 551.5038 | 269.9519 | 2 | 263.9147 | 82.03753 | 8 | 269.9519 | 循环性 | Preparation of Mg@MIL-101(Fe)/NH 2 -MIL-125(Ti) bis-MIL composites and their sorption performance towards Pb(II) from aqueous solution | P0325 | Other composite
P0190 | P0190_M1 | MOM | M9 | T12 | bis-MIL composite | MIL-101(Fe); NH2-MIL-125(Ti) | Fe | 2-aminoterephthalic acid | 1 | 1 | 0 | 0 | 1 | 1 | 0 | 0 | 0 | 0 |  |  | 1 | MOF | 0 |  |  |  | 71.5 | 0.172 | 7.546 | bis-MIL composite powder |  |  |  | hydrothermal (110 C, 20 h) + in-situ growth NH2-MIL-125(Ti) (150 C, 20 h) | DMF; methanol; ethanol | FeCl3.6H2O | 2-aminoterephthalic acid | F1;F4 |  |  | 150 | 20 | 未报告吸附后 PXRD/XRD 对比 | 未报告金属浸出测试 | 循环再生：第4次容量/去除率保留72.118%；未报告独立水稳定性、吸附后 PXRD 或金属浸出证据 |  | P0325 | 10.1016/j.seppur.2024.126692 | 1 | regeneration | 298 | 0.9 | 65.34884 | 269.9519 | 551.5038 | 269.9519 | 3 | 250.9777 | 78.01609 | 8 | 269.9519 | 循环性 | Preparation of Mg@MIL-101(Fe)/NH 2 -MIL-125(Ti) bis-MIL composites and their sorption performance towards Pb(II) from aqueous solution | P0325 | Other composite
P0190 | P0190_M1 | MOM | M9 | T12 | bis-MIL composite | MIL-101(Fe); NH2-MIL-125(Ti) | Fe | 2-aminoterephthalic acid | 1 | 1 | 0 | 0 | 1 | 1 | 0 | 0 | 0 | 0 |  |  | 1 | MOF | 0 |  |  |  | 71.5 | 0.172 | 7.546 | bis-MIL composite powder |  |  |  | hydrothermal (110 C, 20 h) + in-situ growth NH2-MIL-125(Ti) (150 C, 20 h) | DMF; methanol; ethanol | FeCl3.6H2O | 2-aminoterephthalic acid | F1;F4 |  |  | 150 | 20 | 未报告吸附后 PXRD/XRD 对比 | 未报告金属浸出测试 | 循环再生：第4次容量/去除率保留72.118%；未报告独立水稳定性、吸附后 PXRD 或金属浸出证据 |  | P0325 | 10.1016/j.seppur.2024.126692 | 1 | regeneration | 298 | 0.9 | 65.34884 | 269.9519 | 551.5038 | 269.9519 | 4 | 232.0034 | 72.11796 | 8 | 269.9519 | 循环性 | Preparation of Mg@MIL-101(Fe)/NH 2 -MIL-125(Ti) bis-MIL composites and their sorption performance towards Pb(II) from aqueous solution | P0325 | Other composite
P0190 | P0190_M1 | MOM | M9 | T12 | bis-MIL composite | MIL-101(Fe); NH2-MIL-125(Ti) | Fe | 2-aminoterephthalic acid | 1 | 1 | 0 | 0 | 1 | 1 | 0 | 0 | 0 | 0 |  |  | 1 | MOF | 0 |  |  |  | 71.5 | 0.172 | 7.546 | bis-MIL composite powder |  |  |  | hydrothermal (110 C, 20 h) + in-situ growth NH2-MIL-125(Ti) (150 C, 20 h) | DMF; methanol; ethanol | FeCl3.6H2O | 2-aminoterephthalic acid | F1;F4 |  |  | 150 | 20 | 未报告吸附后 PXRD/XRD 对比 | 未报告金属浸出测试 | 循环再生：第4次容量/去除率保留72.118%；未报告独立水稳定性、吸附后 PXRD 或金属浸出证据 |  | P0325 | 10.1016/j.seppur.2024.126692 | 1 | isotherm | 318 | 0.9 | 2.375 | 75.18072 | 551.5038 | 269.9519 | 1 | 269.9519 | 83.91421 | 8 | 269.9519 | 等温线 | Preparation of Mg@MIL-101(Fe)/NH 2 -MIL-125(Ti) bis-MIL composites and their sorption performance towards Pb(II) from aqueous solution | P0325 | Other composite
P0190 | P0190_M1 | MOM | M9 | T12 | bis-MIL composite | MIL-101(Fe); NH2-MIL-125(Ti) | Fe | 2-aminoterephthalic acid | 1 | 1 | 0 | 0 | 1 | 1 | 0 | 0 | 0 | 0 |  |  | 1 | MOF | 0 |  |  |  | 71.5 | 0.172 | 7.546 | bis-MIL composite powder |  |  |  | hydrothermal (110 C, 20 h) + in-situ growth NH2-MIL-125(Ti) (150 C, 20 h) | DMF; methanol; ethanol | FeCl3.6H2O | 2-aminoterephthalic acid | F1;F4 |  |  | 150 | 20 | 未报告吸附后 PXRD/XRD 对比 | 未报告金属浸出测试 | 循环再生：第4次容量/去除率保留72.118%；未报告独立水稳定性、吸附后 PXRD 或金属浸出证据 |  | P0325 | 10.1016/j.seppur.2024.126692 | 1 | isotherm | 318 | 0.9 | 7.625 | 144.0964 | 551.5038 | 269.9519 | 1 | 269.9519 | 83.91421 | 8 | 269.9519 | 等温线 | Preparation of Mg@MIL-101(Fe)/NH 2 -MIL-125(Ti) bis-MIL composites and their sorption performance towards Pb(II) from aqueous solution | P0325 | Other composite
P0190 | P0190_M1 | MOM | M9 | T12 | bis-MIL composite | MIL-101(Fe); NH2-MIL-125(Ti) | Fe | 2-aminoterephthalic acid | 1 | 1 | 0 | 0 | 1 | 1 | 0 | 0 | 0 | 0 |  |  | 1 | MOF | 0 |  |  |  | 71.5 | 0.172 | 7.546 | bis-MIL composite powder |  |  |  | hydrothermal (110 C, 20 h) + in-situ growth NH2-MIL-125(Ti) (150 C, 20 h) | DMF; methanol; ethanol | FeCl3.6H2O | 2-aminoterephthalic acid | F1;F4 |  |  | 150 | 20 | 未报告吸附后 PXRD/XRD 对比 | 未报告金属浸出测试 | 循环再生：第4次容量/去除率保留72.118%；未报告独立水稳定性、吸附后 PXRD 或金属浸出证据 |  | P0325 | 10.1016/j.seppur.2024.126692 | 1 | isotherm | 318 | 0.9 | 15.75 | 208.3735 | 551.5038 | 269.9519 | 1 | 269.9519 | 83.91421 | 8 | 269.9519 | 等温线 | Preparation of Mg@MIL-101(Fe)/NH 2 -MIL-125(Ti) bis-MIL composites and their sorption performance towards Pb(II) from aqueous solution | P0325 | Other composite
P0190 | P0190_M1 | MOM | M9 | T12 | bis-MIL composite | MIL-101(Fe); NH2-MIL-125(Ti) | Fe | 2-aminoterephthalic acid | 1 | 1 | 0 | 0 | 1 | 1 | 0 | 0 | 0 | 0 |  |  | 1 | MOF | 0 |  |  |  | 71.5 | 0.172 | 7.546 | bis-MIL composite powder |  |  |  | hydrothermal (110 C, 20 h) + in-situ growth NH2-MIL-125(Ti) (150 C, 20 h) | DMF; methanol; ethanol | FeCl3.6H2O | 2-aminoterephthalic acid | F1;F4 |  |  | 150 | 20 | 未报告吸附后 PXRD/XRD 对比 | 未报告金属浸出测试 | 循环再生：第4次容量/去除率保留72.118%；未报告独立水稳定性、吸附后 PXRD 或金属浸出证据 |  | P0325 | 10.1016/j.seppur.2024.126692 | 1 | isotherm | 318 | 0.9 | 28.125 | 265.3614 | 551.5038 | 269.9519 | 1 | 269.9519 | 83.91421 | 8 | 269.9519 | 等温线 | Preparation of Mg@MIL-101(Fe)/NH 2 -MIL-125(Ti) bis-MIL composites and their sorption performance towards Pb(II) from aqueous solution | P0325 | Other composite
P0190 | P0190_M1 | MOM | M9 | T12 | bis-MIL composite | MIL-101(Fe); NH2-MIL-125(Ti) | Fe | 2-aminoterephthalic acid | 1 | 1 | 0 | 0 | 1 | 1 | 0 | 0 | 0 | 0 |  |  | 1 | MOF | 0 |  |  |  | 71.5 | 0.172 | 7.546 | bis-MIL composite powder |  |  |  | hydrothermal (110 C, 20 h) + in-situ growth NH2-MIL-125(Ti) (150 C, 20 h) | DMF; methanol; ethanol | FeCl3.6H2O | 2-aminoterephthalic acid | F1;F4 |  |  | 150 | 20 | 未报告吸附后 PXRD/XRD 对比 | 未报告金属浸出测试 | 循环再生：第4次容量/去除率保留72.118%；未报告独立水稳定性、吸附后 PXRD 或金属浸出证据 |  | P0325 | 10.1016/j.seppur.2024.126692 | 1 | isotherm | 318 | 0.9 | 38 | 284.5783 | 551.5038 | 269.9519 | 1 | 269.9519 | 83.91421 | 8 | 269.9519 | 等温线 | Preparation of Mg@MIL-101(Fe)/NH 2 -MIL-125(Ti) bis-MIL composites and their sorption performance towards Pb(II) from aqueous solution | P0325 | Other composite
P0190 | P0190_M1 | MOM | M9 | T12 | bis-MIL composite | MIL-101(Fe); NH2-MIL-125(Ti) | Fe | 2-aminoterephthalic acid | 1 | 1 | 0 | 0 | 1 | 1 | 0 | 0 | 0 | 0 |  |  | 1 | MOF | 0 |  |  |  | 71.5 | 0.172 | 7.546 | bis-MIL composite powder |  |  |  | hydrothermal (110 C, 20 h) + in-situ growth NH2-MIL-125(Ti) (150 C, 20 h) | DMF; methanol; ethanol | FeCl3.6H2O | 2-aminoterephthalic acid | F1;F4 |  |  | 150 | 20 | 未报告吸附后 PXRD/XRD 对比 | 未报告金属浸出测试 | 循环再生：第4次容量/去除率保留72.118%；未报告独立水稳定性、吸附后 PXRD 或金属浸出证据 |  | P0325 | 10.1016/j.seppur.2024.126692 | 1 | isotherm | 318 | 0.9 | 49.875 | 300.4819 | 551.5038 | 269.9519 | 1 | 269.9519 | 83.91421 | 8 | 269.9519 | 等温线 | Preparation of Mg@MIL-101(Fe)/NH 2 -MIL-125(Ti) bis-MIL composites and their sorption performance towards Pb(II) from aqueous solution | P0325 | Other composite
P0190 | P0190_M1 | MOM | M9 | T12 | bis-MIL composite | MIL-101(Fe); NH2-MIL-125(Ti) | Fe | 2-aminoterephthalic acid | 1 | 1 | 0 | 0 | 1 | 1 | 0 | 0 | 0 | 0 |  |  | 1 | MOF | 0 |  |  |  | 71.5 | 0.172 | 7.546 | bis-MIL composite powder |  |  |  | hydrothermal (110 C, 20 h) + in-situ growth NH2-MIL-125(Ti) (150 C, 20 h) | DMF; methanol; ethanol | FeCl3.6H2O | 2-aminoterephthalic acid | F1;F4 |  |  | 150 | 20 | 未报告吸附后 PXRD/XRD 对比 | 未报告金属浸出测试 | 循环再生：第4次容量/去除率保留72.118%；未报告独立水稳定性、吸附后 PXRD 或金属浸出证据 |  | P0325 | 10.1016/j.seppur.2024.126692 | 1 | isotherm | 308 | 0.9 | 3.056723 | 73.72263 | 551.5038 | 269.9519 | 1 | 269.9519 | 83.91421 | 8 | 269.9519 | 等温线 | Preparation of Mg@MIL-101(Fe)/NH 2 -MIL-125(Ti) bis-MIL composites and their sorption performance towards Pb(II) from aqueous solution | P0325 | Other composite
P0190 | P0190_M1 | MOM | M9 | T12 | bis-MIL composite | MIL-101(Fe); NH2-MIL-125(Ti) | Fe | 2-aminoterephthalic acid | 1 | 1 | 0 | 0 | 1 | 1 | 0 | 0 | 0 | 0 |  |  | 1 | MOF | 0 |  |  |  | 71.5 | 0.172 | 7.546 | bis-MIL composite powder |  |  |  | hydrothermal (110 C, 20 h) + in-situ growth NH2-MIL-125(Ti) (150 C, 20 h) | DMF; methanol; ethanol | FeCl3.6H2O | 2-aminoterephthalic acid | F1;F4 |  |  | 150 | 20 | 未报告吸附后 PXRD/XRD 对比 | 未报告金属浸出测试 | 循环再生：第4次容量/去除率保留72.118%；未报告独立水稳定性、吸附后 PXRD 或金属浸出证据 |  | P0325 | 10.1016/j.seppur.2024.126692 | 1 | isotherm | 308 | 0.9 | 8.928571 | 142.4574 | 551.5038 | 269.9519 | 1 | 269.9519 | 83.91421 | 8 | 269.9519 | 等温线 | Preparation of Mg@MIL-101(Fe)/NH 2 -MIL-125(Ti) bis-MIL composites and their sorption performance towards Pb(II) from aqueous solution | P0325 | Other composite
P0190 | P0190_M1 | MOM | M9 | T12 | bis-MIL composite | MIL-101(Fe); NH2-MIL-125(Ti) | Fe | 2-aminoterephthalic acid | 1 | 1 | 0 | 0 | 1 | 1 | 0 | 0 | 0 | 0 |  |  | 1 | MOF | 0 |  |  |  | 71.5 | 0.172 | 7.546 | bis-MIL composite powder |  |  |  | hydrothermal (110 C, 20 h) + in-situ growth NH2-MIL-125(Ti) (150 C, 20 h) | DMF; methanol; ethanol | FeCl3.6H2O | 2-aminoterephthalic acid | F1;F4 |  |  | 150 | 20 | 未报告吸附后 PXRD/XRD 对比 | 未报告金属浸出测试 | 循环再生：第4次容量/去除率保留72.118%；未报告独立水稳定性、吸附后 PXRD 或金属浸出证据 |  | P0325 | 10.1016/j.seppur.2024.126692 | 1 | isotherm | 308 | 0.9 | 17.94118 | 205.1095 | 551.5038 | 269.9519 | 1 | 269.9519 | 83.91421 | 8 | 269.9519 | 等温线 | Preparation of Mg@MIL-101(Fe)/NH 2 -MIL-125(Ti) bis-MIL composites and their sorption performance towards Pb(II) from aqueous solution | P0325 | Other composite
P0190 | P0190_M1 | MOM | M9 | T12 | bis-MIL composite | MIL-101(Fe); NH2-MIL-125(Ti) | Fe | 2-aminoterephthalic acid | 1 | 1 | 0 | 0 | 1 | 1 | 0 | 0 | 0 | 0 |  |  | 1 | MOF | 0 |  |  |  | 71.5 | 0.172 | 7.546 | bis-MIL composite powder |  |  |  | hydrothermal (110 C, 20 h) + in-situ growth NH2-MIL-125(Ti) (150 C, 20 h) | DMF; methanol; ethanol | FeCl3.6H2O | 2-aminoterephthalic acid | F1;F4 |  |  | 150 | 20 | 未报告吸附后 PXRD/XRD 对比 | 未报告金属浸出测试 | 循环再生：第4次容量/去除率保留72.118%；未报告独立水稳定性、吸附后 PXRD 或金属浸出证据 |  | P0325 | 10.1016/j.seppur.2024.126692 | 1 | isotherm | 308 | 0.9 | 32.14286 | 256.2044 | 551.5038 | 269.9519 | 1 | 269.9519 | 83.91421 | 8 | 269.9519 | 等温线 | Preparation of Mg@MIL-101(Fe)/NH 2 -MIL-125(Ti) bis-MIL composites and their sorption performance towards Pb(II) from aqueous solution | P0325 | Other composite
P0190 | P0190_M1 | MOM | M9 | T12 | bis-MIL composite | MIL-101(Fe); NH2-MIL-125(Ti) | Fe | 2-aminoterephthalic acid | 1 | 1 | 0 | 0 | 1 | 1 | 0 | 0 | 0 | 0 |  |  | 1 | MOF | 0 |  |  |  | 71.5 | 0.172 | 7.546 | bis-MIL composite powder |  |  |  | hydrothermal (110 C, 20 h) + in-situ growth NH2-MIL-125(Ti) (150 C, 20 h) | DMF; methanol; ethanol | FeCl3.6H2O | 2-aminoterephthalic acid | F1;F4 |  |  | 150 | 20 | 未报告吸附后 PXRD/XRD 对比 | 未报告金属浸出测试 | 循环再生：第4次容量/去除率保留72.118%；未报告独立水稳定性、吸附后 PXRD 或金属浸出证据 |  | P0325 | 10.1016/j.seppur.2024.126692 | 1 | isotherm | 308 | 0.9 | 58.36134 | 283.5766 | 551.5038 | 269.9519 | 1 | 269.9519 | 83.91421 | 8 | 269.9519 | 等温线 | Preparation of Mg@MIL-101(Fe)/NH 2 -MIL-125(Ti) bis-MIL composites and their sorption performance towards Pb(II) from aqueous solution | P0325 | Other composite
P0190 | P0190_M1 | MOM | M9 | T12 | bis-MIL composite | MIL-101(Fe); NH2-MIL-125(Ti) | Fe | 2-aminoterephthalic acid | 1 | 1 | 0 | 0 | 1 | 1 | 0 | 0 | 0 | 0 |  |  | 1 | MOF | 0 |  |  |  | 71.5 | 0.172 | 7.546 | bis-MIL composite powder |  |  |  | hydrothermal (110 C, 20 h) + in-situ growth NH2-MIL-125(Ti) (150 C, 20 h) | DMF; methanol; ethanol | FeCl3.6H2O | 2-aminoterephthalic acid | F1;F4 |  |  | 150 | 20 | 未报告吸附后 PXRD/XRD 对比 | 未报告金属浸出测试 | 循环再生：第4次容量/去除率保留72.118%；未报告独立水稳定性、吸附后 PXRD 或金属浸出证据 |  | P0325 | 10.1016/j.seppur.2024.126692 | 1 | isotherm | 298 | 0.9 | 3.139535 | 74.03846 | 551.5038 | 269.9519 | 1 | 269.9519 | 83.91421 | 8 | 269.9519 | 等温线 | Preparation of Mg@MIL-101(Fe)/NH 2 -MIL-125(Ti) bis-MIL composites and their sorption performance towards Pb(II) from aqueous solution | P0325 | Other composite
P0190 | P0190_M1 | MOM | M9 | T12 | bis-MIL composite | MIL-101(Fe); NH2-MIL-125(Ti) | Fe | 2-aminoterephthalic acid | 1 | 1 | 0 | 0 | 1 | 1 | 0 | 0 | 0 | 0 |  |  | 1 | MOF | 0 |  |  |  | 71.5 | 0.172 | 7.546 | bis-MIL composite powder |  |  |  | hydrothermal (110 C, 20 h) + in-situ growth NH2-MIL-125(Ti) (150 C, 20 h) | DMF; methanol; ethanol | FeCl3.6H2O | 2-aminoterephthalic acid | F1;F4 |  |  | 150 | 20 | 未报告吸附后 PXRD/XRD 对比 | 未报告金属浸出测试 | 循环再生：第4次容量/去除率保留72.118%；未报告独立水稳定性、吸附后 PXRD 或金属浸出证据 |  | P0325 | 10.1016/j.seppur.2024.126692 | 1 | isotherm | 298 | 0.9 | 15.20349 | 170.7933 | 551.5038 | 269.9519 | 1 | 269.9519 | 83.91421 | 8 | 269.9519 | 等温线 | Preparation of Mg@MIL-101(Fe)/NH 2 -MIL-125(Ti) bis-MIL composites and their sorption performance towards Pb(II) from aqueous solution | P0325 | Other composite
P0190 | P0190_M1 | MOM | M9 | T12 | bis-MIL composite | MIL-101(Fe); NH2-MIL-125(Ti) | Fe | 2-aminoterephthalic acid | 1 | 1 | 0 | 0 | 1 | 1 | 0 | 0 | 0 | 0 |  |  | 1 | MOF | 0 |  |  |  | 71.5 | 0.172 | 7.546 | bis-MIL composite powder |  |  |  | hydrothermal (110 C, 20 h) + in-situ growth NH2-MIL-125(Ti) (150 C, 20 h) | DMF; methanol; ethanol | FeCl3.6H2O | 2-aminoterephthalic acid | F1;F4 |  |  | 150 | 20 | 未报告吸附后 PXRD/XRD 对比 | 未报告金属浸出测试 | 循环再生：第4次容量/去除率保留72.118%；未报告独立水稳定性、吸附后 PXRD 或金属浸出证据 |  | P0325 | 10.1016/j.seppur.2024.126692 | 1 | isotherm | 298 | 0.9 | 27.41279 | 226.6827 | 551.5038 | 269.9519 | 1 | 269.9519 | 83.91421 | 8 | 269.9519 | 等温线 | Preparation of Mg@MIL-101(Fe)/NH 2 -MIL-125(Ti) bis-MIL composites and their sorption performance towards Pb(II) from aqueous solution | P0325 | Other composite
P0190 | P0190_M1 | MOM | M9 | T12 | bis-MIL composite | MIL-101(Fe); NH2-MIL-125(Ti) | Fe | 2-aminoterephthalic acid | 1 | 1 | 0 | 0 | 1 | 1 | 0 | 0 | 0 | 0 |  |  | 1 | MOF | 0 |  |  |  | 71.5 | 0.172 | 7.546 | bis-MIL composite powder |  |  |  | hydrothermal (110 C, 20 h) + in-situ growth NH2-MIL-125(Ti) (150 C, 20 h) | DMF; methanol; ethanol | FeCl3.6H2O | 2-aminoterephthalic acid | F1;F4 |  |  | 150 | 20 | 未报告吸附后 PXRD/XRD 对比 | 未报告金属浸出测试 | 循环再生：第4次容量/去除率保留72.118%；未报告独立水稳定性、吸附后 PXRD 或金属浸出证据 |  | P0325 | 10.1016/j.seppur.2024.126692 | 1 | isotherm | 298 | 0.9 | 50.23256 | 259.7356 | 551.5038 | 269.9519 | 1 | 269.9519 | 83.91421 | 8 | 269.9519 | 等温线 | Preparation of Mg@MIL-101(Fe)/NH 2 -MIL-125(Ti) bis-MIL composites and their sorption performance towards Pb(II) from aqueous solution | P0325 | Other composite
P0190 | P0190_M1 | MOM | M9 | T12 | bis-MIL composite | MIL-101(Fe); NH2-MIL-125(Ti) | Fe | 2-aminoterephthalic acid | 1 | 1 | 0 | 0 | 1 | 1 | 0 | 0 | 0 | 0 |  |  | 1 | MOF | 0 |  |  |  | 71.5 | 0.172 | 7.546 | bis-MIL composite powder |  |  |  | hydrothermal (110 C, 20 h) + in-situ growth NH2-MIL-125(Ti) (150 C, 20 h) | DMF; methanol; ethanol | FeCl3.6H2O | 2-aminoterephthalic acid | F1;F4 |  |  | 150 | 20 | 未报告吸附后 PXRD/XRD 对比 | 未报告金属浸出测试 | 循环再生：第4次容量/去除率保留72.118%；未报告独立水稳定性、吸附后 PXRD 或金属浸出证据 |  | P0325 | 10.1016/j.seppur.2024.126692 | 1 | isotherm | 298 | 0.9 | 65.34884 | 269.9519 | 551.5038 | 269.9519 | 1 | 269.9519 | 83.91421 | 8 | 269.9519 | 等温线 | Preparation of Mg@MIL-101(Fe)/NH 2 -MIL-125(Ti) bis-MIL composites and their sorption performance towards Pb(II) from aqueous solution | P0325 | Other composite
P0191 | P0191_M1 | MOF-5/PNaSS/SA hydrogel | M5 | T4;T10 | hydrogel composite beads | MOF-5 | Zn | terephthalic acid | 1 | 0 | 0 | 0 | 1 | 0 | 0 | 1 | 0 | 0 |  |  | 1 | sodium alginate | 0 |  |  |  | 4.5 |  |  | hydrogel beads | vacuum activation | 100 | 36 h | solvothermal MOF-5 (DMF, 3 h) + in-situ polymerization cryogelation | DMF | Zn(OAc)2 | terephthalic acid | F1 |  |  |  |  | 未报告吸附后 PXRD/XRD 对比 | 未报告金属浸出测试 | 循环再生：第10次容量/去除率保留85.4701%；未报告独立水稳定性、吸附后 PXRD 或金属浸出证据 |  | P0327 | 10.1016/j.molstruc.2023.137313 | 1 | isotherm | 288 | 0.5 | 0.4819277 | 159.888 | 718.8161 | 235.2941 | 1 | 235.1821 | 94.30199 |  |  | 等温线 | Preparation of novel poly(sodium p-styrenesulfonate)/sodium alginate hydrogel incorporated with MOF-5 nanoparticles for the adsorption of Pb (II) and tetracycline | P0327 | Other composite
P0191 | P0191_M1 | MOF-5/PNaSS/SA hydrogel | M5 | T4;T10 | hydrogel composite beads | MOF-5 | Zn | terephthalic acid | 1 | 0 | 0 | 0 | 1 | 0 | 0 | 1 | 0 | 0 |  |  | 1 | sodium alginate | 0 |  |  |  | 4.5 |  |  | hydrogel beads | vacuum activation | 100 | 36 h | solvothermal MOF-5 (DMF, 3 h) + in-situ polymerization cryogelation | DMF | Zn(OAc)2 | terephthalic acid | F1 |  |  |  |  | 未报告吸附后 PXRD/XRD 对比 | 未报告金属浸出测试 | 循环再生：第10次容量/去除率保留85.4701%；未报告独立水稳定性、吸附后 PXRD 或金属浸出证据 |  | P0327 | 10.1016/j.molstruc.2023.137313 | 1 | isotherm | 288 | 0.5 | 0.9638554 | 197.9832 | 718.8161 | 235.2941 | 1 | 235.1821 | 94.30199 |  |  | 等温线 | Preparation of novel poly(sodium p-styrenesulfonate)/sodium alginate hydrogel incorporated with MOF-5 nanoparticles for the adsorption of Pb (II) and tetracycline | P0327 | Other composite
P0191 | P0191_M1 | MOF-5/PNaSS/SA hydrogel | M5 | T4;T10 | hydrogel composite beads | MOF-5 | Zn | terephthalic acid | 1 | 0 | 0 | 0 | 1 | 0 | 0 | 1 | 0 | 0 |  |  | 1 | sodium alginate | 0 |  |  |  | 4.5 |  |  | hydrogel beads | vacuum activation | 100 | 36 h | solvothermal MOF-5 (DMF, 3 h) + in-situ polymerization cryogelation | DMF | Zn(OAc)2 | terephthalic acid | F1 |  |  |  |  | 未报告吸附后 PXRD/XRD 对比 | 未报告金属浸出测试 | 循环再生：第10次容量/去除率保留85.4701%；未报告独立水稳定性、吸附后 PXRD 或金属浸出证据 |  | P0327 | 10.1016/j.molstruc.2023.137313 | 1 | isotherm | 288 | 0.5 | 5.903614 | 228.4594 | 718.8161 | 235.2941 | 1 | 235.1821 | 94.30199 |  |  | 等温线 | Preparation of novel poly(sodium p-styrenesulfonate)/sodium alginate hydrogel incorporated with MOF-5 nanoparticles for the adsorption of Pb (II) and tetracycline | P0327 | Other composite
P0191 | P0191_M1 | MOF-5/PNaSS/SA hydrogel | M5 | T4;T10 | hydrogel composite beads | MOF-5 | Zn | terephthalic acid | 1 | 0 | 0 | 0 | 1 | 0 | 0 | 1 | 0 | 0 |  |  | 1 | sodium alginate | 0 |  |  |  | 4.5 |  |  | hydrogel beads | vacuum activation | 100 | 36 h | solvothermal MOF-5 (DMF, 3 h) + in-situ polymerization cryogelation | DMF | Zn(OAc)2 | terephthalic acid | F1 |  |  |  |  | 未报告吸附后 PXRD/XRD 对比 | 未报告金属浸出测试 | 循环再生：第10次容量/去除率保留85.4701%；未报告独立水稳定性、吸附后 PXRD 或金属浸出证据 |  | P0327 | 10.1016/j.molstruc.2023.137313 | 1 | isotherm | 288 | 0.5 | 19.87952 | 240.112 | 718.8161 | 235.2941 | 1 | 235.1821 | 94.30199 |  |  | 等温线 | Preparation of novel poly(sodium p-styrenesulfonate)/sodium alginate hydrogel incorporated with MOF-5 nanoparticles for the adsorption of Pb (II) and tetracycline | P0327 | Other composite
P0191 | P0191_M1 | MOF-5/PNaSS/SA hydrogel | M5 | T4;T10 | hydrogel composite beads | MOF-5 | Zn | terephthalic acid | 1 | 0 | 0 | 0 | 1 | 0 | 0 | 1 | 0 | 0 |  |  | 1 | sodium alginate | 0 |  |  |  | 4.5 |  |  | hydrogel beads | vacuum activation | 100 | 36 h | solvothermal MOF-5 (DMF, 3 h) + in-situ polymerization cryogelation | DMF | Zn(OAc)2 | terephthalic acid | F1 |  |  |  |  | 未报告吸附后 PXRD/XRD 对比 | 未报告金属浸出测试 | 循环再生：第10次容量/去除率保留85.4701%；未报告独立水稳定性、吸附后 PXRD 或金属浸出证据 |  | P0327 | 10.1016/j.molstruc.2023.137313 | 1 | isotherm | 288 | 0.5 | 36.98795 | 245.9384 | 718.8161 | 235.2941 | 1 | 235.1821 | 94.30199 |  |  | 等温线 | Preparation of novel poly(sodium p-styrenesulfonate)/sodium alginate hydrogel incorporated with MOF-5 nanoparticles for the adsorption of Pb (II) and tetracycline | P0327 | Other composite
P0191 | P0191_M1 | MOF-5/PNaSS/SA hydrogel | M5 | T4;T10 | hydrogel composite beads | MOF-5 | Zn | terephthalic acid | 1 | 0 | 0 | 0 | 1 | 0 | 0 | 1 | 0 | 0 |  |  | 1 | sodium alginate | 0 |  |  |  | 4.5 |  |  | hydrogel beads | vacuum activation | 100 | 36 h | solvothermal MOF-5 (DMF, 3 h) + in-situ polymerization cryogelation | DMF | Zn(OAc)2 | terephthalic acid | F1 |  |  |  |  | 未报告吸附后 PXRD/XRD 对比 | 未报告金属浸出测试 | 循环再生：第10次容量/去除率保留85.4701%；未报告独立水稳定性、吸附后 PXRD 或金属浸出证据 |  | P0327 | 10.1016/j.molstruc.2023.137313 | 1 | isotherm | 298 | 0.5 | 1.927711 | 155.8543 | 718.8161 | 235.2941 | 1 | 235.1821 | 94.30199 |  |  | 等温线 | Preparation of novel poly(sodium p-styrenesulfonate)/sodium alginate hydrogel incorporated with MOF-5 nanoparticles for the adsorption of Pb (II) and tetracycline | P0327 | Other composite
P0191 | P0191_M1 | MOF-5/PNaSS/SA hydrogel | M5 | T4;T10 | hydrogel composite beads | MOF-5 | Zn | terephthalic acid | 1 | 0 | 0 | 0 | 1 | 0 | 0 | 1 | 0 | 0 |  |  | 1 | sodium alginate | 0 |  |  |  | 4.5 |  |  | hydrogel beads | vacuum activation | 100 | 36 h | solvothermal MOF-5 (DMF, 3 h) + in-situ polymerization cryogelation | DMF | Zn(OAc)2 | terephthalic acid | F1 |  |  |  |  | 未报告吸附后 PXRD/XRD 对比 | 未报告金属浸出测试 | 循环再生：第10次容量/去除率保留85.4701%；未报告独立水稳定性、吸附后 PXRD 或金属浸出证据 |  | P0327 | 10.1016/j.molstruc.2023.137313 | 1 | isotherm | 298 | 0.5 | 5.903614 | 188.1232 | 718.8161 | 235.2941 | 1 | 235.1821 | 94.30199 |  |  | 等温线 | Preparation of novel poly(sodium p-styrenesulfonate)/sodium alginate hydrogel incorporated with MOF-5 nanoparticles for the adsorption of Pb (II) and tetracycline | P0327 | Other composite
P0191 | P0191_M1 | MOF-5/PNaSS/SA hydrogel | M5 | T4;T10 | hydrogel composite beads | MOF-5 | Zn | terephthalic acid | 1 | 0 | 0 | 0 | 1 | 0 | 0 | 1 | 0 | 0 |  |  | 1 | sodium alginate | 0 |  |  |  | 4.5 |  |  | hydrogel beads | vacuum activation | 100 | 36 h | solvothermal MOF-5 (DMF, 3 h) + in-situ polymerization cryogelation | DMF | Zn(OAc)2 | terephthalic acid | F1 |  |  |  |  | 未报告吸附后 PXRD/XRD 对比 | 未报告金属浸出测试 | 循环再生：第10次容量/去除率保留85.4701%；未报告独立水稳定性、吸附后 PXRD 或金属浸出证据 |  | P0327 | 10.1016/j.molstruc.2023.137313 | 1 | isotherm | 298 | 0.5 | 10.72289 | 217.7031 | 718.8161 | 235.2941 | 1 | 235.1821 | 94.30199 |  |  | 等温线 | Preparation of novel poly(sodium p-styrenesulfonate)/sodium alginate hydrogel incorporated with MOF-5 nanoparticles for the adsorption of Pb (II) and tetracycline | P0327 | Other composite
P0191 | P0191_M1 | MOF-5/PNaSS/SA hydrogel | M5 | T4;T10 | hydrogel composite beads | MOF-5 | Zn | terephthalic acid | 1 | 0 | 0 | 0 | 1 | 0 | 0 | 1 | 0 | 0 |  |  | 1 | sodium alginate | 0 |  |  |  | 4.5 |  |  | hydrogel beads | vacuum activation | 100 | 36 h | solvothermal MOF-5 (DMF, 3 h) + in-situ polymerization cryogelation | DMF | Zn(OAc)2 | terephthalic acid | F1 |  |  |  |  | 未报告吸附后 PXRD/XRD 对比 | 未报告金属浸出测试 | 循环再生：第10次容量/去除率保留85.4701%；未报告独立水稳定性、吸附后 PXRD 或金属浸出证据 |  | P0327 | 10.1016/j.molstruc.2023.137313 | 1 | isotherm | 298 | 0.5 | 25.06024 | 229.3557 | 718.8161 | 235.2941 | 1 | 235.1821 | 94.30199 |  |  | 等温线 | Preparation of novel poly(sodium p-styrenesulfonate)/sodium alginate hydrogel incorporated with MOF-5 nanoparticles for the adsorption of Pb (II) and tetracycline | P0327 | Other composite
P0191 | P0191_M1 | MOF-5/PNaSS/SA hydrogel | M5 | T4;T10 | hydrogel composite beads | MOF-5 | Zn | terephthalic acid | 1 | 0 | 0 | 0 | 1 | 0 | 0 | 1 | 0 | 0 |  |  | 1 | sodium alginate | 0 |  |  |  | 4.5 |  |  | hydrogel beads | vacuum activation | 100 | 36 h | solvothermal MOF-5 (DMF, 3 h) + in-situ polymerization cryogelation | DMF | Zn(OAc)2 | terephthalic acid | F1 |  |  |  |  | 未报告吸附后 PXRD/XRD 对比 | 未报告金属浸出测试 | 循环再生：第10次容量/去除率保留85.4701%；未报告独立水稳定性、吸附后 PXRD 或金属浸出证据 |  | P0327 | 10.1016/j.molstruc.2023.137313 | 1 | isotherm | 298 | 0.5 | 42.04819 | 235.1821 | 718.8161 | 235.2941 | 1 | 235.1821 | 94.30199 |  |  | 等温线 | Preparation of novel poly(sodium p-styrenesulfonate)/sodium alginate hydrogel incorporated with MOF-5 nanoparticles for the adsorption of Pb (II) and tetracycline | P0327 | Other composite
P0191 | P0191_M1 | MOF-5/PNaSS/SA hydrogel | M5 | T4;T10 | hydrogel composite beads | MOF-5 | Zn | terephthalic acid | 1 | 0 | 0 | 0 | 1 | 0 | 0 | 1 | 0 | 0 |  |  | 1 | sodium alginate | 0 |  |  |  | 4.5 |  |  | hydrogel beads | vacuum activation | 100 | 36 h | solvothermal MOF-5 (DMF, 3 h) + in-situ polymerization cryogelation | DMF | Zn(OAc)2 | terephthalic acid | F1 |  |  |  |  | 未报告吸附后 PXRD/XRD 对比 | 未报告金属浸出测试 | 循环再生：第10次容量/去除率保留85.4701%；未报告独立水稳定性、吸附后 PXRD 或金属浸出证据 |  | P0327 | 10.1016/j.molstruc.2023.137313 | 1 | isotherm | 308 | 0.5 | 3.855422 | 152.2689 | 718.8161 | 235.2941 | 1 | 235.1821 | 94.30199 |  |  | 等温线 | Preparation of novel poly(sodium p-styrenesulfonate)/sodium alginate hydrogel incorporated with MOF-5 nanoparticles for the adsorption of Pb (II) and tetracycline | P0327 | Other composite
P0191 | P0191_M1 | MOF-5/PNaSS/SA hydrogel | M5 | T4;T10 | hydrogel composite beads | MOF-5 | Zn | terephthalic acid | 1 | 0 | 0 | 0 | 1 | 0 | 0 | 1 | 0 | 0 |  |  | 1 | sodium alginate | 0 |  |  |  | 4.5 |  |  | hydrogel beads | vacuum activation | 100 | 36 h | solvothermal MOF-5 (DMF, 3 h) + in-situ polymerization cryogelation | DMF | Zn(OAc)2 | terephthalic acid | F1 |  |  |  |  | 未报告吸附后 PXRD/XRD 对比 | 未报告金属浸出测试 | 循环再生：第10次容量/去除率保留85.4701%；未报告独立水稳定性、吸附后 PXRD 或金属浸出证据 |  | P0327 | 10.1016/j.molstruc.2023.137313 | 1 | isotherm | 308 | 0.5 | 11.08434 | 178.2633 | 718.8161 | 235.2941 | 1 | 235.1821 | 94.30199 |  |  | 等温线 | Preparation of novel poly(sodium p-styrenesulfonate)/sodium alginate hydrogel incorporated with MOF-5 nanoparticles for the adsorption of Pb (II) and tetracycline | P0327 | Other composite
P0191 | P0191_M1 | MOF-5/PNaSS/SA hydrogel | M5 | T4;T10 | hydrogel composite beads | MOF-5 | Zn | terephthalic acid | 1 | 0 | 0 | 0 | 1 | 0 | 0 | 1 | 0 | 0 |  |  | 1 | sodium alginate | 0 |  |  |  | 4.5 |  |  | hydrogel beads | vacuum activation | 100 | 36 h | solvothermal MOF-5 (DMF, 3 h) + in-situ polymerization cryogelation | DMF | Zn(OAc)2 | terephthalic acid | F1 |  |  |  |  | 未报告吸附后 PXRD/XRD 对比 | 未报告金属浸出测试 | 循环再生：第10次容量/去除率保留85.4701%；未报告独立水稳定性、吸附后 PXRD 或金属浸出证据 |  | P0327 | 10.1016/j.molstruc.2023.137313 | 1 | isotherm | 308 | 0.5 | 18.07229 | 204.2577 | 718.8161 | 235.2941 | 1 | 235.1821 | 94.30199 |  |  | 等温线 | Preparation of novel poly(sodium p-styrenesulfonate)/sodium alginate hydrogel incorporated with MOF-5 nanoparticles for the adsorption of Pb (II) and tetracycline | P0327 | Other composite
P0191 | P0191_M1 | MOF-5/PNaSS/SA hydrogel | M5 | T4;T10 | hydrogel composite beads | MOF-5 | Zn | terephthalic acid | 1 | 0 | 0 | 0 | 1 | 0 | 0 | 1 | 0 | 0 |  |  | 1 | sodium alginate | 0 |  |  |  | 4.5 |  |  | hydrogel beads | vacuum activation | 100 | 36 h | solvothermal MOF-5 (DMF, 3 h) + in-situ polymerization cryogelation | DMF | Zn(OAc)2 | terephthalic acid | F1 |  |  |  |  | 未报告吸附后 PXRD/XRD 对比 | 未报告金属浸出测试 | 循环再生：第10次容量/去除率保留85.4701%；未报告独立水稳定性、吸附后 PXRD 或金属浸出证据 |  | P0327 | 10.1016/j.molstruc.2023.137313 | 1 | isotherm | 308 | 0.5 | 33.01205 | 213.2213 | 718.8161 | 235.2941 | 1 | 235.1821 | 94.30199 |  |  | 等温线 | Preparation of novel poly(sodium p-styrenesulfonate)/sodium alginate hydrogel incorporated with MOF-5 nanoparticles for the adsorption of Pb (II) and tetracycline | P0327 | Other composite
P0191 | P0191_M1 | MOF-5/PNaSS/SA hydrogel | M5 | T4;T10 | hydrogel composite beads | MOF-5 | Zn | terephthalic acid | 1 | 0 | 0 | 0 | 1 | 0 | 0 | 1 | 0 | 0 |  |  | 1 | sodium alginate | 0 |  |  |  | 4.5 |  |  | hydrogel beads | vacuum activation | 100 | 36 h | solvothermal MOF-5 (DMF, 3 h) + in-situ polymerization cryogelation | DMF | Zn(OAc)2 | terephthalic acid | F1 |  |  |  |  | 未报告吸附后 PXRD/XRD 对比 | 未报告金属浸出测试 | 循环再生：第10次容量/去除率保留85.4701%；未报告独立水稳定性、吸附后 PXRD 或金属浸出证据 |  | P0327 | 10.1016/j.molstruc.2023.137313 | 1 | isotherm | 308 | 0.5 | 51.08434 | 217.7031 | 718.8161 | 235.2941 | 1 | 235.1821 | 94.30199 |  |  | 等温线 | Preparation of novel poly(sodium p-styrenesulfonate)/sodium alginate hydrogel incorporated with MOF-5 nanoparticles for the adsorption of Pb (II) and tetracycline | P0327 | Other composite
P0191 | P0191_M1 | MOF-5/PNaSS/SA hydrogel | M5 | T4;T10 | hydrogel composite beads | MOF-5 | Zn | terephthalic acid | 1 | 0 | 0 | 0 | 1 | 0 | 0 | 1 | 0 | 0 |  |  | 1 | sodium alginate | 0 |  |  |  | 4.5 |  |  | hydrogel beads | vacuum activation | 100 | 36 h | solvothermal MOF-5 (DMF, 3 h) + in-situ polymerization cryogelation | DMF | Zn(OAc)2 | terephthalic acid | F1 |  |  |  |  | 未报告吸附后 PXRD/XRD 对比 | 未报告金属浸出测试 | 循环再生：第10次容量/去除率保留85.4701%；未报告独立水稳定性、吸附后 PXRD 或金属浸出证据 |  | P0327 | 10.1016/j.molstruc.2023.137313 | 1 | regeneration | 298 | 0.5 | 42.04819 | 235.1821 | 718.8161 | 235.2941 | 1 | 235.1821 | 94.30199 |  |  | 循环性 | Preparation of novel poly(sodium p-styrenesulfonate)/sodium alginate hydrogel incorporated with MOF-5 nanoparticles for the adsorption of Pb (II) and tetracycline | P0327 | Other composite
P0191 | P0191_M1 | MOF-5/PNaSS/SA hydrogel | M5 | T4;T10 | hydrogel composite beads | MOF-5 | Zn | terephthalic acid | 1 | 0 | 0 | 0 | 1 | 0 | 0 | 1 | 0 | 0 |  |  | 1 | sodium alginate | 0 |  |  |  | 4.5 |  |  | hydrogel beads | vacuum activation | 100 | 36 h | solvothermal MOF-5 (DMF, 3 h) + in-situ polymerization cryogelation | DMF | Zn(OAc)2 | terephthalic acid | F1 |  |  |  |  | 未报告吸附后 PXRD/XRD 对比 | 未报告金属浸出测试 | 循环再生：第10次容量/去除率保留85.4701%；未报告独立水稳定性、吸附后 PXRD 或金属浸出证据 |  | P0327 | 10.1016/j.molstruc.2023.137313 | 1 | regeneration | 298 | 0.5 | 42.04819 | 235.1821 | 718.8161 | 235.2941 | 2 | 229.4979 | 92.02279 |  |  | 循环性 | Preparation of novel poly(sodium p-styrenesulfonate)/sodium alginate hydrogel incorporated with MOF-5 nanoparticles for the adsorption of Pb (II) and tetracycline | P0327 | Other composite
P0191 | P0191_M1 | MOF-5/PNaSS/SA hydrogel | M5 | T4;T10 | hydrogel composite beads | MOF-5 | Zn | terephthalic acid | 1 | 0 | 0 | 0 | 1 | 0 | 0 | 1 | 0 | 0 |  |  | 1 | sodium alginate | 0 |  |  |  | 4.5 |  |  | hydrogel beads | vacuum activation | 100 | 36 h | solvothermal MOF-5 (DMF, 3 h) + in-situ polymerization cryogelation | DMF | Zn(OAc)2 | terephthalic acid | F1 |  |  |  |  | 未报告吸附后 PXRD/XRD 对比 | 未报告金属浸出测试 | 循环再生：第10次容量/去除率保留85.4701%；未报告独立水稳定性、吸附后 PXRD 或金属浸出证据 |  | P0327 | 10.1016/j.molstruc.2023.137313 | 1 | regeneration | 298 | 0.5 | 42.04819 | 235.1821 | 718.8161 | 235.2941 | 3 | 225.9453 | 90.59829 |  |  | 循环性 | Preparation of novel poly(sodium p-styrenesulfonate)/sodium alginate hydrogel incorporated with MOF-5 nanoparticles for the adsorption of Pb (II) and tetracycline | P0327 | Other composite
P0191 | P0191_M1 | MOF-5/PNaSS/SA hydrogel | M5 | T4;T10 | hydrogel composite beads | MOF-5 | Zn | terephthalic acid | 1 | 0 | 0 | 0 | 1 | 0 | 0 | 1 | 0 | 0 |  |  | 1 | sodium alginate | 0 |  |  |  | 4.5 |  |  | hydrogel beads | vacuum activation | 100 | 36 h | solvothermal MOF-5 (DMF, 3 h) + in-situ polymerization cryogelation | DMF | Zn(OAc)2 | terephthalic acid | F1 |  |  |  |  | 未报告吸附后 PXRD/XRD 对比 | 未报告金属浸出测试 | 循环再生：第10次容量/去除率保留85.4701%；未报告独立水稳定性、吸附后 PXRD 或金属浸出证据 |  | P0327 | 10.1016/j.molstruc.2023.137313 | 1 | regeneration | 298 | 0.5 | 42.04819 | 235.1821 | 718.8161 | 235.2941 | 4 | 220.2612 | 88.31909 |  |  | 循环性 | Preparation of novel poly(sodium p-styrenesulfonate)/sodium alginate hydrogel incorporated with MOF-5 nanoparticles for the adsorption of Pb (II) and tetracycline | P0327 | Other composite
P0191 | P0191_M1 | MOF-5/PNaSS/SA hydrogel | M5 | T4;T10 | hydrogel composite beads | MOF-5 | Zn | terephthalic acid | 1 | 0 | 0 | 0 | 1 | 0 | 0 | 1 | 0 | 0 |  |  | 1 | sodium alginate | 0 |  |  |  | 4.5 |  |  | hydrogel beads | vacuum activation | 100 | 36 h | solvothermal MOF-5 (DMF, 3 h) + in-situ polymerization cryogelation | DMF | Zn(OAc)2 | terephthalic acid | F1 |  |  |  |  | 未报告吸附后 PXRD/XRD 对比 | 未报告金属浸出测试 | 循环再生：第10次容量/去除率保留85.4701%；未报告独立水稳定性、吸附后 PXRD 或金属浸出证据 |  | P0327 | 10.1016/j.molstruc.2023.137313 | 1 | regeneration | 298 | 0.5 | 42.04819 | 235.1821 | 718.8161 | 235.2941 | 5 | 218.1296 | 87.46439 |  |  | 循环性 | Preparation of novel poly(sodium p-styrenesulfonate)/sodium alginate hydrogel incorporated with MOF-5 nanoparticles for the adsorption of Pb (II) and tetracycline | P0327 | Other composite
P0191 | P0191_M1 | MOF-5/PNaSS/SA hydrogel | M5 | T4;T10 | hydrogel composite beads | MOF-5 | Zn | terephthalic acid | 1 | 0 | 0 | 0 | 1 | 0 | 0 | 1 | 0 | 0 |  |  | 1 | sodium alginate | 0 |  |  |  | 4.5 |  |  | hydrogel beads | vacuum activation | 100 | 36 h | solvothermal MOF-5 (DMF, 3 h) + in-situ polymerization cryogelation | DMF | Zn(OAc)2 | terephthalic acid | F1 |  |  |  |  | 未报告吸附后 PXRD/XRD 对比 | 未报告金属浸出测试 | 循环再生：第10次容量/去除率保留85.4701%；未报告独立水稳定性、吸附后 PXRD 或金属浸出证据 |  | P0327 | 10.1016/j.molstruc.2023.137313 | 1 | regeneration | 298 | 0.5 | 42.04819 | 235.1821 | 718.8161 | 235.2941 | 6 | 217.4191 | 87.17949 |  |  | 循环性 | Preparation of novel poly(sodium p-styrenesulfonate)/sodium alginate hydrogel incorporated with MOF-5 nanoparticles for the adsorption of Pb (II) and tetracycline | P0327 | Other composite
P0191 | P0191_M1 | MOF-5/PNaSS/SA hydrogel | M5 | T4;T10 | hydrogel composite beads | MOF-5 | Zn | terephthalic acid | 1 | 0 | 0 | 0 | 1 | 0 | 0 | 1 | 0 | 0 |  |  | 1 | sodium alginate | 0 |  |  |  | 4.5 |  |  | hydrogel beads | vacuum activation | 100 | 36 h | solvothermal MOF-5 (DMF, 3 h) + in-situ polymerization cryogelation | DMF | Zn(OAc)2 | terephthalic acid | F1 |  |  |  |  | 未报告吸附后 PXRD/XRD 对比 | 未报告金属浸出测试 | 循环再生：第10次容量/去除率保留85.4701%；未报告独立水稳定性、吸附后 PXRD 或金属浸出证据 |  | P0327 | 10.1016/j.molstruc.2023.137313 | 1 | regeneration | 298 | 0.5 | 42.04819 | 235.1821 | 718.8161 | 235.2941 | 7 | 216.7086 | 86.89459 |  |  | 循环性 | Preparation of novel poly(sodium p-styrenesulfonate)/sodium alginate hydrogel incorporated with MOF-5 nanoparticles for the adsorption of Pb (II) and tetracycline | P0327 | Other composite
P0191 | P0191_M1 | MOF-5/PNaSS/SA hydrogel | M5 | T4;T10 | hydrogel composite beads | MOF-5 | Zn | terephthalic acid | 1 | 0 | 0 | 0 | 1 | 0 | 0 | 1 | 0 | 0 |  |  | 1 | sodium alginate | 0 |  |  |  | 4.5 |  |  | hydrogel beads | vacuum activation | 100 | 36 h | solvothermal MOF-5 (DMF, 3 h) + in-situ polymerization cryogelation | DMF | Zn(OAc)2 | terephthalic acid | F1 |  |  |  |  | 未报告吸附后 PXRD/XRD 对比 | 未报告金属浸出测试 | 循环再生：第10次容量/去除率保留85.4701%；未报告独立水稳定性、吸附后 PXRD 或金属浸出证据 |  | P0327 | 10.1016/j.molstruc.2023.137313 | 1 | regeneration | 298 | 0.5 | 42.04819 | 235.1821 | 718.8161 | 235.2941 | 8 | 215.2875 | 86.32479 |  |  | 循环性 | Preparation of novel poly(sodium p-styrenesulfonate)/sodium alginate hydrogel incorporated with MOF-5 nanoparticles for the adsorption of Pb (II) and tetracycline | P0327 | Other composite
P0191 | P0191_M1 | MOF-5/PNaSS/SA hydrogel | M5 | T4;T10 | hydrogel composite beads | MOF-5 | Zn | terephthalic acid | 1 | 0 | 0 | 0 | 1 | 0 | 0 | 1 | 0 | 0 |  |  | 1 | sodium alginate | 0 |  |  |  | 4.5 |  |  | hydrogel beads | vacuum activation | 100 | 36 h | solvothermal MOF-5 (DMF, 3 h) + in-situ polymerization cryogelation | DMF | Zn(OAc)2 | terephthalic acid | F1 |  |  |  |  | 未报告吸附后 PXRD/XRD 对比 | 未报告金属浸出测试 | 循环再生：第10次容量/去除率保留85.4701%；未报告独立水稳定性、吸附后 PXRD 或金属浸出证据 |  | P0327 | 10.1016/j.molstruc.2023.137313 | 1 | regeneration | 298 | 0.5 | 42.04819 | 235.1821 | 718.8161 | 235.2941 | 9 | 215.2875 | 86.32479 |  |  | 循环性 | Preparation of novel poly(sodium p-styrenesulfonate)/sodium alginate hydrogel incorporated with MOF-5 nanoparticles for the adsorption of Pb (II) and tetracycline | P0327 | Other composite
P0191 | P0191_M1 | MOF-5/PNaSS/SA hydrogel | M5 | T4;T10 | hydrogel composite beads | MOF-5 | Zn | terephthalic acid | 1 | 0 | 0 | 0 | 1 | 0 | 0 | 1 | 0 | 0 |  |  | 1 | sodium alginate | 0 |  |  |  | 4.5 |  |  | hydrogel beads | vacuum activation | 100 | 36 h | solvothermal MOF-5 (DMF, 3 h) + in-situ polymerization cryogelation | DMF | Zn(OAc)2 | terephthalic acid | F1 |  |  |  |  | 未报告吸附后 PXRD/XRD 对比 | 未报告金属浸出测试 | 循环再生：第10次容量/去除率保留85.4701%；未报告独立水稳定性、吸附后 PXRD 或金属浸出证据 |  | P0327 | 10.1016/j.molstruc.2023.137313 | 1 | regeneration | 298 | 0.5 | 42.04819 | 235.1821 | 718.8161 | 235.2941 | 10 | 213.156 | 85.47009 |  |  | 循环性 | Preparation of novel poly(sodium p-styrenesulfonate)/sodium alginate hydrogel incorporated with MOF-5 nanoparticles for the adsorption of Pb (II) and tetracycline | P0327 | Other composite
P0191 | P0191_M1 | MOF-5/PNaSS/SA hydrogel | M5 | T4;T10 | hydrogel composite beads | MOF-5 | Zn | terephthalic acid | 1 | 0 | 0 | 0 | 1 | 0 | 0 | 1 | 0 | 0 |  |  | 1 | sodium alginate | 0 |  |  |  | 4.5 |  |  | hydrogel beads | vacuum activation | 100 | 36 h | solvothermal MOF-5 (DMF, 3 h) + in-situ polymerization cryogelation | DMF | Zn(OAc)2 | terephthalic acid | F1 |  |  |  |  | 未报告吸附后 PXRD/XRD 对比 | 未报告金属浸出测试 | 循环再生：第10次容量/去除率保留85.4701%；未报告独立水稳定性、吸附后 PXRD 或金属浸出证据 |  | P0327 | 10.1016/j.molstruc.2023.137313 | 1 | kinetics | 298 | 0.5 | 42.04819 | 235.1821 | 18.60465 | 119.281 | 1 | 235.1821 | 94.30199 |  |  | 动力学 | Preparation of novel poly(sodium p-styrenesulfonate)/sodium alginate hydrogel incorporated with MOF-5 nanoparticles for the adsorption of Pb (II) and tetracycline | P0327 | Other composite
P0191 | P0191_M1 | MOF-5/PNaSS/SA hydrogel | M5 | T4;T10 | hydrogel composite beads | MOF-5 | Zn | terephthalic acid | 1 | 0 | 0 | 0 | 1 | 0 | 0 | 1 | 0 | 0 |  |  | 1 | sodium alginate | 0 |  |  |  | 4.5 |  |  | hydrogel beads | vacuum activation | 100 | 36 h | solvothermal MOF-5 (DMF, 3 h) + in-situ polymerization cryogelation | DMF | Zn(OAc)2 | terephthalic acid | F1 |  |  |  |  | 未报告吸附后 PXRD/XRD 对比 | 未报告金属浸出测试 | 循环再生：第10次容量/去除率保留85.4701%；未报告独立水稳定性、吸附后 PXRD 或金属浸出证据 |  | P0327 | 10.1016/j.molstruc.2023.137313 | 1 | kinetics | 298 | 0.5 | 42.04819 | 235.1821 | 59.19662 | 200.1634 | 1 | 235.1821 | 94.30199 |  |  | 动力学 | Preparation of novel poly(sodium p-styrenesulfonate)/sodium alginate hydrogel incorporated with MOF-5 nanoparticles for the adsorption of Pb (II) and tetracycline | P0327 | Other composite
P0191 | P0191_M1 | MOF-5/PNaSS/SA hydrogel | M5 | T4;T10 | hydrogel composite beads | MOF-5 | Zn | terephthalic acid | 1 | 0 | 0 | 0 | 1 | 0 | 0 | 1 | 0 | 0 |  |  | 1 | sodium alginate | 0 |  |  |  | 4.5 |  |  | hydrogel beads | vacuum activation | 100 | 36 h | solvothermal MOF-5 (DMF, 3 h) + in-situ polymerization cryogelation | DMF | Zn(OAc)2 | terephthalic acid | F1 |  |  |  |  | 未报告吸附后 PXRD/XRD 对比 | 未报告金属浸出测试 | 循环再生：第10次容量/去除率保留85.4701%；未报告独立水稳定性、吸附后 PXRD 或金属浸出证据 |  | P0327 | 10.1016/j.molstruc.2023.137313 | 1 | kinetics | 298 | 0.5 | 42.04819 | 235.1821 | 123.4672 | 229.5752 | 1 | 235.1821 | 94.30199 |  |  | 动力学 | Preparation of novel poly(sodium p-styrenesulfonate)/sodium alginate hydrogel incorporated with MOF-5 nanoparticles for the adsorption of Pb (II) and tetracycline | P0327 | Other composite
P0191 | P0191_M1 | MOF-5/PNaSS/SA hydrogel | M5 | T4;T10 | hydrogel composite beads | MOF-5 | Zn | terephthalic acid | 1 | 0 | 0 | 0 | 1 | 0 | 0 | 1 | 0 | 0 |  |  | 1 | sodium alginate | 0 |  |  |  | 4.5 |  |  | hydrogel beads | vacuum activation | 100 | 36 h | solvothermal MOF-5 (DMF, 3 h) + in-situ polymerization cryogelation | DMF | Zn(OAc)2 | terephthalic acid | F1 |  |  |  |  | 未报告吸附后 PXRD/XRD 对比 | 未报告金属浸出测试 | 循环再生：第10次容量/去除率保留85.4701%；未报告独立水稳定性、吸附后 PXRD 或金属浸出证据 |  | P0327 | 10.1016/j.molstruc.2023.137313 | 1 | kinetics | 298 | 0.5 | 42.04819 | 235.1821 | 235.0951 | 232.0261 | 1 | 235.1821 | 94.30199 |  |  | 动力学 | Preparation of novel poly(sodium p-styrenesulfonate)/sodium alginate hydrogel incorporated with MOF-5 nanoparticles for the adsorption of Pb (II) and tetracycline | P0327 | Other composite
P0191 | P0191_M1 | MOF-5/PNaSS/SA hydrogel | M5 | T4;T10 | hydrogel composite beads | MOF-5 | Zn | terephthalic acid | 1 | 0 | 0 | 0 | 1 | 0 | 0 | 1 | 0 | 0 |  |  | 1 | sodium alginate | 0 |  |  |  | 4.5 |  |  | hydrogel beads | vacuum activation | 100 | 36 h | solvothermal MOF-5 (DMF, 3 h) + in-situ polymerization cryogelation | DMF | Zn(OAc)2 | terephthalic acid | F1 |  |  |  |  | 未报告吸附后 PXRD/XRD 对比 | 未报告金属浸出测试 | 循环再生：第10次容量/去除率保留85.4701%；未报告独立水稳定性、吸附后 PXRD 或金属浸出证据 |  | P0327 | 10.1016/j.molstruc.2023.137313 | 1 | kinetics | 298 | 0.5 | 42.04819 | 235.1821 | 360.2537 | 234.4771 | 1 | 235.1821 | 94.30199 |  |  | 动力学 | Preparation of novel poly(sodium p-styrenesulfonate)/sodium alginate hydrogel incorporated with MOF-5 nanoparticles for the adsorption of Pb (II) and tetracycline | P0327 | Other composite
P0191 | P0191_M1 | MOF-5/PNaSS/SA hydrogel | M5 | T4;T10 | hydrogel composite beads | MOF-5 | Zn | terephthalic acid | 1 | 0 | 0 | 0 | 1 | 0 | 0 | 1 | 0 | 0 |  |  | 1 | sodium alginate | 0 |  |  |  | 4.5 |  |  | hydrogel beads | vacuum activation | 100 | 36 h | solvothermal MOF-5 (DMF, 3 h) + in-situ polymerization cryogelation | DMF | Zn(OAc)2 | terephthalic acid | F1 |  |  |  |  | 未报告吸附后 PXRD/XRD 对比 | 未报告金属浸出测试 | 循环再生：第10次容量/去除率保留85.4701%；未报告独立水稳定性、吸附后 PXRD 或金属浸出证据 |  | P0327 | 10.1016/j.molstruc.2023.137313 | 1 | kinetics | 298 | 0.5 | 42.04819 | 235.1821 | 718.8161 | 235.2941 | 1 | 235.1821 | 94.30199 |  |  | 动力学 | Preparation of novel poly(sodium p-styrenesulfonate)/sodium alginate hydrogel incorporated with MOF-5 nanoparticles for the adsorption of Pb (II) and tetracycline | P0327 | Other composite
P0192 | P0192_M1 | TTA@MOF | M2 | T8 | sulfur-functionalized Zn-MOF powder | Zn-TIPE MOF | Zn | TIPE | 1 | 1 | 1 | 0 | 0 | 0 | 0 | 0 | 0 | 1 | thioacetamide post-synthesis sulfur functionalization (sulfide incorporation) | thioacetamide | 0 |  | 0 | No |  |  | 209.852 | 0.407 | 22.065 | yellow crystalline powder with rough but regular blocky particles |  |  |  | solvothermal Zn-TIPE MOF synthesis followed by thioacetamide post-synthesis modification | ethanol; acetic acid | ZnSO4.7H2O | 1,1,2,2-Tetrakis (4-(1H-imidazol-1-yl) phenyl) ethene | F6 | acetic acid | thioacetamide | 25 | 10 | 未报告吸附后 PXRD/XRD 对比 | 未报告金属浸出测试 | 循环再生：第10次容量/去除率保留99.0576%；未报告独立水稳定性、吸附后 PXRD 或金属浸出证据 |  | P0338 | 10.1016/j.seppur.2026.136977 | 1 | ph | 298 | 1 | 280.102 | 1102.362 | 300.6757 | 1116.022 | 1 | 1102.362 | 99.05759 | 2 | 1036.789 | pH | Recoverable porous hydrogel composite microbeads based on functionalized MOF for rapid removal of Hg(II) and Pb(II) | P0338 | Post-modified MOF; Other composite
P0192 | P0192_M1 | TTA@MOF | M2 | T8 | sulfur-functionalized Zn-MOF powder | Zn-TIPE MOF | Zn | TIPE | 1 | 1 | 1 | 0 | 0 | 0 | 0 | 0 | 0 | 1 | thioacetamide post-synthesis sulfur functionalization (sulfide incorporation) | thioacetamide | 0 |  | 0 | No |  |  | 209.852 | 0.407 | 22.065 | yellow crystalline powder with rough but regular blocky particles |  |  |  | solvothermal Zn-TIPE MOF synthesis followed by thioacetamide post-synthesis modification | ethanol; acetic acid | ZnSO4.7H2O | 1,1,2,2-Tetrakis (4-(1H-imidazol-1-yl) phenyl) ethene | F6 | acetic acid | thioacetamide | 25 | 10 | 未报告吸附后 PXRD/XRD 对比 | 未报告金属浸出测试 | 循环再生：第10次容量/去除率保留99.0576%；未报告独立水稳定性、吸附后 PXRD 或金属浸出证据 |  | P0338 | 10.1016/j.seppur.2026.136977 | 1 | ph | 298 | 1 | 280.102 | 1102.362 | 300.6757 | 1116.022 | 1 | 1102.362 | 99.05759 | 3 | 1084.708 | pH | Recoverable porous hydrogel composite microbeads based on functionalized MOF for rapid removal of Hg(II) and Pb(II) | P0338 | Post-modified MOF; Other composite
P0192 | P0192_M1 | TTA@MOF | M2 | T8 | sulfur-functionalized Zn-MOF powder | Zn-TIPE MOF | Zn | TIPE | 1 | 1 | 1 | 0 | 0 | 0 | 0 | 0 | 0 | 1 | thioacetamide post-synthesis sulfur functionalization (sulfide incorporation) | thioacetamide | 0 |  | 0 | No |  |  | 209.852 | 0.407 | 22.065 | yellow crystalline powder with rough but regular blocky particles |  |  |  | solvothermal Zn-TIPE MOF synthesis followed by thioacetamide post-synthesis modification | ethanol; acetic acid | ZnSO4.7H2O | 1,1,2,2-Tetrakis (4-(1H-imidazol-1-yl) phenyl) ethene | F6 | acetic acid | thioacetamide | 25 | 10 | 未报告吸附后 PXRD/XRD 对比 | 未报告金属浸出测试 | 循环再生：第10次容量/去除率保留99.0576%；未报告独立水稳定性、吸附后 PXRD 或金属浸出证据 |  | P0338 | 10.1016/j.seppur.2026.136977 | 1 | ph | 298 | 1 | 280.102 | 1102.362 | 300.6757 | 1116.022 | 1 | 1102.362 | 99.05759 | 4 | 1101.101 | pH | Recoverable porous hydrogel composite microbeads based on functionalized MOF for rapid removal of Hg(II) and Pb(II) | P0338 | Post-modified MOF; Other composite
P0192 | P0192_M1 | TTA@MOF | M2 | T8 | sulfur-functionalized Zn-MOF powder | Zn-TIPE MOF | Zn | TIPE | 1 | 1 | 1 | 0 | 0 | 0 | 0 | 0 | 0 | 1 | thioacetamide post-synthesis sulfur functionalization (sulfide incorporation) | thioacetamide | 0 |  | 0 | No |  |  | 209.852 | 0.407 | 22.065 | yellow crystalline powder with rough but regular blocky particles |  |  |  | solvothermal Zn-TIPE MOF synthesis followed by thioacetamide post-synthesis modification | ethanol; acetic acid | ZnSO4.7H2O | 1,1,2,2-Tetrakis (4-(1H-imidazol-1-yl) phenyl) ethene | F6 | acetic acid | thioacetamide | 25 | 10 | 未报告吸附后 PXRD/XRD 对比 | 未报告金属浸出测试 | 循环再生：第10次容量/去除率保留99.0576%；未报告独立水稳定性、吸附后 PXRD 或金属浸出证据 |  | P0338 | 10.1016/j.seppur.2026.136977 | 1 | ph | 298 | 1 | 280.102 | 1102.362 | 300.6757 | 1116.022 | 1 | 1102.362 | 99.05759 | 5 | 1101.101 | pH | Recoverable porous hydrogel composite microbeads based on functionalized MOF for rapid removal of Hg(II) and Pb(II) | P0338 | Post-modified MOF; Other composite
P0192 | P0192_M1 | TTA@MOF | M2 | T8 | sulfur-functionalized Zn-MOF powder | Zn-TIPE MOF | Zn | TIPE | 1 | 1 | 1 | 0 | 0 | 0 | 0 | 0 | 0 | 1 | thioacetamide post-synthesis sulfur functionalization (sulfide incorporation) | thioacetamide | 0 |  | 0 | No |  |  | 209.852 | 0.407 | 22.065 | yellow crystalline powder with rough but regular blocky particles |  |  |  | solvothermal Zn-TIPE MOF synthesis followed by thioacetamide post-synthesis modification | ethanol; acetic acid | ZnSO4.7H2O | 1,1,2,2-Tetrakis (4-(1H-imidazol-1-yl) phenyl) ethene | F6 | acetic acid | thioacetamide | 25 | 10 | 未报告吸附后 PXRD/XRD 对比 | 未报告金属浸出测试 | 循环再生：第10次容量/去除率保留99.0576%；未报告独立水稳定性、吸附后 PXRD 或金属浸出证据 |  | P0338 | 10.1016/j.seppur.2026.136977 | 1 | ph | 298 | 1 | 280.102 | 1102.362 | 300.6757 | 1116.022 | 1 | 1102.362 | 99.05759 | 6 | 1102.362 | pH | Recoverable porous hydrogel composite microbeads based on functionalized MOF for rapid removal of Hg(II) and Pb(II) | P0338 | Post-modified MOF; Other composite
P0192 | P0192_M1 | TTA@MOF | M2 | T8 | sulfur-functionalized Zn-MOF powder | Zn-TIPE MOF | Zn | TIPE | 1 | 1 | 1 | 0 | 0 | 0 | 0 | 0 | 0 | 1 | thioacetamide post-synthesis sulfur functionalization (sulfide incorporation) | thioacetamide | 0 |  | 0 | No |  |  | 209.852 | 0.407 | 22.065 | yellow crystalline powder with rough but regular blocky particles |  |  |  | solvothermal Zn-TIPE MOF synthesis followed by thioacetamide post-synthesis modification | ethanol; acetic acid | ZnSO4.7H2O | 1,1,2,2-Tetrakis (4-(1H-imidazol-1-yl) phenyl) ethene | F6 | acetic acid | thioacetamide | 25 | 10 | 未报告吸附后 PXRD/XRD 对比 | 未报告金属浸出测试 | 循环再生：第10次容量/去除率保留99.0576%；未报告独立水稳定性、吸附后 PXRD 或金属浸出证据 |  | P0338 | 10.1016/j.seppur.2026.136977 | 1 | ph | 298 | 1 | 280.102 | 1102.362 | 300.6757 | 1116.022 | 1 | 1102.362 | 99.05759 | 7 | 1101.101 | pH | Recoverable porous hydrogel composite microbeads based on functionalized MOF for rapid removal of Hg(II) and Pb(II) | P0338 | Post-modified MOF; Other composite
P0192 | P0192_M1 | TTA@MOF | M2 | T8 | sulfur-functionalized Zn-MOF powder | Zn-TIPE MOF | Zn | TIPE | 1 | 1 | 1 | 0 | 0 | 0 | 0 | 0 | 0 | 1 | thioacetamide post-synthesis sulfur functionalization (sulfide incorporation) | thioacetamide | 0 |  | 0 | No |  |  | 209.852 | 0.407 | 22.065 | yellow crystalline powder with rough but regular blocky particles |  |  |  | solvothermal Zn-TIPE MOF synthesis followed by thioacetamide post-synthesis modification | ethanol; acetic acid | ZnSO4.7H2O | 1,1,2,2-Tetrakis (4-(1H-imidazol-1-yl) phenyl) ethene | F6 | acetic acid | thioacetamide | 25 | 10 | 未报告吸附后 PXRD/XRD 对比 | 未报告金属浸出测试 | 循环再生：第10次容量/去除率保留99.0576%；未报告独立水稳定性、吸附后 PXRD 或金属浸出证据 |  | P0338 | 10.1016/j.seppur.2026.136977 | 1 | isotherm | 298 | 1 | 3.571429 | 157.4803 | 300.6757 | 1116.022 | 1 | 1102.362 | 99.05759 | 6 | 1102.362 | 等温线 | Recoverable porous hydrogel composite microbeads based on functionalized MOF for rapid removal of Hg(II) and Pb(II) | P0338 | Post-modified MOF; Other composite
P0192 | P0192_M1 | TTA@MOF | M2 | T8 | sulfur-functionalized Zn-MOF powder | Zn-TIPE MOF | Zn | TIPE | 1 | 1 | 1 | 0 | 0 | 0 | 0 | 0 | 0 | 1 | thioacetamide post-synthesis sulfur functionalization (sulfide incorporation) | thioacetamide | 0 |  | 0 | No |  |  | 209.852 | 0.407 | 22.065 | yellow crystalline powder with rough but regular blocky particles |  |  |  | solvothermal Zn-TIPE MOF synthesis followed by thioacetamide post-synthesis modification | ethanol; acetic acid | ZnSO4.7H2O | 1,1,2,2-Tetrakis (4-(1H-imidazol-1-yl) phenyl) ethene | F6 | acetic acid | thioacetamide | 25 | 10 | 未报告吸附后 PXRD/XRD 对比 | 未报告金属浸出测试 | 循环再生：第10次容量/去除率保留99.0576%；未报告独立水稳定性、吸附后 PXRD 或金属浸出证据 |  | P0338 | 10.1016/j.seppur.2026.136977 | 1 | isotherm | 298 | 1 | 5.612245 | 535.4331 | 300.6757 | 1116.022 | 1 | 1102.362 | 99.05759 | 6 | 1102.362 | 等温线 | Recoverable porous hydrogel composite microbeads based on functionalized MOF for rapid removal of Hg(II) and Pb(II) | P0338 | Post-modified MOF; Other composite
P0192 | P0192_M1 | TTA@MOF | M2 | T8 | sulfur-functionalized Zn-MOF powder | Zn-TIPE MOF | Zn | TIPE | 1 | 1 | 1 | 0 | 0 | 0 | 0 | 0 | 0 | 1 | thioacetamide post-synthesis sulfur functionalization (sulfide incorporation) | thioacetamide | 0 |  | 0 | No |  |  | 209.852 | 0.407 | 22.065 | yellow crystalline powder with rough but regular blocky particles |  |  |  | solvothermal Zn-TIPE MOF synthesis followed by thioacetamide post-synthesis modification | ethanol; acetic acid | ZnSO4.7H2O | 1,1,2,2-Tetrakis (4-(1H-imidazol-1-yl) phenyl) ethene | F6 | acetic acid | thioacetamide | 25 | 10 | 未报告吸附后 PXRD/XRD 对比 | 未报告金属浸出测试 | 循环再生：第10次容量/去除率保留99.0576%；未报告独立水稳定性、吸附后 PXRD 或金属浸出证据 |  | P0338 | 10.1016/j.seppur.2026.136977 | 1 | isotherm | 298 | 1 | 19.89796 | 771.6535 | 300.6757 | 1116.022 | 1 | 1102.362 | 99.05759 | 6 | 1102.362 | 等温线 | Recoverable porous hydrogel composite microbeads based on functionalized MOF for rapid removal of Hg(II) and Pb(II) | P0338 | Post-modified MOF; Other composite
P0192 | P0192_M1 | TTA@MOF | M2 | T8 | sulfur-functionalized Zn-MOF powder | Zn-TIPE MOF | Zn | TIPE | 1 | 1 | 1 | 0 | 0 | 0 | 0 | 0 | 0 | 1 | thioacetamide post-synthesis sulfur functionalization (sulfide incorporation) | thioacetamide | 0 |  | 0 | No |  |  | 209.852 | 0.407 | 22.065 | yellow crystalline powder with rough but regular blocky particles |  |  |  | solvothermal Zn-TIPE MOF synthesis followed by thioacetamide post-synthesis modification | ethanol; acetic acid | ZnSO4.7H2O | 1,1,2,2-Tetrakis (4-(1H-imidazol-1-yl) phenyl) ethene | F6 | acetic acid | thioacetamide | 25 | 10 | 未报告吸附后 PXRD/XRD 对比 | 未报告金属浸出测试 | 循环再生：第10次容量/去除率保留99.0576%；未报告独立水稳定性、吸附后 PXRD 或金属浸出证据 |  | P0338 | 10.1016/j.seppur.2026.136977 | 1 | isotherm | 298 | 1 | 109.6939 | 984.252 | 300.6757 | 1116.022 | 1 | 1102.362 | 99.05759 | 6 | 1102.362 | 等温线 | Recoverable porous hydrogel composite microbeads based on functionalized MOF for rapid removal of Hg(II) and Pb(II) | P0338 | Post-modified MOF; Other composite
P0192 | P0192_M1 | TTA@MOF | M2 | T8 | sulfur-functionalized Zn-MOF powder | Zn-TIPE MOF | Zn | TIPE | 1 | 1 | 1 | 0 | 0 | 0 | 0 | 0 | 0 | 1 | thioacetamide post-synthesis sulfur functionalization (sulfide incorporation) | thioacetamide | 0 |  | 0 | No |  |  | 209.852 | 0.407 | 22.065 | yellow crystalline powder with rough but regular blocky particles |  |  |  | solvothermal Zn-TIPE MOF synthesis followed by thioacetamide post-synthesis modification | ethanol; acetic acid | ZnSO4.7H2O | 1,1,2,2-Tetrakis (4-(1H-imidazol-1-yl) phenyl) ethene | F6 | acetic acid | thioacetamide | 25 | 10 | 未报告吸附后 PXRD/XRD 对比 | 未报告金属浸出测试 | 循环再生：第10次容量/去除率保留99.0576%；未报告独立水稳定性、吸附后 PXRD 或金属浸出证据 |  | P0338 | 10.1016/j.seppur.2026.136977 | 1 | isotherm | 298 | 1 | 238.2653 | 1102.362 | 300.6757 | 1116.022 | 1 | 1102.362 | 99.05759 | 6 | 1102.362 | 等温线 | Recoverable porous hydrogel composite microbeads based on functionalized MOF for rapid removal of Hg(II) and Pb(II) | P0338 | Post-modified MOF; Other composite
P0192 | P0192_M1 | TTA@MOF | M2 | T8 | sulfur-functionalized Zn-MOF powder | Zn-TIPE MOF | Zn | TIPE | 1 | 1 | 1 | 0 | 0 | 0 | 0 | 0 | 0 | 1 | thioacetamide post-synthesis sulfur functionalization (sulfide incorporation) | thioacetamide | 0 |  | 0 | No |  |  | 209.852 | 0.407 | 22.065 | yellow crystalline powder with rough but regular blocky particles |  |  |  | solvothermal Zn-TIPE MOF synthesis followed by thioacetamide post-synthesis modification | ethanol; acetic acid | ZnSO4.7H2O | 1,1,2,2-Tetrakis (4-(1H-imidazol-1-yl) phenyl) ethene | F6 | acetic acid | thioacetamide | 25 | 10 | 未报告吸附后 PXRD/XRD 对比 | 未报告金属浸出测试 | 循环再生：第10次容量/去除率保留99.0576%；未报告独立水稳定性、吸附后 PXRD 或金属浸出证据 |  | P0338 | 10.1016/j.seppur.2026.136977 | 1 | isotherm | 298 | 1 | 280.102 | 1102.362 | 300.6757 | 1116.022 | 1 | 1102.362 | 99.05759 | 6 | 1102.362 | 等温线 | Recoverable porous hydrogel composite microbeads based on functionalized MOF for rapid removal of Hg(II) and Pb(II) | P0338 | Post-modified MOF; Other composite
P0192 | P0192_M2 | TTA@MOF@SA0.5 | M5 | T4;T8;T10 | sodium alginate hydrogel composite microbeads | Zn-TIPE MOF | Zn | TIPE | 1 | 1 | 1 | 0 | 0 | 0 | 0 | 0 | 0 | 1 | thioacetamide post-synthesis sulfur functionalization (sulfide incorporation) |  | 1 | sodium alginate | 0 | No |  |  | 27.179 | 0.051 | 15.495 | sodium alginate hydrogel microbeads; small surface fragments after drying |  |  |  | TTA@MOF incorporated into sodium alginate and CaCl2-crosslinked into hydrogel microbeads (SA:TTA@MOF = 1:1) | water | ZnSO4.7H2O | 1,1,2,2-Tetrakis (4-(1H-imidazol-1-yl) phenyl) ethene | F6 |  |  | 25 |  | 未报告吸附后 PXRD/XRD 对比 | 未报告金属浸出测试 | 循环再生：第10次容量/去除率保留95.6021%；未报告独立水稳定性、吸附后 PXRD 或金属浸出证据 |  | P0338 | 10.1016/j.seppur.2026.136977 | 2 | isotherm | 298 | 1 | 1.533333 | 75.41528 | 300.9259 | 456.25 | 1 | 477.4086 | 97.32984 |  |  | 等温线 | Recoverable porous hydrogel composite microbeads based on functionalized MOF for rapid removal of Hg(II) and Pb(II) | P0338 | Post-modified MOF; Other composite
P0192 | P0192_M2 | TTA@MOF@SA0.5 | M5 | T4;T8;T10 | sodium alginate hydrogel composite microbeads | Zn-TIPE MOF | Zn | TIPE | 1 | 1 | 1 | 0 | 0 | 0 | 0 | 0 | 0 | 1 | thioacetamide post-synthesis sulfur functionalization (sulfide incorporation) |  | 1 | sodium alginate | 0 | No |  |  | 27.179 | 0.051 | 15.495 | sodium alginate hydrogel microbeads; small surface fragments after drying |  |  |  | TTA@MOF incorporated into sodium alginate and CaCl2-crosslinked into hydrogel microbeads (SA:TTA@MOF = 1:1) | water | ZnSO4.7H2O | 1,1,2,2-Tetrakis (4-(1H-imidazol-1-yl) phenyl) ethene | F6 |  |  | 25 |  | 未报告吸附后 PXRD/XRD 对比 | 未报告金属浸出测试 | 循环再生：第10次容量/去除率保留95.6021%；未报告独立水稳定性、吸附后 PXRD 或金属浸出证据 |  | P0338 | 10.1016/j.seppur.2026.136977 | 2 | isotherm | 298 | 1 | 8.066667 | 269.103 | 300.9259 | 456.25 | 1 | 477.4086 | 97.32984 |  |  | 等温线 | Recoverable porous hydrogel composite microbeads based on functionalized MOF for rapid removal of Hg(II) and Pb(II) | P0338 | Post-modified MOF; Other composite
P0192 | P0192_M2 | TTA@MOF@SA0.5 | M5 | T4;T8;T10 | sodium alginate hydrogel composite microbeads | Zn-TIPE MOF | Zn | TIPE | 1 | 1 | 1 | 0 | 0 | 0 | 0 | 0 | 0 | 1 | thioacetamide post-synthesis sulfur functionalization (sulfide incorporation) |  | 1 | sodium alginate | 0 | No |  |  | 27.179 | 0.051 | 15.495 | sodium alginate hydrogel microbeads; small surface fragments after drying |  |  |  | TTA@MOF incorporated into sodium alginate and CaCl2-crosslinked into hydrogel microbeads (SA:TTA@MOF = 1:1) | water | ZnSO4.7H2O | 1,1,2,2-Tetrakis (4-(1H-imidazol-1-yl) phenyl) ethene | F6 |  |  | 25 |  | 未报告吸附后 PXRD/XRD 对比 | 未报告金属浸出测试 | 循环再生：第10次容量/去除率保留95.6021%；未报告独立水稳定性、吸附后 PXRD 或金属浸出证据 |  | P0338 | 10.1016/j.seppur.2026.136977 | 2 | isotherm | 298 | 1 | 40.06667 | 459.1362 | 300.9259 | 456.25 | 1 | 477.4086 | 97.32984 |  |  | 等温线 | Recoverable porous hydrogel composite microbeads based on functionalized MOF for rapid removal of Hg(II) and Pb(II) | P0338 | Post-modified MOF; Other composite
P0192 | P0192_M2 | TTA@MOF@SA0.5 | M5 | T4;T8;T10 | sodium alginate hydrogel composite microbeads | Zn-TIPE MOF | Zn | TIPE | 1 | 1 | 1 | 0 | 0 | 0 | 0 | 0 | 0 | 1 | thioacetamide post-synthesis sulfur functionalization (sulfide incorporation) |  | 1 | sodium alginate | 0 | No |  |  | 27.179 | 0.051 | 15.495 | sodium alginate hydrogel microbeads; small surface fragments after drying |  |  |  | TTA@MOF incorporated into sodium alginate and CaCl2-crosslinked into hydrogel microbeads (SA:TTA@MOF = 1:1) | water | ZnSO4.7H2O | 1,1,2,2-Tetrakis (4-(1H-imidazol-1-yl) phenyl) ethene | F6 |  |  | 25 |  | 未报告吸附后 PXRD/XRD 对比 | 未报告金属浸出测试 | 循环再生：第10次容量/去除率保留95.6021%；未报告独立水稳定性、吸附后 PXRD 或金属浸出证据 |  | P0338 | 10.1016/j.seppur.2026.136977 | 2 | isotherm | 298 | 1 | 147.8 | 477.4086 | 300.9259 | 456.25 | 1 | 477.4086 | 97.32984 |  |  | 等温线 | Recoverable porous hydrogel composite microbeads based on functionalized MOF for rapid removal of Hg(II) and Pb(II) | P0338 | Post-modified MOF; Other composite
P0192 | P0192_M2 | TTA@MOF@SA0.5 | M5 | T4;T8;T10 | sodium alginate hydrogel composite microbeads | Zn-TIPE MOF | Zn | TIPE | 1 | 1 | 1 | 0 | 0 | 0 | 0 | 0 | 0 | 1 | thioacetamide post-synthesis sulfur functionalization (sulfide incorporation) |  | 1 | sodium alginate | 0 | No |  |  | 27.179 | 0.051 | 15.495 | sodium alginate hydrogel microbeads; small surface fragments after drying |  |  |  | TTA@MOF incorporated into sodium alginate and CaCl2-crosslinked into hydrogel microbeads (SA:TTA@MOF = 1:1) | water | ZnSO4.7H2O | 1,1,2,2-Tetrakis (4-(1H-imidazol-1-yl) phenyl) ethene | F6 |  |  | 25 |  | 未报告吸附后 PXRD/XRD 对比 | 未报告金属浸出测试 | 循环再生：第10次容量/去除率保留95.6021%；未报告独立水稳定性、吸附后 PXRD 或金属浸出证据 |  | P0338 | 10.1016/j.seppur.2026.136977 | 2 | isotherm | 298 | 1 | 250.2 | 473.7542 | 300.9259 | 456.25 | 1 | 477.4086 | 97.32984 |  |  | 等温线 | Recoverable porous hydrogel composite microbeads based on functionalized MOF for rapid removal of Hg(II) and Pb(II) | P0338 | Post-modified MOF; Other composite
P0192 | P0192_M3 | TTA@MOF@SA0.75 | M5 | T4;T8;T10 | sodium alginate hydrogel composite microbeads | Zn-TIPE MOF | Zn | TIPE | 1 | 1 | 1 | 0 | 0 | 0 | 0 | 0 | 0 | 1 | thioacetamide post-synthesis sulfur functionalization (sulfide incorporation) |  | 1 | sodium alginate | 0 | No |  |  | 84.377 | 0.144 | 20.195 | sodium alginate hydrogel microbeads; small surface fragments after drying |  |  |  | TTA@MOF incorporated into sodium alginate and CaCl2-crosslinked into hydrogel microbeads (SA:TTA@MOF = 1:3) | water | ZnSO4.7H2O | 1,1,2,2-Tetrakis (4-(1H-imidazol-1-yl) phenyl) ethene | F6 |  |  | 25 |  | 未报告吸附后 PXRD/XRD 对比 | 未报告金属浸出测试 | 循环再生：第10次容量/去除率保留94.4503%；未报告独立水稳定性、吸附后 PXRD 或金属浸出证据 |  | P0338 | 10.1016/j.seppur.2026.136977 | 3 | isotherm | 298 | 1 | 1.101036 | 79.47368 | 299.9361 | 615.7025 | 1 | 791.5789 | 96.75393 |  |  | 等温线 | Recoverable porous hydrogel composite microbeads based on functionalized MOF for rapid removal of Hg(II) and Pb(II) | P0338 | Post-modified MOF; Other composite
P0192 | P0192_M3 | TTA@MOF@SA0.75 | M5 | T4;T8;T10 | sodium alginate hydrogel composite microbeads | Zn-TIPE MOF | Zn | TIPE | 1 | 1 | 1 | 0 | 0 | 0 | 0 | 0 | 0 | 1 | thioacetamide post-synthesis sulfur functionalization (sulfide incorporation) |  | 1 | sodium alginate | 0 | No |  |  | 84.377 | 0.144 | 20.195 | sodium alginate hydrogel microbeads; small surface fragments after drying |  |  |  | TTA@MOF incorporated into sodium alginate and CaCl2-crosslinked into hydrogel microbeads (SA:TTA@MOF = 1:3) | water | ZnSO4.7H2O | 1,1,2,2-Tetrakis (4-(1H-imidazol-1-yl) phenyl) ethene | F6 |  |  | 25 |  | 未报告吸附后 PXRD/XRD 对比 | 未报告金属浸出测试 | 循环再生：第10次容量/去除率保留94.4503%；未报告独立水稳定性、吸附后 PXRD 或金属浸出证据 |  | P0338 | 10.1016/j.seppur.2026.136977 | 3 | isotherm | 298 | 1 | 15.41451 | 421.0526 | 299.9361 | 615.7025 | 1 | 791.5789 | 96.75393 |  |  | 等温线 | Recoverable porous hydrogel composite microbeads based on functionalized MOF for rapid removal of Hg(II) and Pb(II) | P0338 | Post-modified MOF; Other composite
P0192 | P0192_M3 | TTA@MOF@SA0.75 | M5 | T4;T8;T10 | sodium alginate hydrogel composite microbeads | Zn-TIPE MOF | Zn | TIPE | 1 | 1 | 1 | 0 | 0 | 0 | 0 | 0 | 0 | 1 | thioacetamide post-synthesis sulfur functionalization (sulfide incorporation) |  | 1 | sodium alginate | 0 | No |  |  | 84.377 | 0.144 | 20.195 | sodium alginate hydrogel microbeads; small surface fragments after drying |  |  |  | TTA@MOF incorporated into sodium alginate and CaCl2-crosslinked into hydrogel microbeads (SA:TTA@MOF = 1:3) | water | ZnSO4.7H2O | 1,1,2,2-Tetrakis (4-(1H-imidazol-1-yl) phenyl) ethene | F6 |  |  | 25 |  | 未报告吸附后 PXRD/XRD 对比 | 未报告金属浸出测试 | 循环再生：第10次容量/去除率保留94.4503%；未报告独立水稳定性、吸附后 PXRD 或金属浸出证据 |  | P0338 | 10.1016/j.seppur.2026.136977 | 3 | isotherm | 298 | 1 | 45.72539 | 641.0526 | 299.9361 | 615.7025 | 1 | 791.5789 | 96.75393 |  |  | 等温线 | Recoverable porous hydrogel composite microbeads based on functionalized MOF for rapid removal of Hg(II) and Pb(II) | P0338 | Post-modified MOF; Other composite
P0192 | P0192_M3 | TTA@MOF@SA0.75 | M5 | T4;T8;T10 | sodium alginate hydrogel composite microbeads | Zn-TIPE MOF | Zn | TIPE | 1 | 1 | 1 | 0 | 0 | 0 | 0 | 0 | 0 | 1 | thioacetamide post-synthesis sulfur functionalization (sulfide incorporation) |  | 1 | sodium alginate | 0 | No |  |  | 84.377 | 0.144 | 20.195 | sodium alginate hydrogel microbeads; small surface fragments after drying |  |  |  | TTA@MOF incorporated into sodium alginate and CaCl2-crosslinked into hydrogel microbeads (SA:TTA@MOF = 1:3) | water | ZnSO4.7H2O | 1,1,2,2-Tetrakis (4-(1H-imidazol-1-yl) phenyl) ethene | F6 |  |  | 25 |  | 未报告吸附后 PXRD/XRD 对比 | 未报告金属浸出测试 | 循环再生：第10次容量/去除率保留94.4503%；未报告独立水稳定性、吸附后 PXRD 或金属浸出证据 |  | P0338 | 10.1016/j.seppur.2026.136977 | 3 | isotherm | 298 | 1 | 87.82383 | 785.7895 | 299.9361 | 615.7025 | 1 | 791.5789 | 96.75393 |  |  | 等温线 | Recoverable porous hydrogel composite microbeads based on functionalized MOF for rapid removal of Hg(II) and Pb(II) | P0338 | Post-modified MOF; Other composite
P0192 | P0192_M3 | TTA@MOF@SA0.75 | M5 | T4;T8;T10 | sodium alginate hydrogel composite microbeads | Zn-TIPE MOF | Zn | TIPE | 1 | 1 | 1 | 0 | 0 | 0 | 0 | 0 | 0 | 1 | thioacetamide post-synthesis sulfur functionalization (sulfide incorporation) |  | 1 | sodium alginate | 0 | No |  |  | 84.377 | 0.144 | 20.195 | sodium alginate hydrogel microbeads; small surface fragments after drying |  |  |  | TTA@MOF incorporated into sodium alginate and CaCl2-crosslinked into hydrogel microbeads (SA:TTA@MOF = 1:3) | water | ZnSO4.7H2O | 1,1,2,2-Tetrakis (4-(1H-imidazol-1-yl) phenyl) ethene | F6 |  |  | 25 |  | 未报告吸附后 PXRD/XRD 对比 | 未报告金属浸出测试 | 循环再生：第10次容量/去除率保留94.4503%；未报告独立水稳定性、吸附后 PXRD 或金属浸出证据 |  | P0338 | 10.1016/j.seppur.2026.136977 | 3 | isotherm | 298 | 1 | 141.7098 | 791.5789 | 299.9361 | 615.7025 | 1 | 791.5789 | 96.75393 |  |  | 等温线 | Recoverable porous hydrogel composite microbeads based on functionalized MOF for rapid removal of Hg(II) and Pb(II) | P0338 | Post-modified MOF; Other composite
P0192 | P0192_M1 | TTA@MOF | M2 | T8 | sulfur-functionalized Zn-MOF powder | Zn-TIPE MOF | Zn | TIPE | 1 | 1 | 1 | 0 | 0 | 0 | 0 | 0 | 0 | 1 | thioacetamide post-synthesis sulfur functionalization (sulfide incorporation) | thioacetamide | 0 |  | 0 | No |  |  | 209.852 | 0.407 | 22.065 | yellow crystalline powder with rough but regular blocky particles |  |  |  | solvothermal Zn-TIPE MOF synthesis followed by thioacetamide post-synthesis modification | ethanol; acetic acid | ZnSO4.7H2O | 1,1,2,2-Tetrakis (4-(1H-imidazol-1-yl) phenyl) ethene | F6 | acetic acid | thioacetamide | 25 | 10 | 未报告吸附后 PXRD/XRD 对比 | 未报告金属浸出测试 | 循环再生：第10次容量/去除率保留99.0576%；未报告独立水稳定性、吸附后 PXRD 或金属浸出证据 |  | P0338 | 10.1016/j.seppur.2026.136977 | 1 | kinetics | 298 | 1 | 280.102 | 1102.362 | 1.486486 | 215.4696 | 1 | 1102.362 | 99.05759 | 6 | 1102.362 | 动力学 | Recoverable porous hydrogel composite microbeads based on functionalized MOF for rapid removal of Hg(II) and Pb(II) | P0338 | Post-modified MOF; Other composite
P0192 | P0192_M1 | TTA@MOF | M2 | T8 | sulfur-functionalized Zn-MOF powder | Zn-TIPE MOF | Zn | TIPE | 1 | 1 | 1 | 0 | 0 | 0 | 0 | 0 | 0 | 1 | thioacetamide post-synthesis sulfur functionalization (sulfide incorporation) | thioacetamide | 0 |  | 0 | No |  |  | 209.852 | 0.407 | 22.065 | yellow crystalline powder with rough but regular blocky particles |  |  |  | solvothermal Zn-TIPE MOF synthesis followed by thioacetamide post-synthesis modification | ethanol; acetic acid | ZnSO4.7H2O | 1,1,2,2-Tetrakis (4-(1H-imidazol-1-yl) phenyl) ethene | F6 | acetic acid | thioacetamide | 25 | 10 | 未报告吸附后 PXRD/XRD 对比 | 未报告金属浸出测试 | 循环再生：第10次容量/去除率保留99.0576%；未报告独立水稳定性、吸附后 PXRD 或金属浸出证据 |  | P0338 | 10.1016/j.seppur.2026.136977 | 1 | kinetics | 298 | 1 | 280.102 | 1102.362 | 28.24324 | 497.2376 | 1 | 1102.362 | 99.05759 | 6 | 1102.362 | 动力学 | Recoverable porous hydrogel composite microbeads based on functionalized MOF for rapid removal of Hg(II) and Pb(II) | P0338 | Post-modified MOF; Other composite
P0192 | P0192_M1 | TTA@MOF | M2 | T8 | sulfur-functionalized Zn-MOF powder | Zn-TIPE MOF | Zn | TIPE | 1 | 1 | 1 | 0 | 0 | 0 | 0 | 0 | 0 | 1 | thioacetamide post-synthesis sulfur functionalization (sulfide incorporation) | thioacetamide | 0 |  | 0 | No |  |  | 209.852 | 0.407 | 22.065 | yellow crystalline powder with rough but regular blocky particles |  |  |  | solvothermal Zn-TIPE MOF synthesis followed by thioacetamide post-synthesis modification | ethanol; acetic acid | ZnSO4.7H2O | 1,1,2,2-Tetrakis (4-(1H-imidazol-1-yl) phenyl) ethene | F6 | acetic acid | thioacetamide | 25 | 10 | 未报告吸附后 PXRD/XRD 对比 | 未报告金属浸出测试 | 循环再生：第10次容量/去除率保留99.0576%；未报告独立水稳定性、吸附后 PXRD 或金属浸出证据 |  | P0338 | 10.1016/j.seppur.2026.136977 | 1 | kinetics | 298 | 1 | 280.102 | 1102.362 | 118.8514 | 972.3757 | 1 | 1102.362 | 99.05759 | 6 | 1102.362 | 动力学 | Recoverable porous hydrogel composite microbeads based on functionalized MOF for rapid removal of Hg(II) and Pb(II) | P0338 | Post-modified MOF; Other composite
P0192 | P0192_M1 | TTA@MOF | M2 | T8 | sulfur-functionalized Zn-MOF powder | Zn-TIPE MOF | Zn | TIPE | 1 | 1 | 1 | 0 | 0 | 0 | 0 | 0 | 0 | 1 | thioacetamide post-synthesis sulfur functionalization (sulfide incorporation) | thioacetamide | 0 |  | 0 | No |  |  | 209.852 | 0.407 | 22.065 | yellow crystalline powder with rough but regular blocky particles |  |  |  | solvothermal Zn-TIPE MOF synthesis followed by thioacetamide post-synthesis modification | ethanol; acetic acid | ZnSO4.7H2O | 1,1,2,2-Tetrakis (4-(1H-imidazol-1-yl) phenyl) ethene | F6 | acetic acid | thioacetamide | 25 | 10 | 未报告吸附后 PXRD/XRD 对比 | 未报告金属浸出测试 | 循环再生：第10次容量/去除率保留99.0576%；未报告独立水稳定性、吸附后 PXRD 或金属浸出证据 |  | P0338 | 10.1016/j.seppur.2026.136977 | 1 | kinetics | 298 | 1 | 280.102 | 1102.362 | 179.0541 | 1110.497 | 1 | 1102.362 | 99.05759 | 6 | 1102.362 | 动力学 | Recoverable porous hydrogel composite microbeads based on functionalized MOF for rapid removal of Hg(II) and Pb(II) | P0338 | Post-modified MOF; Other composite
P0192 | P0192_M1 | TTA@MOF | M2 | T8 | sulfur-functionalized Zn-MOF powder | Zn-TIPE MOF | Zn | TIPE | 1 | 1 | 1 | 0 | 0 | 0 | 0 | 0 | 0 | 1 | thioacetamide post-synthesis sulfur functionalization (sulfide incorporation) | thioacetamide | 0 |  | 0 | No |  |  | 209.852 | 0.407 | 22.065 | yellow crystalline powder with rough but regular blocky particles |  |  |  | solvothermal Zn-TIPE MOF synthesis followed by thioacetamide post-synthesis modification | ethanol; acetic acid | ZnSO4.7H2O | 1,1,2,2-Tetrakis (4-(1H-imidazol-1-yl) phenyl) ethene | F6 | acetic acid | thioacetamide | 25 | 10 | 未报告吸附后 PXRD/XRD 对比 | 未报告金属浸出测试 | 循环再生：第10次容量/去除率保留99.0576%；未报告独立水稳定性、吸附后 PXRD 或金属浸出证据 |  | P0338 | 10.1016/j.seppur.2026.136977 | 1 | kinetics | 298 | 1 | 280.102 | 1102.362 | 239.8649 | 1110.497 | 1 | 1102.362 | 99.05759 | 6 | 1102.362 | 动力学 | Recoverable porous hydrogel composite microbeads based on functionalized MOF for rapid removal of Hg(II) and Pb(II) | P0338 | Post-modified MOF; Other composite
P0192 | P0192_M1 | TTA@MOF | M2 | T8 | sulfur-functionalized Zn-MOF powder | Zn-TIPE MOF | Zn | TIPE | 1 | 1 | 1 | 0 | 0 | 0 | 0 | 0 | 0 | 1 | thioacetamide post-synthesis sulfur functionalization (sulfide incorporation) | thioacetamide | 0 |  | 0 | No |  |  | 209.852 | 0.407 | 22.065 | yellow crystalline powder with rough but regular blocky particles |  |  |  | solvothermal Zn-TIPE MOF synthesis followed by thioacetamide post-synthesis modification | ethanol; acetic acid | ZnSO4.7H2O | 1,1,2,2-Tetrakis (4-(1H-imidazol-1-yl) phenyl) ethene | F6 | acetic acid | thioacetamide | 25 | 10 | 未报告吸附后 PXRD/XRD 对比 | 未报告金属浸出测试 | 循环再生：第10次容量/去除率保留99.0576%；未报告独立水稳定性、吸附后 PXRD 或金属浸出证据 |  | P0338 | 10.1016/j.seppur.2026.136977 | 1 | kinetics | 298 | 1 | 280.102 | 1102.362 | 300.6757 | 1116.022 | 1 | 1102.362 | 99.05759 | 6 | 1102.362 | 动力学 | Recoverable porous hydrogel composite microbeads based on functionalized MOF for rapid removal of Hg(II) and Pb(II) | P0338 | Post-modified MOF; Other composite
P0192 | P0192_M2 | TTA@MOF@SA0.5 | M5 | T4;T8;T10 | sodium alginate hydrogel composite microbeads | Zn-TIPE MOF | Zn | TIPE | 1 | 1 | 1 | 0 | 0 | 0 | 0 | 0 | 0 | 1 | thioacetamide post-synthesis sulfur functionalization (sulfide incorporation) |  | 1 | sodium alginate | 0 | No |  |  | 27.179 | 0.051 | 15.495 | sodium alginate hydrogel microbeads; small surface fragments after drying |  |  |  | TTA@MOF incorporated into sodium alginate and CaCl2-crosslinked into hydrogel microbeads (SA:TTA@MOF = 1:1) | water | ZnSO4.7H2O | 1,1,2,2-Tetrakis (4-(1H-imidazol-1-yl) phenyl) ethene | F6 |  |  | 25 |  | 未报告吸附后 PXRD/XRD 对比 | 未报告金属浸出测试 | 循环再生：第10次容量/去除率保留95.6021%；未报告独立水稳定性、吸附后 PXRD 或金属浸出证据 |  | P0338 | 10.1016/j.seppur.2026.136977 | 2 | kinetics | 298 | 1 | 250.2 | 473.7542 | 5.555556 | 56.25 | 1 | 477.4086 | 97.32984 |  |  | 动力学 | Recoverable porous hydrogel composite microbeads based on functionalized MOF for rapid removal of Hg(II) and Pb(II) | P0338 | Post-modified MOF; Other composite
P0192 | P0192_M2 | TTA@MOF@SA0.5 | M5 | T4;T8;T10 | sodium alginate hydrogel composite microbeads | Zn-TIPE MOF | Zn | TIPE | 1 | 1 | 1 | 0 | 0 | 0 | 0 | 0 | 0 | 1 | thioacetamide post-synthesis sulfur functionalization (sulfide incorporation) |  | 1 | sodium alginate | 0 | No |  |  | 27.179 | 0.051 | 15.495 | sodium alginate hydrogel microbeads; small surface fragments after drying |  |  |  | TTA@MOF incorporated into sodium alginate and CaCl2-crosslinked into hydrogel microbeads (SA:TTA@MOF = 1:1) | water | ZnSO4.7H2O | 1,1,2,2-Tetrakis (4-(1H-imidazol-1-yl) phenyl) ethene | F6 |  |  | 25 |  | 未报告吸附后 PXRD/XRD 对比 | 未报告金属浸出测试 | 循环再生：第10次容量/去除率保留95.6021%；未报告独立水稳定性、吸附后 PXRD 或金属浸出证据 |  | P0338 | 10.1016/j.seppur.2026.136977 | 2 | kinetics | 298 | 1 | 250.2 | 473.7542 | 30.55556 | 171.875 | 1 | 477.4086 | 97.32984 |  |  | 动力学 | Recoverable porous hydrogel composite microbeads based on functionalized MOF for rapid removal of Hg(II) and Pb(II) | P0338 | Post-modified MOF; Other composite
P0192 | P0192_M2 | TTA@MOF@SA0.5 | M5 | T4;T8;T10 | sodium alginate hydrogel composite microbeads | Zn-TIPE MOF | Zn | TIPE | 1 | 1 | 1 | 0 | 0 | 0 | 0 | 0 | 0 | 1 | thioacetamide post-synthesis sulfur functionalization (sulfide incorporation) |  | 1 | sodium alginate | 0 | No |  |  | 27.179 | 0.051 | 15.495 | sodium alginate hydrogel microbeads; small surface fragments after drying |  |  |  | TTA@MOF incorporated into sodium alginate and CaCl2-crosslinked into hydrogel microbeads (SA:TTA@MOF = 1:1) | water | ZnSO4.7H2O | 1,1,2,2-Tetrakis (4-(1H-imidazol-1-yl) phenyl) ethene | F6 |  |  | 25 |  | 未报告吸附后 PXRD/XRD 对比 | 未报告金属浸出测试 | 循环再生：第10次容量/去除率保留95.6021%；未报告独立水稳定性、吸附后 PXRD 或金属浸出证据 |  | P0338 | 10.1016/j.seppur.2026.136977 | 2 | kinetics | 298 | 1 | 250.2 | 473.7542 | 61.11111 | 300 | 1 | 477.4086 | 97.32984 |  |  | 动力学 | Recoverable porous hydrogel composite microbeads based on functionalized MOF for rapid removal of Hg(II) and Pb(II) | P0338 | Post-modified MOF; Other composite
P0192 | P0192_M2 | TTA@MOF@SA0.5 | M5 | T4;T8;T10 | sodium alginate hydrogel composite microbeads | Zn-TIPE MOF | Zn | TIPE | 1 | 1 | 1 | 0 | 0 | 0 | 0 | 0 | 0 | 1 | thioacetamide post-synthesis sulfur functionalization (sulfide incorporation) |  | 1 | sodium alginate | 0 | No |  |  | 27.179 | 0.051 | 15.495 | sodium alginate hydrogel microbeads; small surface fragments after drying |  |  |  | TTA@MOF incorporated into sodium alginate and CaCl2-crosslinked into hydrogel microbeads (SA:TTA@MOF = 1:1) | water | ZnSO4.7H2O | 1,1,2,2-Tetrakis (4-(1H-imidazol-1-yl) phenyl) ethene | F6 |  |  | 25 |  | 未报告吸附后 PXRD/XRD 对比 | 未报告金属浸出测试 | 循环再生：第10次容量/去除率保留95.6021%；未报告独立水稳定性、吸附后 PXRD 或金属浸出证据 |  | P0338 | 10.1016/j.seppur.2026.136977 | 2 | kinetics | 298 | 1 | 250.2 | 473.7542 | 120.3704 | 396.875 | 1 | 477.4086 | 97.32984 |  |  | 动力学 | Recoverable porous hydrogel composite microbeads based on functionalized MOF for rapid removal of Hg(II) and Pb(II) | P0338 | Post-modified MOF; Other composite
P0192 | P0192_M2 | TTA@MOF@SA0.5 | M5 | T4;T8;T10 | sodium alginate hydrogel composite microbeads | Zn-TIPE MOF | Zn | TIPE | 1 | 1 | 1 | 0 | 0 | 0 | 0 | 0 | 0 | 1 | thioacetamide post-synthesis sulfur functionalization (sulfide incorporation) |  | 1 | sodium alginate | 0 | No |  |  | 27.179 | 0.051 | 15.495 | sodium alginate hydrogel microbeads; small surface fragments after drying |  |  |  | TTA@MOF incorporated into sodium alginate and CaCl2-crosslinked into hydrogel microbeads (SA:TTA@MOF = 1:1) | water | ZnSO4.7H2O | 1,1,2,2-Tetrakis (4-(1H-imidazol-1-yl) phenyl) ethene | F6 |  |  | 25 |  | 未报告吸附后 PXRD/XRD 对比 | 未报告金属浸出测试 | 循环再生：第10次容量/去除率保留95.6021%；未报告独立水稳定性、吸附后 PXRD 或金属浸出证据 |  | P0338 | 10.1016/j.seppur.2026.136977 | 2 | kinetics | 298 | 1 | 250.2 | 473.7542 | 238.8889 | 456.25 | 1 | 477.4086 | 97.32984 |  |  | 动力学 | Recoverable porous hydrogel composite microbeads based on functionalized MOF for rapid removal of Hg(II) and Pb(II) | P0338 | Post-modified MOF; Other composite
P0192 | P0192_M2 | TTA@MOF@SA0.5 | M5 | T4;T8;T10 | sodium alginate hydrogel composite microbeads | Zn-TIPE MOF | Zn | TIPE | 1 | 1 | 1 | 0 | 0 | 0 | 0 | 0 | 0 | 1 | thioacetamide post-synthesis sulfur functionalization (sulfide incorporation) |  | 1 | sodium alginate | 0 | No |  |  | 27.179 | 0.051 | 15.495 | sodium alginate hydrogel microbeads; small surface fragments after drying |  |  |  | TTA@MOF incorporated into sodium alginate and CaCl2-crosslinked into hydrogel microbeads (SA:TTA@MOF = 1:1) | water | ZnSO4.7H2O | 1,1,2,2-Tetrakis (4-(1H-imidazol-1-yl) phenyl) ethene | F6 |  |  | 25 |  | 未报告吸附后 PXRD/XRD 对比 | 未报告金属浸出测试 | 循环再生：第10次容量/去除率保留95.6021%；未报告独立水稳定性、吸附后 PXRD 或金属浸出证据 |  | P0338 | 10.1016/j.seppur.2026.136977 | 2 | kinetics | 298 | 1 | 250.2 | 473.7542 | 300.9259 | 456.25 | 1 | 477.4086 | 97.32984 |  |  | 动力学 | Recoverable porous hydrogel composite microbeads based on functionalized MOF for rapid removal of Hg(II) and Pb(II) | P0338 | Post-modified MOF; Other composite
P0192 | P0192_M3 | TTA@MOF@SA0.75 | M5 | T4;T8;T10 | sodium alginate hydrogel composite microbeads | Zn-TIPE MOF | Zn | TIPE | 1 | 1 | 1 | 0 | 0 | 0 | 0 | 0 | 0 | 1 | thioacetamide post-synthesis sulfur functionalization (sulfide incorporation) |  | 1 | sodium alginate | 0 | No |  |  | 84.377 | 0.144 | 20.195 | sodium alginate hydrogel microbeads; small surface fragments after drying |  |  |  | TTA@MOF incorporated into sodium alginate and CaCl2-crosslinked into hydrogel microbeads (SA:TTA@MOF = 1:3) | water | ZnSO4.7H2O | 1,1,2,2-Tetrakis (4-(1H-imidazol-1-yl) phenyl) ethene | F6 |  |  | 25 |  | 未报告吸附后 PXRD/XRD 对比 | 未报告金属浸出测试 | 循环再生：第10次容量/去除率保留94.4503%；未报告独立水稳定性、吸附后 PXRD 或金属浸出证据 |  | P0338 | 10.1016/j.seppur.2026.136977 | 3 | kinetics | 298 | 1 | 141.7098 | 791.5789 | 5.434783 | 74.38017 | 1 | 791.5789 | 96.75393 |  |  | 动力学 | Recoverable porous hydrogel composite microbeads based on functionalized MOF for rapid removal of Hg(II) and Pb(II) | P0338 | Post-modified MOF; Other composite
P0192 | P0192_M3 | TTA@MOF@SA0.75 | M5 | T4;T8;T10 | sodium alginate hydrogel composite microbeads | Zn-TIPE MOF | Zn | TIPE | 1 | 1 | 1 | 0 | 0 | 0 | 0 | 0 | 0 | 1 | thioacetamide post-synthesis sulfur functionalization (sulfide incorporation) |  | 1 | sodium alginate | 0 | No |  |  | 84.377 | 0.144 | 20.195 | sodium alginate hydrogel microbeads; small surface fragments after drying |  |  |  | TTA@MOF incorporated into sodium alginate and CaCl2-crosslinked into hydrogel microbeads (SA:TTA@MOF = 1:3) | water | ZnSO4.7H2O | 1,1,2,2-Tetrakis (4-(1H-imidazol-1-yl) phenyl) ethene | F6 |  |  | 25 |  | 未报告吸附后 PXRD/XRD 对比 | 未报告金属浸出测试 | 循环再生：第10次容量/去除率保留94.4503%；未报告独立水稳定性、吸附后 PXRD 或金属浸出证据 |  | P0338 | 10.1016/j.seppur.2026.136977 | 3 | kinetics | 298 | 1 | 141.7098 | 791.5789 | 29.60358 | 252.0661 | 1 | 791.5789 | 96.75393 |  |  | 动力学 | Recoverable porous hydrogel composite microbeads based on functionalized MOF for rapid removal of Hg(II) and Pb(II) | P0338 | Post-modified MOF; Other composite
P0192 | P0192_M3 | TTA@MOF@SA0.75 | M5 | T4;T8;T10 | sodium alginate hydrogel composite microbeads | Zn-TIPE MOF | Zn | TIPE | 1 | 1 | 1 | 0 | 0 | 0 | 0 | 0 | 0 | 1 | thioacetamide post-synthesis sulfur functionalization (sulfide incorporation) |  | 1 | sodium alginate | 0 | No |  |  | 84.377 | 0.144 | 20.195 | sodium alginate hydrogel microbeads; small surface fragments after drying |  |  |  | TTA@MOF incorporated into sodium alginate and CaCl2-crosslinked into hydrogel microbeads (SA:TTA@MOF = 1:3) | water | ZnSO4.7H2O | 1,1,2,2-Tetrakis (4-(1H-imidazol-1-yl) phenyl) ethene | F6 |  |  | 25 |  | 未报告吸附后 PXRD/XRD 对比 | 未报告金属浸出测试 | 循环再生：第10次容量/去除率保留94.4503%；未报告独立水稳定性、吸附后 PXRD 或金属浸出证据 |  | P0338 | 10.1016/j.seppur.2026.136977 | 3 | kinetics | 298 | 1 | 141.7098 | 791.5789 | 120.9079 | 553.719 | 1 | 791.5789 | 96.75393 |  |  | 动力学 | Recoverable porous hydrogel composite microbeads based on functionalized MOF for rapid removal of Hg(II) and Pb(II) | P0338 | Post-modified MOF; Other composite
P0192 | P0192_M3 | TTA@MOF@SA0.75 | M5 | T4;T8;T10 | sodium alginate hydrogel composite microbeads | Zn-TIPE MOF | Zn | TIPE | 1 | 1 | 1 | 0 | 0 | 0 | 0 | 0 | 0 | 1 | thioacetamide post-synthesis sulfur functionalization (sulfide incorporation) |  | 1 | sodium alginate | 0 | No |  |  | 84.377 | 0.144 | 20.195 | sodium alginate hydrogel microbeads; small surface fragments after drying |  |  |  | TTA@MOF incorporated into sodium alginate and CaCl2-crosslinked into hydrogel microbeads (SA:TTA@MOF = 1:3) | water | ZnSO4.7H2O | 1,1,2,2-Tetrakis (4-(1H-imidazol-1-yl) phenyl) ethene | F6 |  |  | 25 |  | 未报告吸附后 PXRD/XRD 对比 | 未报告金属浸出测试 | 循环再生：第10次容量/去除率保留94.4503%；未报告独立水稳定性、吸附后 PXRD 或金属浸出证据 |  | P0338 | 10.1016/j.seppur.2026.136977 | 3 | kinetics | 298 | 1 | 141.7098 | 791.5789 | 238.1714 | 611.5702 | 1 | 791.5789 | 96.75393 |  |  | 动力学 | Recoverable porous hydrogel composite microbeads based on functionalized MOF for rapid removal of Hg(II) and Pb(II) | P0338 | Post-modified MOF; Other composite
P0192 | P0192_M3 | TTA@MOF@SA0.75 | M5 | T4;T8;T10 | sodium alginate hydrogel composite microbeads | Zn-TIPE MOF | Zn | TIPE | 1 | 1 | 1 | 0 | 0 | 0 | 0 | 0 | 0 | 1 | thioacetamide post-synthesis sulfur functionalization (sulfide incorporation) |  | 1 | sodium alginate | 0 | No |  |  | 84.377 | 0.144 | 20.195 | sodium alginate hydrogel microbeads; small surface fragments after drying |  |  |  | TTA@MOF incorporated into sodium alginate and CaCl2-crosslinked into hydrogel microbeads (SA:TTA@MOF = 1:3) | water | ZnSO4.7H2O | 1,1,2,2-Tetrakis (4-(1H-imidazol-1-yl) phenyl) ethene | F6 |  |  | 25 |  | 未报告吸附后 PXRD/XRD 对比 | 未报告金属浸出测试 | 循环再生：第10次容量/去除率保留94.4503%；未报告独立水稳定性、吸附后 PXRD 或金属浸出证据 |  | P0338 | 10.1016/j.seppur.2026.136977 | 3 | kinetics | 298 | 1 | 141.7098 | 791.5789 | 299.9361 | 615.7025 | 1 | 791.5789 | 96.75393 |  |  | 动力学 | Recoverable porous hydrogel composite microbeads based on functionalized MOF for rapid removal of Hg(II) and Pb(II) | P0338 | Post-modified MOF; Other composite
P0192 | P0192_M3 | TTA@MOF@SA0.75 | M5 | T4;T8;T10 | sodium alginate hydrogel composite microbeads | Zn-TIPE MOF | Zn | TIPE | 1 | 1 | 1 | 0 | 0 | 0 | 0 | 0 | 0 | 1 | thioacetamide post-synthesis sulfur functionalization (sulfide incorporation) |  | 1 | sodium alginate | 0 | No |  |  | 84.377 | 0.144 | 20.195 | sodium alginate hydrogel microbeads; small surface fragments after drying |  |  |  | TTA@MOF incorporated into sodium alginate and CaCl2-crosslinked into hydrogel microbeads (SA:TTA@MOF = 1:3) | water | ZnSO4.7H2O | 1,1,2,2-Tetrakis (4-(1H-imidazol-1-yl) phenyl) ethene | F6 |  |  | 25 |  | 未报告吸附后 PXRD/XRD 对比 | 未报告金属浸出测试 | 循环再生：第10次容量/去除率保留94.4503%；未报告独立水稳定性、吸附后 PXRD 或金属浸出证据 |  | P0338 | 10.1016/j.seppur.2026.136977 | 3 | regeneration | 298 | 1 | 141.7098 | 791.5789 | 299.9361 | 615.7025 | 1 | 791.5789 | 96.75393 |  |  | 循环性 | Recoverable porous hydrogel composite microbeads based on functionalized MOF for rapid removal of Hg(II) and Pb(II) | P0338 | Post-modified MOF; Other composite
P0192 | P0192_M3 | TTA@MOF@SA0.75 | M5 | T4;T8;T10 | sodium alginate hydrogel composite microbeads | Zn-TIPE MOF | Zn | TIPE | 1 | 1 | 1 | 0 | 0 | 0 | 0 | 0 | 0 | 1 | thioacetamide post-synthesis sulfur functionalization (sulfide incorporation) |  | 1 | sodium alginate | 0 | No |  |  | 84.377 | 0.144 | 20.195 | sodium alginate hydrogel microbeads; small surface fragments after drying |  |  |  | TTA@MOF incorporated into sodium alginate and CaCl2-crosslinked into hydrogel microbeads (SA:TTA@MOF = 1:3) | water | ZnSO4.7H2O | 1,1,2,2-Tetrakis (4-(1H-imidazol-1-yl) phenyl) ethene | F6 |  |  | 25 |  | 未报告吸附后 PXRD/XRD 对比 | 未报告金属浸出测试 | 循环再生：第10次容量/去除率保留94.4503%；未报告独立水稳定性、吸附后 PXRD 或金属浸出证据 |  | P0338 | 10.1016/j.seppur.2026.136977 | 3 | regeneration | 298 | 1 | 141.7098 | 791.5789 | 299.9361 | 615.7025 | 2 | 791.5789 | 96.75393 |  |  | 循环性 | Recoverable porous hydrogel composite microbeads based on functionalized MOF for rapid removal of Hg(II) and Pb(II) | P0338 | Post-modified MOF; Other composite
P0192 | P0192_M3 | TTA@MOF@SA0.75 | M5 | T4;T8;T10 | sodium alginate hydrogel composite microbeads | Zn-TIPE MOF | Zn | TIPE | 1 | 1 | 1 | 0 | 0 | 0 | 0 | 0 | 0 | 1 | thioacetamide post-synthesis sulfur functionalization (sulfide incorporation) |  | 1 | sodium alginate | 0 | No |  |  | 84.377 | 0.144 | 20.195 | sodium alginate hydrogel microbeads; small surface fragments after drying |  |  |  | TTA@MOF incorporated into sodium alginate and CaCl2-crosslinked into hydrogel microbeads (SA:TTA@MOF = 1:3) | water | ZnSO4.7H2O | 1,1,2,2-Tetrakis (4-(1H-imidazol-1-yl) phenyl) ethene | F6 |  |  | 25 |  | 未报告吸附后 PXRD/XRD 对比 | 未报告金属浸出测试 | 循环再生：第10次容量/去除率保留94.4503%；未报告独立水稳定性、吸附后 PXRD 或金属浸出证据 |  | P0338 | 10.1016/j.seppur.2026.136977 | 3 | regeneration | 298 | 1 | 141.7098 | 791.5789 | 299.9361 | 615.7025 | 3 | 777.4436 | 95.02618 |  |  | 循环性 | Recoverable porous hydrogel composite microbeads based on functionalized MOF for rapid removal of Hg(II) and Pb(II) | P0338 | Post-modified MOF; Other composite
P0192 | P0192_M3 | TTA@MOF@SA0.75 | M5 | T4;T8;T10 | sodium alginate hydrogel composite microbeads | Zn-TIPE MOF | Zn | TIPE | 1 | 1 | 1 | 0 | 0 | 0 | 0 | 0 | 0 | 1 | thioacetamide post-synthesis sulfur functionalization (sulfide incorporation) |  | 1 | sodium alginate | 0 | No |  |  | 84.377 | 0.144 | 20.195 | sodium alginate hydrogel microbeads; small surface fragments after drying |  |  |  | TTA@MOF incorporated into sodium alginate and CaCl2-crosslinked into hydrogel microbeads (SA:TTA@MOF = 1:3) | water | ZnSO4.7H2O | 1,1,2,2-Tetrakis (4-(1H-imidazol-1-yl) phenyl) ethene | F6 |  |  | 25 |  | 未报告吸附后 PXRD/XRD 对比 | 未报告金属浸出测试 | 循环再生：第10次容量/去除率保留94.4503%；未报告独立水稳定性、吸附后 PXRD 或金属浸出证据 |  | P0338 | 10.1016/j.seppur.2026.136977 | 3 | regeneration | 298 | 1 | 141.7098 | 791.5789 | 299.9361 | 615.7025 | 4 | 791.5789 | 96.75393 |  |  | 循环性 | Recoverable porous hydrogel composite microbeads based on functionalized MOF for rapid removal of Hg(II) and Pb(II) | P0338 | Post-modified MOF; Other composite
P0192 | P0192_M3 | TTA@MOF@SA0.75 | M5 | T4;T8;T10 | sodium alginate hydrogel composite microbeads | Zn-TIPE MOF | Zn | TIPE | 1 | 1 | 1 | 0 | 0 | 0 | 0 | 0 | 0 | 1 | thioacetamide post-synthesis sulfur functionalization (sulfide incorporation) |  | 1 | sodium alginate | 0 | No |  |  | 84.377 | 0.144 | 20.195 | sodium alginate hydrogel microbeads; small surface fragments after drying |  |  |  | TTA@MOF incorporated into sodium alginate and CaCl2-crosslinked into hydrogel microbeads (SA:TTA@MOF = 1:3) | water | ZnSO4.7H2O | 1,1,2,2-Tetrakis (4-(1H-imidazol-1-yl) phenyl) ethene | F6 |  |  | 25 |  | 未报告吸附后 PXRD/XRD 对比 | 未报告金属浸出测试 | 循环再生：第10次容量/去除率保留94.4503%；未报告独立水稳定性、吸附后 PXRD 或金属浸出证据 |  | P0338 | 10.1016/j.seppur.2026.136977 | 3 | regeneration | 298 | 1 | 141.7098 | 791.5789 | 299.9361 | 615.7025 | 5 | 777.4436 | 95.02618 |  |  | 循环性 | Recoverable porous hydrogel composite microbeads based on functionalized MOF for rapid removal of Hg(II) and Pb(II) | P0338 | Post-modified MOF; Other composite
P0192 | P0192_M3 | TTA@MOF@SA0.75 | M5 | T4;T8;T10 | sodium alginate hydrogel composite microbeads | Zn-TIPE MOF | Zn | TIPE | 1 | 1 | 1 | 0 | 0 | 0 | 0 | 0 | 0 | 1 | thioacetamide post-synthesis sulfur functionalization (sulfide incorporation) |  | 1 | sodium alginate | 0 | No |  |  | 84.377 | 0.144 | 20.195 | sodium alginate hydrogel microbeads; small surface fragments after drying |  |  |  | TTA@MOF incorporated into sodium alginate and CaCl2-crosslinked into hydrogel microbeads (SA:TTA@MOF = 1:3) | water | ZnSO4.7H2O | 1,1,2,2-Tetrakis (4-(1H-imidazol-1-yl) phenyl) ethene | F6 |  |  | 25 |  | 未报告吸附后 PXRD/XRD 对比 | 未报告金属浸出测试 | 循环再生：第10次容量/去除率保留94.4503%；未报告独立水稳定性、吸附后 PXRD 或金属浸出证据 |  | P0338 | 10.1016/j.seppur.2026.136977 | 3 | regeneration | 298 | 1 | 141.7098 | 791.5789 | 299.9361 | 615.7025 | 6 | 777.4436 | 95.02618 |  |  | 循环性 | Recoverable porous hydrogel composite microbeads based on functionalized MOF for rapid removal of Hg(II) and Pb(II) | P0338 | Post-modified MOF; Other composite
P0192 | P0192_M3 | TTA@MOF@SA0.75 | M5 | T4;T8;T10 | sodium alginate hydrogel composite microbeads | Zn-TIPE MOF | Zn | TIPE | 1 | 1 | 1 | 0 | 0 | 0 | 0 | 0 | 0 | 1 | thioacetamide post-synthesis sulfur functionalization (sulfide incorporation) |  | 1 | sodium alginate | 0 | No |  |  | 84.377 | 0.144 | 20.195 | sodium alginate hydrogel microbeads; small surface fragments after drying |  |  |  | TTA@MOF incorporated into sodium alginate and CaCl2-crosslinked into hydrogel microbeads (SA:TTA@MOF = 1:3) | water | ZnSO4.7H2O | 1,1,2,2-Tetrakis (4-(1H-imidazol-1-yl) phenyl) ethene | F6 |  |  | 25 |  | 未报告吸附后 PXRD/XRD 对比 | 未报告金属浸出测试 | 循环再生：第10次容量/去除率保留94.4503%；未报告独立水稳定性、吸附后 PXRD 或金属浸出证据 |  | P0338 | 10.1016/j.seppur.2026.136977 | 3 | regeneration | 298 | 1 | 141.7098 | 791.5789 | 299.9361 | 615.7025 | 7 | 772.7318 | 94.45026 |  |  | 循环性 | Recoverable porous hydrogel composite microbeads based on functionalized MOF for rapid removal of Hg(II) and Pb(II) | P0338 | Post-modified MOF; Other composite
P0192 | P0192_M3 | TTA@MOF@SA0.75 | M5 | T4;T8;T10 | sodium alginate hydrogel composite microbeads | Zn-TIPE MOF | Zn | TIPE | 1 | 1 | 1 | 0 | 0 | 0 | 0 | 0 | 0 | 1 | thioacetamide post-synthesis sulfur functionalization (sulfide incorporation) |  | 1 | sodium alginate | 0 | No |  |  | 84.377 | 0.144 | 20.195 | sodium alginate hydrogel microbeads; small surface fragments after drying |  |  |  | TTA@MOF incorporated into sodium alginate and CaCl2-crosslinked into hydrogel microbeads (SA:TTA@MOF = 1:3) | water | ZnSO4.7H2O | 1,1,2,2-Tetrakis (4-(1H-imidazol-1-yl) phenyl) ethene | F6 |  |  | 25 |  | 未报告吸附后 PXRD/XRD 对比 | 未报告金属浸出测试 | 循环再生：第10次容量/去除率保留94.4503%；未报告独立水稳定性、吸附后 PXRD 或金属浸出证据 |  | P0338 | 10.1016/j.seppur.2026.136977 | 3 | regeneration | 298 | 1 | 141.7098 | 791.5789 | 299.9361 | 615.7025 | 8 | 772.7318 | 94.45026 |  |  | 循环性 | Recoverable porous hydrogel composite microbeads based on functionalized MOF for rapid removal of Hg(II) and Pb(II) | P0338 | Post-modified MOF; Other composite
P0192 | P0192_M3 | TTA@MOF@SA0.75 | M5 | T4;T8;T10 | sodium alginate hydrogel composite microbeads | Zn-TIPE MOF | Zn | TIPE | 1 | 1 | 1 | 0 | 0 | 0 | 0 | 0 | 0 | 1 | thioacetamide post-synthesis sulfur functionalization (sulfide incorporation) |  | 1 | sodium alginate | 0 | No |  |  | 84.377 | 0.144 | 20.195 | sodium alginate hydrogel microbeads; small surface fragments after drying |  |  |  | TTA@MOF incorporated into sodium alginate and CaCl2-crosslinked into hydrogel microbeads (SA:TTA@MOF = 1:3) | water | ZnSO4.7H2O | 1,1,2,2-Tetrakis (4-(1H-imidazol-1-yl) phenyl) ethene | F6 |  |  | 25 |  | 未报告吸附后 PXRD/XRD 对比 | 未报告金属浸出测试 | 循环再生：第10次容量/去除率保留94.4503%；未报告独立水稳定性、吸附后 PXRD 或金属浸出证据 |  | P0338 | 10.1016/j.seppur.2026.136977 | 3 | regeneration | 298 | 1 | 141.7098 | 791.5789 | 299.9361 | 615.7025 | 9 | 772.7318 | 94.45026 |  |  | 循环性 | Recoverable porous hydrogel composite microbeads based on functionalized MOF for rapid removal of Hg(II) and Pb(II) | P0338 | Post-modified MOF; Other composite
P0192 | P0192_M3 | TTA@MOF@SA0.75 | M5 | T4;T8;T10 | sodium alginate hydrogel composite microbeads | Zn-TIPE MOF | Zn | TIPE | 1 | 1 | 1 | 0 | 0 | 0 | 0 | 0 | 0 | 1 | thioacetamide post-synthesis sulfur functionalization (sulfide incorporation) |  | 1 | sodium alginate | 0 | No |  |  | 84.377 | 0.144 | 20.195 | sodium alginate hydrogel microbeads; small surface fragments after drying |  |  |  | TTA@MOF incorporated into sodium alginate and CaCl2-crosslinked into hydrogel microbeads (SA:TTA@MOF = 1:3) | water | ZnSO4.7H2O | 1,1,2,2-Tetrakis (4-(1H-imidazol-1-yl) phenyl) ethene | F6 |  |  | 25 |  | 未报告吸附后 PXRD/XRD 对比 | 未报告金属浸出测试 | 循环再生：第10次容量/去除率保留94.4503%；未报告独立水稳定性、吸附后 PXRD 或金属浸出证据 |  | P0338 | 10.1016/j.seppur.2026.136977 | 3 | regeneration | 298 | 1 | 141.7098 | 791.5789 | 299.9361 | 615.7025 | 10 | 772.7318 | 94.45026 |  |  | 循环性 | Recoverable porous hydrogel composite microbeads based on functionalized MOF for rapid removal of Hg(II) and Pb(II) | P0338 | Post-modified MOF; Other composite
P0192 | P0192_M2 | TTA@MOF@SA0.5 | M5 | T4;T8;T10 | sodium alginate hydrogel composite microbeads | Zn-TIPE MOF | Zn | TIPE | 1 | 1 | 1 | 0 | 0 | 0 | 0 | 0 | 0 | 1 | thioacetamide post-synthesis sulfur functionalization (sulfide incorporation) |  | 1 | sodium alginate | 0 | No |  |  | 27.179 | 0.051 | 15.495 | sodium alginate hydrogel microbeads; small surface fragments after drying |  |  |  | TTA@MOF incorporated into sodium alginate and CaCl2-crosslinked into hydrogel microbeads (SA:TTA@MOF = 1:1) | water | ZnSO4.7H2O | 1,1,2,2-Tetrakis (4-(1H-imidazol-1-yl) phenyl) ethene | F6 |  |  | 25 |  | 未报告吸附后 PXRD/XRD 对比 | 未报告金属浸出测试 | 循环再生：第10次容量/去除率保留95.6021%；未报告独立水稳定性、吸附后 PXRD 或金属浸出证据 |  | P0338 | 10.1016/j.seppur.2026.136977 | 2 | regeneration | 298 | 1 | 250.2 | 473.7542 | 300.9259 | 456.25 | 1 | 477.4086 | 97.32984 |  |  | 循环性 | Recoverable porous hydrogel composite microbeads based on functionalized MOF for rapid removal of Hg(II) and Pb(II) | P0338 | Post-modified MOF; Other composite
P0192 | P0192_M2 | TTA@MOF@SA0.5 | M5 | T4;T8;T10 | sodium alginate hydrogel composite microbeads | Zn-TIPE MOF | Zn | TIPE | 1 | 1 | 1 | 0 | 0 | 0 | 0 | 0 | 0 | 1 | thioacetamide post-synthesis sulfur functionalization (sulfide incorporation) |  | 1 | sodium alginate | 0 | No |  |  | 27.179 | 0.051 | 15.495 | sodium alginate hydrogel microbeads; small surface fragments after drying |  |  |  | TTA@MOF incorporated into sodium alginate and CaCl2-crosslinked into hydrogel microbeads (SA:TTA@MOF = 1:1) | water | ZnSO4.7H2O | 1,1,2,2-Tetrakis (4-(1H-imidazol-1-yl) phenyl) ethene | F6 |  |  | 25 |  | 未报告吸附后 PXRD/XRD 对比 | 未报告金属浸出测试 | 循环再生：第10次容量/去除率保留95.6021%；未报告独立水稳定性、吸附后 PXRD 或金属浸出证据 |  | P0338 | 10.1016/j.seppur.2026.136977 | 2 | regeneration | 298 | 1 | 250.2 | 473.7542 | 300.9259 | 456.25 | 2 | 474.5837 | 96.75393 |  |  | 循环性 | Recoverable porous hydrogel composite microbeads based on functionalized MOF for rapid removal of Hg(II) and Pb(II) | P0338 | Post-modified MOF; Other composite
P0192 | P0192_M2 | TTA@MOF@SA0.5 | M5 | T4;T8;T10 | sodium alginate hydrogel composite microbeads | Zn-TIPE MOF | Zn | TIPE | 1 | 1 | 1 | 0 | 0 | 0 | 0 | 0 | 0 | 1 | thioacetamide post-synthesis sulfur functionalization (sulfide incorporation) |  | 1 | sodium alginate | 0 | No |  |  | 27.179 | 0.051 | 15.495 | sodium alginate hydrogel microbeads; small surface fragments after drying |  |  |  | TTA@MOF incorporated into sodium alginate and CaCl2-crosslinked into hydrogel microbeads (SA:TTA@MOF = 1:1) | water | ZnSO4.7H2O | 1,1,2,2-Tetrakis (4-(1H-imidazol-1-yl) phenyl) ethene | F6 |  |  | 25 |  | 未报告吸附后 PXRD/XRD 对比 | 未报告金属浸出测试 | 循环再生：第10次容量/去除率保留95.6021%；未报告独立水稳定性、吸附后 PXRD 或金属浸出证据 |  | P0338 | 10.1016/j.seppur.2026.136977 | 2 | regeneration | 298 | 1 | 250.2 | 473.7542 | 300.9259 | 456.25 | 3 | 471.7588 | 96.17801 |  |  | 循环性 | Recoverable porous hydrogel composite microbeads based on functionalized MOF for rapid removal of Hg(II) and Pb(II) | P0338 | Post-modified MOF; Other composite
P0192 | P0192_M2 | TTA@MOF@SA0.5 | M5 | T4;T8;T10 | sodium alginate hydrogel composite microbeads | Zn-TIPE MOF | Zn | TIPE | 1 | 1 | 1 | 0 | 0 | 0 | 0 | 0 | 0 | 1 | thioacetamide post-synthesis sulfur functionalization (sulfide incorporation) |  | 1 | sodium alginate | 0 | No |  |  | 27.179 | 0.051 | 15.495 | sodium alginate hydrogel microbeads; small surface fragments after drying |  |  |  | TTA@MOF incorporated into sodium alginate and CaCl2-crosslinked into hydrogel microbeads (SA:TTA@MOF = 1:1) | water | ZnSO4.7H2O | 1,1,2,2-Tetrakis (4-(1H-imidazol-1-yl) phenyl) ethene | F6 |  |  | 25 |  | 未报告吸附后 PXRD/XRD 对比 | 未报告金属浸出测试 | 循环再生：第10次容量/去除率保留95.6021%；未报告独立水稳定性、吸附后 PXRD 或金属浸出证据 |  | P0338 | 10.1016/j.seppur.2026.136977 | 2 | regeneration | 298 | 1 | 250.2 | 473.7542 | 300.9259 | 456.25 | 4 | 471.7588 | 96.17801 |  |  | 循环性 | Recoverable porous hydrogel composite microbeads based on functionalized MOF for rapid removal of Hg(II) and Pb(II) | P0338 | Post-modified MOF; Other composite
P0192 | P0192_M2 | TTA@MOF@SA0.5 | M5 | T4;T8;T10 | sodium alginate hydrogel composite microbeads | Zn-TIPE MOF | Zn | TIPE | 1 | 1 | 1 | 0 | 0 | 0 | 0 | 0 | 0 | 1 | thioacetamide post-synthesis sulfur functionalization (sulfide incorporation) |  | 1 | sodium alginate | 0 | No |  |  | 27.179 | 0.051 | 15.495 | sodium alginate hydrogel microbeads; small surface fragments after drying |  |  |  | TTA@MOF incorporated into sodium alginate and CaCl2-crosslinked into hydrogel microbeads (SA:TTA@MOF = 1:1) | water | ZnSO4.7H2O | 1,1,2,2-Tetrakis (4-(1H-imidazol-1-yl) phenyl) ethene | F6 |  |  | 25 |  | 未报告吸附后 PXRD/XRD 对比 | 未报告金属浸出测试 | 循环再生：第10次容量/去除率保留95.6021%；未报告独立水稳定性、吸附后 PXRD 或金属浸出证据 |  | P0338 | 10.1016/j.seppur.2026.136977 | 2 | regeneration | 298 | 1 | 250.2 | 473.7542 | 300.9259 | 456.25 | 5 | 466.109 | 95.02618 |  |  | 循环性 | Recoverable porous hydrogel composite microbeads based on functionalized MOF for rapid removal of Hg(II) and Pb(II) | P0338 | Post-modified MOF; Other composite
P0192 | P0192_M2 | TTA@MOF@SA0.5 | M5 | T4;T8;T10 | sodium alginate hydrogel composite microbeads | Zn-TIPE MOF | Zn | TIPE | 1 | 1 | 1 | 0 | 0 | 0 | 0 | 0 | 0 | 1 | thioacetamide post-synthesis sulfur functionalization (sulfide incorporation) |  | 1 | sodium alginate | 0 | No |  |  | 27.179 | 0.051 | 15.495 | sodium alginate hydrogel microbeads; small surface fragments after drying |  |  |  | TTA@MOF incorporated into sodium alginate and CaCl2-crosslinked into hydrogel microbeads (SA:TTA@MOF = 1:1) | water | ZnSO4.7H2O | 1,1,2,2-Tetrakis (4-(1H-imidazol-1-yl) phenyl) ethene | F6 |  |  | 25 |  | 未报告吸附后 PXRD/XRD 对比 | 未报告金属浸出测试 | 循环再生：第10次容量/去除率保留95.6021%；未报告独立水稳定性、吸附后 PXRD 或金属浸出证据 |  | P0338 | 10.1016/j.seppur.2026.136977 | 2 | regeneration | 298 | 1 | 250.2 | 473.7542 | 300.9259 | 456.25 | 6 | 474.5837 | 96.75393 |  |  | 循环性 | Recoverable porous hydrogel composite microbeads based on functionalized MOF for rapid removal of Hg(II) and Pb(II) | P0338 | Post-modified MOF; Other composite
P0192 | P0192_M2 | TTA@MOF@SA0.5 | M5 | T4;T8;T10 | sodium alginate hydrogel composite microbeads | Zn-TIPE MOF | Zn | TIPE | 1 | 1 | 1 | 0 | 0 | 0 | 0 | 0 | 0 | 1 | thioacetamide post-synthesis sulfur functionalization (sulfide incorporation) |  | 1 | sodium alginate | 0 | No |  |  | 27.179 | 0.051 | 15.495 | sodium alginate hydrogel microbeads; small surface fragments after drying |  |  |  | TTA@MOF incorporated into sodium alginate and CaCl2-crosslinked into hydrogel microbeads (SA:TTA@MOF = 1:1) | water | ZnSO4.7H2O | 1,1,2,2-Tetrakis (4-(1H-imidazol-1-yl) phenyl) ethene | F6 |  |  | 25 |  | 未报告吸附后 PXRD/XRD 对比 | 未报告金属浸出测试 | 循环再生：第10次容量/去除率保留95.6021%；未报告独立水稳定性、吸附后 PXRD 或金属浸出证据 |  | P0338 | 10.1016/j.seppur.2026.136977 | 2 | regeneration | 298 | 1 | 250.2 | 473.7542 | 300.9259 | 456.25 | 7 | 471.7588 | 96.17801 |  |  | 循环性 | Recoverable porous hydrogel composite microbeads based on functionalized MOF for rapid removal of Hg(II) and Pb(II) | P0338 | Post-modified MOF; Other composite
P0192 | P0192_M2 | TTA@MOF@SA0.5 | M5 | T4;T8;T10 | sodium alginate hydrogel composite microbeads | Zn-TIPE MOF | Zn | TIPE | 1 | 1 | 1 | 0 | 0 | 0 | 0 | 0 | 0 | 1 | thioacetamide post-synthesis sulfur functionalization (sulfide incorporation) |  | 1 | sodium alginate | 0 | No |  |  | 27.179 | 0.051 | 15.495 | sodium alginate hydrogel microbeads; small surface fragments after drying |  |  |  | TTA@MOF incorporated into sodium alginate and CaCl2-crosslinked into hydrogel microbeads (SA:TTA@MOF = 1:1) | water | ZnSO4.7H2O | 1,1,2,2-Tetrakis (4-(1H-imidazol-1-yl) phenyl) ethene | F6 |  |  | 25 |  | 未报告吸附后 PXRD/XRD 对比 | 未报告金属浸出测试 | 循环再生：第10次容量/去除率保留95.6021%；未报告独立水稳定性、吸附后 PXRD 或金属浸出证据 |  | P0338 | 10.1016/j.seppur.2026.136977 | 2 | regeneration | 298 | 1 | 250.2 | 473.7542 | 300.9259 | 456.25 | 8 | 468.9339 | 95.60209 |  |  | 循环性 | Recoverable porous hydrogel composite microbeads based on functionalized MOF for rapid removal of Hg(II) and Pb(II) | P0338 | Post-modified MOF; Other composite
P0192 | P0192_M2 | TTA@MOF@SA0.5 | M5 | T4;T8;T10 | sodium alginate hydrogel composite microbeads | Zn-TIPE MOF | Zn | TIPE | 1 | 1 | 1 | 0 | 0 | 0 | 0 | 0 | 0 | 1 | thioacetamide post-synthesis sulfur functionalization (sulfide incorporation) |  | 1 | sodium alginate | 0 | No |  |  | 27.179 | 0.051 | 15.495 | sodium alginate hydrogel microbeads; small surface fragments after drying |  |  |  | TTA@MOF incorporated into sodium alginate and CaCl2-crosslinked into hydrogel microbeads (SA:TTA@MOF = 1:1) | water | ZnSO4.7H2O | 1,1,2,2-Tetrakis (4-(1H-imidazol-1-yl) phenyl) ethene | F6 |  |  | 25 |  | 未报告吸附后 PXRD/XRD 对比 | 未报告金属浸出测试 | 循环再生：第10次容量/去除率保留95.6021%；未报告独立水稳定性、吸附后 PXRD 或金属浸出证据 |  | P0338 | 10.1016/j.seppur.2026.136977 | 2 | regeneration | 298 | 1 | 250.2 | 473.7542 | 300.9259 | 456.25 | 9 | 463.2841 | 94.45026 |  |  | 循环性 | Recoverable porous hydrogel composite microbeads based on functionalized MOF for rapid removal of Hg(II) and Pb(II) | P0338 | Post-modified MOF; Other composite
P0192 | P0192_M2 | TTA@MOF@SA0.5 | M5 | T4;T8;T10 | sodium alginate hydrogel composite microbeads | Zn-TIPE MOF | Zn | TIPE | 1 | 1 | 1 | 0 | 0 | 0 | 0 | 0 | 0 | 1 | thioacetamide post-synthesis sulfur functionalization (sulfide incorporation) |  | 1 | sodium alginate | 0 | No |  |  | 27.179 | 0.051 | 15.495 | sodium alginate hydrogel microbeads; small surface fragments after drying |  |  |  | TTA@MOF incorporated into sodium alginate and CaCl2-crosslinked into hydrogel microbeads (SA:TTA@MOF = 1:1) | water | ZnSO4.7H2O | 1,1,2,2-Tetrakis (4-(1H-imidazol-1-yl) phenyl) ethene | F6 |  |  | 25 |  | 未报告吸附后 PXRD/XRD 对比 | 未报告金属浸出测试 | 循环再生：第10次容量/去除率保留95.6021%；未报告独立水稳定性、吸附后 PXRD 或金属浸出证据 |  | P0338 | 10.1016/j.seppur.2026.136977 | 2 | regeneration | 298 | 1 | 250.2 | 473.7542 | 300.9259 | 456.25 | 10 | 468.9339 | 95.60209 |  |  | 循环性 | Recoverable porous hydrogel composite microbeads based on functionalized MOF for rapid removal of Hg(II) and Pb(II) | P0338 | Post-modified MOF; Other composite
P0192 | P0192_M1 | TTA@MOF | M2 | T8 | sulfur-functionalized Zn-MOF powder | Zn-TIPE MOF | Zn | TIPE | 1 | 1 | 1 | 0 | 0 | 0 | 0 | 0 | 0 | 1 | thioacetamide post-synthesis sulfur functionalization (sulfide incorporation) | thioacetamide | 0 |  | 0 | No |  |  | 209.852 | 0.407 | 22.065 | yellow crystalline powder with rough but regular blocky particles |  |  |  | solvothermal Zn-TIPE MOF synthesis followed by thioacetamide post-synthesis modification | ethanol; acetic acid | ZnSO4.7H2O | 1,1,2,2-Tetrakis (4-(1H-imidazol-1-yl) phenyl) ethene | F6 | acetic acid | thioacetamide | 25 | 10 | 未报告吸附后 PXRD/XRD 对比 | 未报告金属浸出测试 | 循环再生：第10次容量/去除率保留99.0576%；未报告独立水稳定性、吸附后 PXRD 或金属浸出证据 |  | P0338 | 10.1016/j.seppur.2026.136977 | 1 | regeneration | 298 | 1 | 280.102 | 1102.362 | 300.6757 | 1116.022 | 1 | 1102.362 | 99.05759 | 6 | 1102.362 | 循环性 | Recoverable porous hydrogel composite microbeads based on functionalized MOF for rapid removal of Hg(II) and Pb(II) | P0338 | Post-modified MOF; Other composite
P0192 | P0192_M1 | TTA@MOF | M2 | T8 | sulfur-functionalized Zn-MOF powder | Zn-TIPE MOF | Zn | TIPE | 1 | 1 | 1 | 0 | 0 | 0 | 0 | 0 | 0 | 1 | thioacetamide post-synthesis sulfur functionalization (sulfide incorporation) | thioacetamide | 0 |  | 0 | No |  |  | 209.852 | 0.407 | 22.065 | yellow crystalline powder with rough but regular blocky particles |  |  |  | solvothermal Zn-TIPE MOF synthesis followed by thioacetamide post-synthesis modification | ethanol; acetic acid | ZnSO4.7H2O | 1,1,2,2-Tetrakis (4-(1H-imidazol-1-yl) phenyl) ethene | F6 | acetic acid | thioacetamide | 25 | 10 | 未报告吸附后 PXRD/XRD 对比 | 未报告金属浸出测试 | 循环再生：第10次容量/去除率保留99.0576%；未报告独立水稳定性、吸附后 PXRD 或金属浸出证据 |  | P0338 | 10.1016/j.seppur.2026.136977 | 1 | regeneration | 298 | 1 | 280.102 | 1102.362 | 300.6757 | 1116.022 | 2 | 1102.362 | 99.05759 | 6 | 1102.362 | 循环性 | Recoverable porous hydrogel composite microbeads based on functionalized MOF for rapid removal of Hg(II) and Pb(II) | P0338 | Post-modified MOF; Other composite
P0192 | P0192_M1 | TTA@MOF | M2 | T8 | sulfur-functionalized Zn-MOF powder | Zn-TIPE MOF | Zn | TIPE | 1 | 1 | 1 | 0 | 0 | 0 | 0 | 0 | 0 | 1 | thioacetamide post-synthesis sulfur functionalization (sulfide incorporation) | thioacetamide | 0 |  | 0 | No |  |  | 209.852 | 0.407 | 22.065 | yellow crystalline powder with rough but regular blocky particles |  |  |  | solvothermal Zn-TIPE MOF synthesis followed by thioacetamide post-synthesis modification | ethanol; acetic acid | ZnSO4.7H2O | 1,1,2,2-Tetrakis (4-(1H-imidazol-1-yl) phenyl) ethene | F6 | acetic acid | thioacetamide | 25 | 10 | 未报告吸附后 PXRD/XRD 对比 | 未报告金属浸出测试 | 循环再生：第10次容量/去除率保留99.0576%；未报告独立水稳定性、吸附后 PXRD 或金属浸出证据 |  | P0338 | 10.1016/j.seppur.2026.136977 | 1 | regeneration | 298 | 1 | 280.102 | 1102.362 | 300.6757 | 1116.022 | 3 | 1102.362 | 99.05759 | 6 | 1102.362 | 循环性 | Recoverable porous hydrogel composite microbeads based on functionalized MOF for rapid removal of Hg(II) and Pb(II) | P0338 | Post-modified MOF; Other composite
P0192 | P0192_M1 | TTA@MOF | M2 | T8 | sulfur-functionalized Zn-MOF powder | Zn-TIPE MOF | Zn | TIPE | 1 | 1 | 1 | 0 | 0 | 0 | 0 | 0 | 0 | 1 | thioacetamide post-synthesis sulfur functionalization (sulfide incorporation) | thioacetamide | 0 |  | 0 | No |  |  | 209.852 | 0.407 | 22.065 | yellow crystalline powder with rough but regular blocky particles |  |  |  | solvothermal Zn-TIPE MOF synthesis followed by thioacetamide post-synthesis modification | ethanol; acetic acid | ZnSO4.7H2O | 1,1,2,2-Tetrakis (4-(1H-imidazol-1-yl) phenyl) ethene | F6 | acetic acid | thioacetamide | 25 | 10 | 未报告吸附后 PXRD/XRD 对比 | 未报告金属浸出测试 | 循环再生：第10次容量/去除率保留99.0576%；未报告独立水稳定性、吸附后 PXRD 或金属浸出证据 |  | P0338 | 10.1016/j.seppur.2026.136977 | 1 | regeneration | 298 | 1 | 280.102 | 1102.362 | 300.6757 | 1116.022 | 4 | 1095.953 | 98.48168 | 6 | 1102.362 | 循环性 | Recoverable porous hydrogel composite microbeads based on functionalized MOF for rapid removal of Hg(II) and Pb(II) | P0338 | Post-modified MOF; Other composite
P0192 | P0192_M1 | TTA@MOF | M2 | T8 | sulfur-functionalized Zn-MOF powder | Zn-TIPE MOF | Zn | TIPE | 1 | 1 | 1 | 0 | 0 | 0 | 0 | 0 | 0 | 1 | thioacetamide post-synthesis sulfur functionalization (sulfide incorporation) | thioacetamide | 0 |  | 0 | No |  |  | 209.852 | 0.407 | 22.065 | yellow crystalline powder with rough but regular blocky particles |  |  |  | solvothermal Zn-TIPE MOF synthesis followed by thioacetamide post-synthesis modification | ethanol; acetic acid | ZnSO4.7H2O | 1,1,2,2-Tetrakis (4-(1H-imidazol-1-yl) phenyl) ethene | F6 | acetic acid | thioacetamide | 25 | 10 | 未报告吸附后 PXRD/XRD 对比 | 未报告金属浸出测试 | 循环再生：第10次容量/去除率保留99.0576%；未报告独立水稳定性、吸附后 PXRD 或金属浸出证据 |  | P0338 | 10.1016/j.seppur.2026.136977 | 1 | regeneration | 298 | 1 | 280.102 | 1102.362 | 300.6757 | 1116.022 | 5 | 1095.953 | 98.48168 | 6 | 1102.362 | 循环性 | Recoverable porous hydrogel composite microbeads based on functionalized MOF for rapid removal of Hg(II) and Pb(II) | P0338 | Post-modified MOF; Other composite
P0192 | P0192_M1 | TTA@MOF | M2 | T8 | sulfur-functionalized Zn-MOF powder | Zn-TIPE MOF | Zn | TIPE | 1 | 1 | 1 | 0 | 0 | 0 | 0 | 0 | 0 | 1 | thioacetamide post-synthesis sulfur functionalization (sulfide incorporation) | thioacetamide | 0 |  | 0 | No |  |  | 209.852 | 0.407 | 22.065 | yellow crystalline powder with rough but regular blocky particles |  |  |  | solvothermal Zn-TIPE MOF synthesis followed by thioacetamide post-synthesis modification | ethanol; acetic acid | ZnSO4.7H2O | 1,1,2,2-Tetrakis (4-(1H-imidazol-1-yl) phenyl) ethene | F6 | acetic acid | thioacetamide | 25 | 10 | 未报告吸附后 PXRD/XRD 对比 | 未报告金属浸出测试 | 循环再生：第10次容量/去除率保留99.0576%；未报告独立水稳定性、吸附后 PXRD 或金属浸出证据 |  | P0338 | 10.1016/j.seppur.2026.136977 | 1 | regeneration | 298 | 1 | 280.102 | 1102.362 | 300.6757 | 1116.022 | 6 | 1102.362 | 99.05759 | 6 | 1102.362 | 循环性 | Recoverable porous hydrogel composite microbeads based on functionalized MOF for rapid removal of Hg(II) and Pb(II) | P0338 | Post-modified MOF; Other composite
P0192 | P0192_M1 | TTA@MOF | M2 | T8 | sulfur-functionalized Zn-MOF powder | Zn-TIPE MOF | Zn | TIPE | 1 | 1 | 1 | 0 | 0 | 0 | 0 | 0 | 0 | 1 | thioacetamide post-synthesis sulfur functionalization (sulfide incorporation) | thioacetamide | 0 |  | 0 | No |  |  | 209.852 | 0.407 | 22.065 | yellow crystalline powder with rough but regular blocky particles |  |  |  | solvothermal Zn-TIPE MOF synthesis followed by thioacetamide post-synthesis modification | ethanol; acetic acid | ZnSO4.7H2O | 1,1,2,2-Tetrakis (4-(1H-imidazol-1-yl) phenyl) ethene | F6 | acetic acid | thioacetamide | 25 | 10 | 未报告吸附后 PXRD/XRD 对比 | 未报告金属浸出测试 | 循环再生：第10次容量/去除率保留99.0576%；未报告独立水稳定性、吸附后 PXRD 或金属浸出证据 |  | P0338 | 10.1016/j.seppur.2026.136977 | 1 | regeneration | 298 | 1 | 280.102 | 1102.362 | 300.6757 | 1116.022 | 7 | 1095.953 | 98.48168 | 6 | 1102.362 | 循环性 | Recoverable porous hydrogel composite microbeads based on functionalized MOF for rapid removal of Hg(II) and Pb(II) | P0338 | Post-modified MOF; Other composite
P0192 | P0192_M1 | TTA@MOF | M2 | T8 | sulfur-functionalized Zn-MOF powder | Zn-TIPE MOF | Zn | TIPE | 1 | 1 | 1 | 0 | 0 | 0 | 0 | 0 | 0 | 1 | thioacetamide post-synthesis sulfur functionalization (sulfide incorporation) | thioacetamide | 0 |  | 0 | No |  |  | 209.852 | 0.407 | 22.065 | yellow crystalline powder with rough but regular blocky particles |  |  |  | solvothermal Zn-TIPE MOF synthesis followed by thioacetamide post-synthesis modification | ethanol; acetic acid | ZnSO4.7H2O | 1,1,2,2-Tetrakis (4-(1H-imidazol-1-yl) phenyl) ethene | F6 | acetic acid | thioacetamide | 25 | 10 | 未报告吸附后 PXRD/XRD 对比 | 未报告金属浸出测试 | 循环再生：第10次容量/去除率保留99.0576%；未报告独立水稳定性、吸附后 PXRD 或金属浸出证据 |  | P0338 | 10.1016/j.seppur.2026.136977 | 1 | regeneration | 298 | 1 | 280.102 | 1102.362 | 300.6757 | 1116.022 | 8 | 1095.953 | 98.48168 | 6 | 1102.362 | 循环性 | Recoverable porous hydrogel composite microbeads based on functionalized MOF for rapid removal of Hg(II) and Pb(II) | P0338 | Post-modified MOF; Other composite
P0192 | P0192_M1 | TTA@MOF | M2 | T8 | sulfur-functionalized Zn-MOF powder | Zn-TIPE MOF | Zn | TIPE | 1 | 1 | 1 | 0 | 0 | 0 | 0 | 0 | 0 | 1 | thioacetamide post-synthesis sulfur functionalization (sulfide incorporation) | thioacetamide | 0 |  | 0 | No |  |  | 209.852 | 0.407 | 22.065 | yellow crystalline powder with rough but regular blocky particles |  |  |  | solvothermal Zn-TIPE MOF synthesis followed by thioacetamide post-synthesis modification | ethanol; acetic acid | ZnSO4.7H2O | 1,1,2,2-Tetrakis (4-(1H-imidazol-1-yl) phenyl) ethene | F6 | acetic acid | thioacetamide | 25 | 10 | 未报告吸附后 PXRD/XRD 对比 | 未报告金属浸出测试 | 循环再生：第10次容量/去除率保留99.0576%；未报告独立水稳定性、吸附后 PXRD 或金属浸出证据 |  | P0338 | 10.1016/j.seppur.2026.136977 | 1 | regeneration | 298 | 1 | 280.102 | 1102.362 | 300.6757 | 1116.022 | 9 | 1102.362 | 99.05759 | 6 | 1102.362 | 循环性 | Recoverable porous hydrogel composite microbeads based on functionalized MOF for rapid removal of Hg(II) and Pb(II) | P0338 | Post-modified MOF; Other composite
P0192 | P0192_M1 | TTA@MOF | M2 | T8 | sulfur-functionalized Zn-MOF powder | Zn-TIPE MOF | Zn | TIPE | 1 | 1 | 1 | 0 | 0 | 0 | 0 | 0 | 0 | 1 | thioacetamide post-synthesis sulfur functionalization (sulfide incorporation) | thioacetamide | 0 |  | 0 | No |  |  | 209.852 | 0.407 | 22.065 | yellow crystalline powder with rough but regular blocky particles |  |  |  | solvothermal Zn-TIPE MOF synthesis followed by thioacetamide post-synthesis modification | ethanol; acetic acid | ZnSO4.7H2O | 1,1,2,2-Tetrakis (4-(1H-imidazol-1-yl) phenyl) ethene | F6 | acetic acid | thioacetamide | 25 | 10 | 未报告吸附后 PXRD/XRD 对比 | 未报告金属浸出测试 | 循环再生：第10次容量/去除率保留99.0576%；未报告独立水稳定性、吸附后 PXRD 或金属浸出证据 |  | P0338 | 10.1016/j.seppur.2026.136977 | 1 | regeneration | 298 | 1 | 280.102 | 1102.362 | 300.6757 | 1116.022 | 10 | 1102.362 | 99.05759 | 6 | 1102.362 | 循环性 | Recoverable porous hydrogel composite microbeads based on functionalized MOF for rapid removal of Hg(II) and Pb(II) | P0338 | Post-modified MOF; Other composite
P0193 | P0193_M1 | NH2-MIP-SO3H | M6 | T8 | mesoporous organic polymer (functionalized) | NH2-MIP-SO3H | Zr | NH2-IPA; SO3H-IPA | 1 | 1 | 1 | 0 | 1 | 1 | 0 | 1 | 0 | 1 |  |  | 0 |  | 0 |  |  |  | 1153.4 | 0.459 | 2.6 | porous powder | thermal drying | 80 | 12 h | solvothermal mixed-ligand | formic acid | ZrOCl2.8H2O | 5-aminoisophthalic acid; 5-sulfoisophthalic acid | F1;F4;F8 |  |  | 200 | 24 | 未报告吸附后 PXRD/XRD 对比 | 未报告金属浸出测试 | 循环再生：第10次容量/去除率保留78.3708%；未报告独立水稳定性、吸附后 PXRD 或金属浸出证据 |  | P0343 | 10.3390/min14080764 | 1 | ph | 298 | 0.5 | 259.5331 | 495.1777 | 180.4215 | 592.7692 | 1 | 495.1777 | 92.41573 | 2 | 93.60893 | pH | Remediation of Heavy Metal Pollution from Coal Mine Effluent Using Metal-Organic Frameworks (MOF): Impact of Water Media, Operational Factors and Metal Characteristics | P0343 | Post-modified MOF
P0193 | P0193_M1 | NH2-MIP-SO3H | M6 | T8 | mesoporous organic polymer (functionalized) | NH2-MIP-SO3H | Zr | NH2-IPA; SO3H-IPA | 1 | 1 | 1 | 0 | 1 | 1 | 0 | 1 | 0 | 1 |  |  | 0 |  | 0 |  |  |  | 1153.4 | 0.459 | 2.6 | porous powder | thermal drying | 80 | 12 h | solvothermal mixed-ligand | formic acid | ZrOCl2.8H2O | 5-aminoisophthalic acid; 5-sulfoisophthalic acid | F1;F4;F8 |  |  | 200 | 24 | 未报告吸附后 PXRD/XRD 对比 | 未报告金属浸出测试 | 循环再生：第10次容量/去除率保留78.3708%；未报告独立水稳定性、吸附后 PXRD 或金属浸出证据 |  | P0343 | 10.3390/min14080764 | 1 | ph | 298 | 0.5 | 259.5331 | 495.1777 | 180.4215 | 592.7692 | 1 | 495.1777 | 92.41573 | 3 | 169.5814 | pH | Remediation of Heavy Metal Pollution from Coal Mine Effluent Using Metal-Organic Frameworks (MOF): Impact of Water Media, Operational Factors and Metal Characteristics | P0343 | Post-modified MOF
P0193 | P0193_M1 | NH2-MIP-SO3H | M6 | T8 | mesoporous organic polymer (functionalized) | NH2-MIP-SO3H | Zr | NH2-IPA; SO3H-IPA | 1 | 1 | 1 | 0 | 1 | 1 | 0 | 1 | 0 | 1 |  |  | 0 |  | 0 |  |  |  | 1153.4 | 0.459 | 2.6 | porous powder | thermal drying | 80 | 12 h | solvothermal mixed-ligand | formic acid | ZrOCl2.8H2O | 5-aminoisophthalic acid; 5-sulfoisophthalic acid | F1;F4;F8 |  |  | 200 | 24 | 未报告吸附后 PXRD/XRD 对比 | 未报告金属浸出测试 | 循环再生：第10次容量/去除率保留78.3708%；未报告独立水稳定性、吸附后 PXRD 或金属浸出证据 |  | P0343 | 10.3390/min14080764 | 1 | ph | 298 | 0.5 | 259.5331 | 495.1777 | 180.4215 | 592.7692 | 1 | 495.1777 | 92.41573 | 4 | 303.8899 | pH | Remediation of Heavy Metal Pollution from Coal Mine Effluent Using Metal-Organic Frameworks (MOF): Impact of Water Media, Operational Factors and Metal Characteristics | P0343 | Post-modified MOF
P0193 | P0193_M1 | NH2-MIP-SO3H | M6 | T8 | mesoporous organic polymer (functionalized) | NH2-MIP-SO3H | Zr | NH2-IPA; SO3H-IPA | 1 | 1 | 1 | 0 | 1 | 1 | 0 | 1 | 0 | 1 |  |  | 0 |  | 0 |  |  |  | 1153.4 | 0.459 | 2.6 | porous powder | thermal drying | 80 | 12 h | solvothermal mixed-ligand | formic acid | ZrOCl2.8H2O | 5-aminoisophthalic acid; 5-sulfoisophthalic acid | F1;F4;F8 |  |  | 200 | 24 | 未报告吸附后 PXRD/XRD 对比 | 未报告金属浸出测试 | 循环再生：第10次容量/去除率保留78.3708%；未报告独立水稳定性、吸附后 PXRD 或金属浸出证据 |  | P0343 | 10.3390/min14080764 | 1 | ph | 298 | 0.5 | 259.5331 | 495.1777 | 180.4215 | 592.7692 | 1 | 495.1777 | 92.41573 | 5 | 396.1421 | pH | Remediation of Heavy Metal Pollution from Coal Mine Effluent Using Metal-Organic Frameworks (MOF): Impact of Water Media, Operational Factors and Metal Characteristics | P0343 | Post-modified MOF
P0193 | P0193_M1 | NH2-MIP-SO3H | M6 | T8 | mesoporous organic polymer (functionalized) | NH2-MIP-SO3H | Zr | NH2-IPA; SO3H-IPA | 1 | 1 | 1 | 0 | 1 | 1 | 0 | 1 | 0 | 1 |  |  | 0 |  | 0 |  |  |  | 1153.4 | 0.459 | 2.6 | porous powder | thermal drying | 80 | 12 h | solvothermal mixed-ligand | formic acid | ZrOCl2.8H2O | 5-aminoisophthalic acid; 5-sulfoisophthalic acid | F1;F4;F8 |  |  | 200 | 24 | 未报告吸附后 PXRD/XRD 对比 | 未报告金属浸出测试 | 循环再生：第10次容量/去除率保留78.3708%；未报告独立水稳定性、吸附后 PXRD 或金属浸出证据 |  | P0343 | 10.3390/min14080764 | 1 | ph | 298 | 0.5 | 259.5331 | 495.1777 | 180.4215 | 592.7692 | 1 | 495.1777 | 92.41573 | 6 | 495.1777 | pH | Remediation of Heavy Metal Pollution from Coal Mine Effluent Using Metal-Organic Frameworks (MOF): Impact of Water Media, Operational Factors and Metal Characteristics | P0343 | Post-modified MOF
P0193 | P0193_M1 | NH2-MIP-SO3H | M6 | T8 | mesoporous organic polymer (functionalized) | NH2-MIP-SO3H | Zr | NH2-IPA; SO3H-IPA | 1 | 1 | 1 | 0 | 1 | 1 | 0 | 1 | 0 | 1 |  |  | 0 |  | 0 |  |  |  | 1153.4 | 0.459 | 2.6 | porous powder | thermal drying | 80 | 12 h | solvothermal mixed-ligand | formic acid | ZrOCl2.8H2O | 5-aminoisophthalic acid; 5-sulfoisophthalic acid | F1;F4;F8 |  |  | 200 | 24 | 未报告吸附后 PXRD/XRD 对比 | 未报告金属浸出测试 | 循环再生：第10次容量/去除率保留78.3708%；未报告独立水稳定性、吸附后 PXRD 或金属浸出证据 |  | P0343 | 10.3390/min14080764 | 1 | ph | 298 | 0.5 | 259.5331 | 495.1777 | 180.4215 | 592.7692 | 1 | 495.1777 | 92.41573 | 7 | 394.7855 | pH | Remediation of Heavy Metal Pollution from Coal Mine Effluent Using Metal-Organic Frameworks (MOF): Impact of Water Media, Operational Factors and Metal Characteristics | P0343 | Post-modified MOF
P0193 | P0193_M1 | NH2-MIP-SO3H | M6 | T8 | mesoporous organic polymer (functionalized) | NH2-MIP-SO3H | Zr | NH2-IPA; SO3H-IPA | 1 | 1 | 1 | 0 | 1 | 1 | 0 | 1 | 0 | 1 |  |  | 0 |  | 0 |  |  |  | 1153.4 | 0.459 | 2.6 | porous powder | thermal drying | 80 | 12 h | solvothermal mixed-ligand | formic acid | ZrOCl2.8H2O | 5-aminoisophthalic acid; 5-sulfoisophthalic acid | F1;F4;F8 |  |  | 200 | 24 | 未报告吸附后 PXRD/XRD 对比 | 未报告金属浸出测试 | 循环再生：第10次容量/去除率保留78.3708%；未报告独立水稳定性、吸附后 PXRD 或金属浸出证据 |  | P0343 | 10.3390/min14080764 | 1 | ph | 298 | 0.5 | 259.5331 | 495.1777 | 180.4215 | 592.7692 | 1 | 495.1777 | 92.41573 | 8 | 288.9667 | pH | Remediation of Heavy Metal Pollution from Coal Mine Effluent Using Metal-Organic Frameworks (MOF): Impact of Water Media, Operational Factors and Metal Characteristics | P0343 | Post-modified MOF
P0193 | P0193_M1 | NH2-MIP-SO3H | M6 | T8 | mesoporous organic polymer (functionalized) | NH2-MIP-SO3H | Zr | NH2-IPA; SO3H-IPA | 1 | 1 | 1 | 0 | 1 | 1 | 0 | 1 | 0 | 1 |  |  | 0 |  | 0 |  |  |  | 1153.4 | 0.459 | 2.6 | porous powder | thermal drying | 80 | 12 h | solvothermal mixed-ligand | formic acid | ZrOCl2.8H2O | 5-aminoisophthalic acid; 5-sulfoisophthalic acid | F1;F4;F8 |  |  | 200 | 24 | 未报告吸附后 PXRD/XRD 对比 | 未报告金属浸出测试 | 循环再生：第10次容量/去除率保留78.3708%；未报告独立水稳定性、吸附后 PXRD 或金属浸出证据 |  | P0343 | 10.3390/min14080764 | 1 | ph | 298 | 0.5 | 259.5331 | 495.1777 | 180.4215 | 592.7692 | 1 | 495.1777 | 92.41573 | 9 | 183.1479 | pH | Remediation of Heavy Metal Pollution from Coal Mine Effluent Using Metal-Organic Frameworks (MOF): Impact of Water Media, Operational Factors and Metal Characteristics | P0343 | Post-modified MOF
P0193 | P0193_M1 | NH2-MIP-SO3H | M6 | T8 | mesoporous organic polymer (functionalized) | NH2-MIP-SO3H | Zr | NH2-IPA; SO3H-IPA | 1 | 1 | 1 | 0 | 1 | 1 | 0 | 1 | 0 | 1 |  |  | 0 |  | 0 |  |  |  | 1153.4 | 0.459 | 2.6 | porous powder | thermal drying | 80 | 12 h | solvothermal mixed-ligand | formic acid | ZrOCl2.8H2O | 5-aminoisophthalic acid; 5-sulfoisophthalic acid | F1;F4;F8 |  |  | 200 | 24 | 未报告吸附后 PXRD/XRD 对比 | 未报告金属浸出测试 | 循环再生：第10次容量/去除率保留78.3708%；未报告独立水稳定性、吸附后 PXRD 或金属浸出证据 |  | P0343 | 10.3390/min14080764 | 1 | ph | 298 | 0.5 | 259.5331 | 495.1777 | 180.4215 | 592.7692 | 1 | 495.1777 | 92.41573 | 10 | 82.75572 | pH | Remediation of Heavy Metal Pollution from Coal Mine Effluent Using Metal-Organic Frameworks (MOF): Impact of Water Media, Operational Factors and Metal Characteristics | P0343 | Post-modified MOF
P0193 | P0193_M1 | NH2-MIP-SO3H | M6 | T8 | mesoporous organic polymer (functionalized) | NH2-MIP-SO3H | Zr | NH2-IPA; SO3H-IPA | 1 | 1 | 1 | 0 | 1 | 1 | 0 | 1 | 0 | 1 |  |  | 0 |  | 0 |  |  |  | 1153.4 | 0.459 | 2.6 | porous powder | thermal drying | 80 | 12 h | solvothermal mixed-ligand | formic acid | ZrOCl2.8H2O | 5-aminoisophthalic acid; 5-sulfoisophthalic acid | F1;F4;F8 |  |  | 200 | 24 | 未报告吸附后 PXRD/XRD 对比 | 未报告金属浸出测试 | 循环再生：第10次容量/去除率保留78.3708%；未报告独立水稳定性、吸附后 PXRD 或金属浸出证据 |  | P0343 | 10.3390/min14080764 | 1 | ph | 298 | 0.5 | 259.5331 | 495.1777 | 180.4215 | 592.7692 | 1 | 495.1777 | 92.41573 | 11 | 25.77637 | pH | Remediation of Heavy Metal Pollution from Coal Mine Effluent Using Metal-Organic Frameworks (MOF): Impact of Water Media, Operational Factors and Metal Characteristics | P0343 | Post-modified MOF
P0193 | P0193_M1 | NH2-MIP-SO3H | M6 | T8 | mesoporous organic polymer (functionalized) | NH2-MIP-SO3H | Zr | NH2-IPA; SO3H-IPA | 1 | 1 | 1 | 0 | 1 | 1 | 0 | 1 | 0 | 1 |  |  | 0 |  | 0 |  |  |  | 1153.4 | 0.459 | 2.6 | porous powder | thermal drying | 80 | 12 h | solvothermal mixed-ligand | formic acid | ZrOCl2.8H2O | 5-aminoisophthalic acid; 5-sulfoisophthalic acid | F1;F4;F8 |  |  | 200 | 24 | 未报告吸附后 PXRD/XRD 对比 | 未报告金属浸出测试 | 循环再生：第10次容量/去除率保留78.3708%；未报告独立水稳定性、吸附后 PXRD 或金属浸出证据 |  | P0343 | 10.3390/min14080764 | 1 | ph | 298 | 0.5 | 259.5331 | 495.1777 | 180.4215 | 592.7692 | 1 | 495.1777 | 92.41573 | 12 | 27.13302 | pH | Remediation of Heavy Metal Pollution from Coal Mine Effluent Using Metal-Organic Frameworks (MOF): Impact of Water Media, Operational Factors and Metal Characteristics | P0343 | Post-modified MOF
P0193 | P0193_M1 | NH2-MIP-SO3H | M6 | T8 | mesoporous organic polymer (functionalized) | NH2-MIP-SO3H | Zr | NH2-IPA; SO3H-IPA | 1 | 1 | 1 | 0 | 1 | 1 | 0 | 1 | 0 | 1 |  |  | 0 |  | 0 |  |  |  | 1153.4 | 0.459 | 2.6 | porous powder | thermal drying | 80 | 12 h | solvothermal mixed-ligand | formic acid | ZrOCl2.8H2O | 5-aminoisophthalic acid; 5-sulfoisophthalic acid | F1;F4;F8 |  |  | 200 | 24 | 未报告吸附后 PXRD/XRD 对比 | 未报告金属浸出测试 | 循环再生：第10次容量/去除率保留78.3708%；未报告独立水稳定性、吸附后 PXRD 或金属浸出证据 |  | P0343 | 10.3390/min14080764 | 1 | kinetics | 298 | 0.5 | 259.5331 | 495.1777 | 0.6088993 | 99.84615 | 1 | 495.1777 | 92.41573 | 6 | 495.1777 | 动力学 | Remediation of Heavy Metal Pollution from Coal Mine Effluent Using Metal-Organic Frameworks (MOF): Impact of Water Media, Operational Factors and Metal Characteristics | P0343 | Post-modified MOF
P0193 | P0193_M1 | NH2-MIP-SO3H | M6 | T8 | mesoporous organic polymer (functionalized) | NH2-MIP-SO3H | Zr | NH2-IPA; SO3H-IPA | 1 | 1 | 1 | 0 | 1 | 1 | 0 | 1 | 0 | 1 |  |  | 0 |  | 0 |  |  |  | 1153.4 | 0.459 | 2.6 | porous powder | thermal drying | 80 | 12 h | solvothermal mixed-ligand | formic acid | ZrOCl2.8H2O | 5-aminoisophthalic acid; 5-sulfoisophthalic acid | F1;F4;F8 |  |  | 200 | 24 | 未报告吸附后 PXRD/XRD 对比 | 未报告金属浸出测试 | 循环再生：第10次容量/去除率保留78.3708%；未报告独立水稳定性、吸附后 PXRD 或金属浸出证据 |  | P0343 | 10.3390/min14080764 | 1 | kinetics | 298 | 0.5 | 259.5331 | 495.1777 | 4.730679 | 201.3846 | 1 | 495.1777 | 92.41573 | 6 | 495.1777 | 动力学 | Remediation of Heavy Metal Pollution from Coal Mine Effluent Using Metal-Organic Frameworks (MOF): Impact of Water Media, Operational Factors and Metal Characteristics | P0343 | Post-modified MOF
P0193 | P0193_M1 | NH2-MIP-SO3H | M6 | T8 | mesoporous organic polymer (functionalized) | NH2-MIP-SO3H | Zr | NH2-IPA; SO3H-IPA | 1 | 1 | 1 | 0 | 1 | 1 | 0 | 1 | 0 | 1 |  |  | 0 |  | 0 |  |  |  | 1153.4 | 0.459 | 2.6 | porous powder | thermal drying | 80 | 12 h | solvothermal mixed-ligand | formic acid | ZrOCl2.8H2O | 5-aminoisophthalic acid; 5-sulfoisophthalic acid | F1;F4;F8 |  |  | 200 | 24 | 未报告吸附后 PXRD/XRD 对比 | 未报告金属浸出测试 | 循环再生：第10次容量/去除率保留78.3708%；未报告独立水稳定性、吸附后 PXRD 或金属浸出证据 |  | P0343 | 10.3390/min14080764 | 1 | kinetics | 298 | 0.5 | 259.5331 | 495.1777 | 10.39813 | 314 | 1 | 495.1777 | 92.41573 | 6 | 495.1777 | 动力学 | Remediation of Heavy Metal Pollution from Coal Mine Effluent Using Metal-Organic Frameworks (MOF): Impact of Water Media, Operational Factors and Metal Characteristics | P0343 | Post-modified MOF
P0193 | P0193_M1 | NH2-MIP-SO3H | M6 | T8 | mesoporous organic polymer (functionalized) | NH2-MIP-SO3H | Zr | NH2-IPA; SO3H-IPA | 1 | 1 | 1 | 0 | 1 | 1 | 0 | 1 | 0 | 1 |  |  | 0 |  | 0 |  |  |  | 1153.4 | 0.459 | 2.6 | porous powder | thermal drying | 80 | 12 h | solvothermal mixed-ligand | formic acid | ZrOCl2.8H2O | 5-aminoisophthalic acid; 5-sulfoisophthalic acid | F1;F4;F8 |  |  | 200 | 24 | 未报告吸附后 PXRD/XRD 对比 | 未报告金属浸出测试 | 循环再生：第10次容量/去除率保留78.3708%；未报告独立水稳定性、吸附后 PXRD 或金属浸出证据 |  | P0343 | 10.3390/min14080764 | 1 | kinetics | 298 | 0.5 | 259.5331 | 495.1777 | 28.94614 | 498.6154 | 1 | 495.1777 | 92.41573 | 6 | 495.1777 | 动力学 | Remediation of Heavy Metal Pollution from Coal Mine Effluent Using Metal-Organic Frameworks (MOF): Impact of Water Media, Operational Factors and Metal Characteristics | P0343 | Post-modified MOF
P0193 | P0193_M1 | NH2-MIP-SO3H | M6 | T8 | mesoporous organic polymer (functionalized) | NH2-MIP-SO3H | Zr | NH2-IPA; SO3H-IPA | 1 | 1 | 1 | 0 | 1 | 1 | 0 | 1 | 0 | 1 |  |  | 0 |  | 0 |  |  |  | 1153.4 | 0.459 | 2.6 | porous powder | thermal drying | 80 | 12 h | solvothermal mixed-ligand | formic acid | ZrOCl2.8H2O | 5-aminoisophthalic acid; 5-sulfoisophthalic acid | F1;F4;F8 |  |  | 200 | 24 | 未报告吸附后 PXRD/XRD 对比 | 未报告金属浸出测试 | 循环再生：第10次容量/去除率保留78.3708%；未报告独立水稳定性、吸附后 PXRD 或金属浸出证据 |  | P0343 | 10.3390/min14080764 | 1 | kinetics | 298 | 0.5 | 259.5331 | 495.1777 | 90.77283 | 565.0769 | 1 | 495.1777 | 92.41573 | 6 | 495.1777 | 动力学 | Remediation of Heavy Metal Pollution from Coal Mine Effluent Using Metal-Organic Frameworks (MOF): Impact of Water Media, Operational Factors and Metal Characteristics | P0343 | Post-modified MOF
P0193 | P0193_M1 | NH2-MIP-SO3H | M6 | T8 | mesoporous organic polymer (functionalized) | NH2-MIP-SO3H | Zr | NH2-IPA; SO3H-IPA | 1 | 1 | 1 | 0 | 1 | 1 | 0 | 1 | 0 | 1 |  |  | 0 |  | 0 |  |  |  | 1153.4 | 0.459 | 2.6 | porous powder | thermal drying | 80 | 12 h | solvothermal mixed-ligand | formic acid | ZrOCl2.8H2O | 5-aminoisophthalic acid; 5-sulfoisophthalic acid | F1;F4;F8 |  |  | 200 | 24 | 未报告吸附后 PXRD/XRD 对比 | 未报告金属浸出测试 | 循环再生：第10次容量/去除率保留78.3708%；未报告独立水稳定性、吸附后 PXRD 或金属浸出证据 |  | P0343 | 10.3390/min14080764 | 1 | kinetics | 298 | 0.5 | 259.5331 | 495.1777 | 180.4215 | 592.7692 | 1 | 495.1777 | 92.41573 | 6 | 495.1777 | 动力学 | Remediation of Heavy Metal Pollution from Coal Mine Effluent Using Metal-Organic Frameworks (MOF): Impact of Water Media, Operational Factors and Metal Characteristics | P0343 | Post-modified MOF
P0193 | P0193_M1 | NH2-MIP-SO3H | M6 | T8 | mesoporous organic polymer (functionalized) | NH2-MIP-SO3H | Zr | NH2-IPA; SO3H-IPA | 1 | 1 | 1 | 0 | 1 | 1 | 0 | 1 | 0 | 1 |  |  | 0 |  | 0 |  |  |  | 1153.4 | 0.459 | 2.6 | porous powder | thermal drying | 80 | 12 h | solvothermal mixed-ligand | formic acid | ZrOCl2.8H2O | 5-aminoisophthalic acid; 5-sulfoisophthalic acid | F1;F4;F8 |  |  | 200 | 24 | 未报告吸附后 PXRD/XRD 对比 | 未报告金属浸出测试 | 循环再生：第10次容量/去除率保留78.3708%；未报告独立水稳定性、吸附后 PXRD 或金属浸出证据 |  | P0343 | 10.3390/min14080764 | 1 | isotherm | 298 | 0.5 | 0.2918288 | 47.46193 | 180.4215 | 592.7692 | 1 | 495.1777 | 92.41573 | 6 | 495.1777 | 等温线 | Remediation of Heavy Metal Pollution from Coal Mine Effluent Using Metal-Organic Frameworks (MOF): Impact of Water Media, Operational Factors and Metal Characteristics | P0343 | Post-modified MOF
P0193 | P0193_M1 | NH2-MIP-SO3H | M6 | T8 | mesoporous organic polymer (functionalized) | NH2-MIP-SO3H | Zr | NH2-IPA; SO3H-IPA | 1 | 1 | 1 | 0 | 1 | 1 | 0 | 1 | 0 | 1 |  |  | 0 |  | 0 |  |  |  | 1153.4 | 0.459 | 2.6 | porous powder | thermal drying | 80 | 12 h | solvothermal mixed-ligand | formic acid | ZrOCl2.8H2O | 5-aminoisophthalic acid; 5-sulfoisophthalic acid | F1;F4;F8 |  |  | 200 | 24 | 未报告吸附后 PXRD/XRD 对比 | 未报告金属浸出测试 | 循环再生：第10次容量/去除率保留78.3708%；未报告独立水稳定性、吸附后 PXRD 或金属浸出证据 |  | P0343 | 10.3390/min14080764 | 1 | isotherm | 298 | 0.5 | 4.085603 | 93.14721 | 180.4215 | 592.7692 | 1 | 495.1777 | 92.41573 | 6 | 495.1777 | 等温线 | Remediation of Heavy Metal Pollution from Coal Mine Effluent Using Metal-Organic Frameworks (MOF): Impact of Water Media, Operational Factors and Metal Characteristics | P0343 | Post-modified MOF
P0193 | P0193_M1 | NH2-MIP-SO3H | M6 | T8 | mesoporous organic polymer (functionalized) | NH2-MIP-SO3H | Zr | NH2-IPA; SO3H-IPA | 1 | 1 | 1 | 0 | 1 | 1 | 0 | 1 | 0 | 1 |  |  | 0 |  | 0 |  |  |  | 1153.4 | 0.459 | 2.6 | porous powder | thermal drying | 80 | 12 h | solvothermal mixed-ligand | formic acid | ZrOCl2.8H2O | 5-aminoisophthalic acid; 5-sulfoisophthalic acid | F1;F4;F8 |  |  | 200 | 24 | 未报告吸附后 PXRD/XRD 对比 | 未报告金属浸出测试 | 循环再生：第10次容量/去除率保留78.3708%；未报告独立水稳定性、吸附后 PXRD 或金属浸出证据 |  | P0343 | 10.3390/min14080764 | 1 | isotherm | 298 | 0.5 | 6.614786 | 187.5635 | 180.4215 | 592.7692 | 1 | 495.1777 | 92.41573 | 6 | 495.1777 | 等温线 | Remediation of Heavy Metal Pollution from Coal Mine Effluent Using Metal-Organic Frameworks (MOF): Impact of Water Media, Operational Factors and Metal Characteristics | P0343 | Post-modified MOF
P0193 | P0193_M1 | NH2-MIP-SO3H | M6 | T8 | mesoporous organic polymer (functionalized) | NH2-MIP-SO3H | Zr | NH2-IPA; SO3H-IPA | 1 | 1 | 1 | 0 | 1 | 1 | 0 | 1 | 0 | 1 |  |  | 0 |  | 0 |  |  |  | 1153.4 | 0.459 | 2.6 | porous powder | thermal drying | 80 | 12 h | solvothermal mixed-ligand | formic acid | ZrOCl2.8H2O | 5-aminoisophthalic acid; 5-sulfoisophthalic acid | F1;F4;F8 |  |  | 200 | 24 | 未报告吸附后 PXRD/XRD 对比 | 未报告金属浸出测试 | 循环再生：第10次容量/去除率保留78.3708%；未报告独立水稳定性、吸附后 PXRD 或金属浸出证据 |  | P0343 | 10.3390/min14080764 | 1 | isotherm | 298 | 0.5 | 31.90661 | 385.533 | 180.4215 | 592.7692 | 1 | 495.1777 | 92.41573 | 6 | 495.1777 | 等温线 | Remediation of Heavy Metal Pollution from Coal Mine Effluent Using Metal-Organic Frameworks (MOF): Impact of Water Media, Operational Factors and Metal Characteristics | P0343 | Post-modified MOF
P0193 | P0193_M1 | NH2-MIP-SO3H | M6 | T8 | mesoporous organic polymer (functionalized) | NH2-MIP-SO3H | Zr | NH2-IPA; SO3H-IPA | 1 | 1 | 1 | 0 | 1 | 1 | 0 | 1 | 0 | 1 |  |  | 0 |  | 0 |  |  |  | 1153.4 | 0.459 | 2.6 | porous powder | thermal drying | 80 | 12 h | solvothermal mixed-ligand | formic acid | ZrOCl2.8H2O | 5-aminoisophthalic acid; 5-sulfoisophthalic acid | F1;F4;F8 |  |  | 200 | 24 | 未报告吸附后 PXRD/XRD 对比 | 未报告金属浸出测试 | 循环再生：第10次容量/去除率保留78.3708%；未报告独立水稳定性、吸附后 PXRD 或金属浸出证据 |  | P0343 | 10.3390/min14080764 | 1 | isotherm | 298 | 0.5 | 259.5331 | 495.1777 | 180.4215 | 592.7692 | 1 | 495.1777 | 92.41573 | 6 | 495.1777 | 等温线 | Remediation of Heavy Metal Pollution from Coal Mine Effluent Using Metal-Organic Frameworks (MOF): Impact of Water Media, Operational Factors and Metal Characteristics | P0343 | Post-modified MOF
P0193 | P0193_M1 | NH2-MIP-SO3H | M6 | T8 | mesoporous organic polymer (functionalized) | NH2-MIP-SO3H | Zr | NH2-IPA; SO3H-IPA | 1 | 1 | 1 | 0 | 1 | 1 | 0 | 1 | 0 | 1 |  |  | 0 |  | 0 |  |  |  | 1153.4 | 0.459 | 2.6 | porous powder | thermal drying | 80 | 12 h | solvothermal mixed-ligand | formic acid | ZrOCl2.8H2O | 5-aminoisophthalic acid; 5-sulfoisophthalic acid | F1;F4;F8 |  |  | 200 | 24 | 未报告吸附后 PXRD/XRD 对比 | 未报告金属浸出测试 | 循环再生：第10次容量/去除率保留78.3708%；未报告独立水稳定性、吸附后 PXRD 或金属浸出证据 |  | P0343 | 10.3390/min14080764 | 1 | regeneration | 298 | 0.5 | 259.5331 | 495.1777 | 180.4215 | 592.7692 | 1 | 495.1777 | 92.41573 | 6 | 495.1777 | 循环性 | Remediation of Heavy Metal Pollution from Coal Mine Effluent Using Metal-Organic Frameworks (MOF): Impact of Water Media, Operational Factors and Metal Characteristics | P0343 | Post-modified MOF
P0193 | P0193_M1 | NH2-MIP-SO3H | M6 | T8 | mesoporous organic polymer (functionalized) | NH2-MIP-SO3H | Zr | NH2-IPA; SO3H-IPA | 1 | 1 | 1 | 0 | 1 | 1 | 0 | 1 | 0 | 1 |  |  | 0 |  | 0 |  |  |  | 1153.4 | 0.459 | 2.6 | porous powder | thermal drying | 80 | 12 h | solvothermal mixed-ligand | formic acid | ZrOCl2.8H2O | 5-aminoisophthalic acid; 5-sulfoisophthalic acid | F1;F4;F8 |  |  | 200 | 24 | 未报告吸附后 PXRD/XRD 对比 | 未报告金属浸出测试 | 循环再生：第10次容量/去除率保留78.3708%；未报告独立水稳定性、吸附后 PXRD 或金属浸出证据 |  | P0343 | 10.3390/min14080764 | 1 | regeneration | 298 | 0.5 | 259.5331 | 495.1777 | 180.4215 | 592.7692 | 2 | 492.92 | 91.99438 | 6 | 495.1777 | 循环性 | Remediation of Heavy Metal Pollution from Coal Mine Effluent Using Metal-Organic Frameworks (MOF): Impact of Water Media, Operational Factors and Metal Characteristics | P0343 | Post-modified MOF
P0193 | P0193_M1 | NH2-MIP-SO3H | M6 | T8 | mesoporous organic polymer (functionalized) | NH2-MIP-SO3H | Zr | NH2-IPA; SO3H-IPA | 1 | 1 | 1 | 0 | 1 | 1 | 0 | 1 | 0 | 1 |  |  | 0 |  | 0 |  |  |  | 1153.4 | 0.459 | 2.6 | porous powder | thermal drying | 80 | 12 h | solvothermal mixed-ligand | formic acid | ZrOCl2.8H2O | 5-aminoisophthalic acid; 5-sulfoisophthalic acid | F1;F4;F8 |  |  | 200 | 24 | 未报告吸附后 PXRD/XRD 对比 | 未报告金属浸出测试 | 循环再生：第10次容量/去除率保留78.3708%；未报告独立水稳定性、吸附后 PXRD 或金属浸出证据 |  | P0343 | 10.3390/min14080764 | 1 | regeneration | 298 | 0.5 | 259.5331 | 495.1777 | 180.4215 | 592.7692 | 3 | 492.1675 | 91.85393 | 6 | 495.1777 | 循环性 | Remediation of Heavy Metal Pollution from Coal Mine Effluent Using Metal-Organic Frameworks (MOF): Impact of Water Media, Operational Factors and Metal Characteristics | P0343 | Post-modified MOF
P0193 | P0193_M1 | NH2-MIP-SO3H | M6 | T8 | mesoporous organic polymer (functionalized) | NH2-MIP-SO3H | Zr | NH2-IPA; SO3H-IPA | 1 | 1 | 1 | 0 | 1 | 1 | 0 | 1 | 0 | 1 |  |  | 0 |  | 0 |  |  |  | 1153.4 | 0.459 | 2.6 | porous powder | thermal drying | 80 | 12 h | solvothermal mixed-ligand | formic acid | ZrOCl2.8H2O | 5-aminoisophthalic acid; 5-sulfoisophthalic acid | F1;F4;F8 |  |  | 200 | 24 | 未报告吸附后 PXRD/XRD 对比 | 未报告金属浸出测试 | 循环再生：第10次容量/去除率保留78.3708%；未报告独立水稳定性、吸附后 PXRD 或金属浸出证据 |  | P0343 | 10.3390/min14080764 | 1 | regeneration | 298 | 0.5 | 259.5331 | 495.1777 | 180.4215 | 592.7692 | 4 | 473.3537 | 88.3427 | 6 | 495.1777 | 循环性 | Remediation of Heavy Metal Pollution from Coal Mine Effluent Using Metal-Organic Frameworks (MOF): Impact of Water Media, Operational Factors and Metal Characteristics | P0343 | Post-modified MOF
P0193 | P0193_M1 | NH2-MIP-SO3H | M6 | T8 | mesoporous organic polymer (functionalized) | NH2-MIP-SO3H | Zr | NH2-IPA; SO3H-IPA | 1 | 1 | 1 | 0 | 1 | 1 | 0 | 1 | 0 | 1 |  |  | 0 |  | 0 |  |  |  | 1153.4 | 0.459 | 2.6 | porous powder | thermal drying | 80 | 12 h | solvothermal mixed-ligand | formic acid | ZrOCl2.8H2O | 5-aminoisophthalic acid; 5-sulfoisophthalic acid | F1;F4;F8 |  |  | 200 | 24 | 未报告吸附后 PXRD/XRD 对比 | 未报告金属浸出测试 | 循环再生：第10次容量/去除率保留78.3708%；未报告独立水稳定性、吸附后 PXRD 或金属浸出证据 |  | P0343 | 10.3390/min14080764 | 1 | regeneration | 298 | 0.5 | 259.5331 | 495.1777 | 180.4215 | 592.7692 | 5 | 466.5808 | 87.07865 | 6 | 495.1777 | 循环性 | Remediation of Heavy Metal Pollution from Coal Mine Effluent Using Metal-Organic Frameworks (MOF): Impact of Water Media, Operational Factors and Metal Characteristics | P0343 | Post-modified MOF
P0193 | P0193_M1 | NH2-MIP-SO3H | M6 | T8 | mesoporous organic polymer (functionalized) | NH2-MIP-SO3H | Zr | NH2-IPA; SO3H-IPA | 1 | 1 | 1 | 0 | 1 | 1 | 0 | 1 | 0 | 1 |  |  | 0 |  | 0 |  |  |  | 1153.4 | 0.459 | 2.6 | porous powder | thermal drying | 80 | 12 h | solvothermal mixed-ligand | formic acid | ZrOCl2.8H2O | 5-aminoisophthalic acid; 5-sulfoisophthalic acid | F1;F4;F8 |  |  | 200 | 24 | 未报告吸附后 PXRD/XRD 对比 | 未报告金属浸出测试 | 循环再生：第10次容量/去除率保留78.3708%；未报告独立水稳定性、吸附后 PXRD 或金属浸出证据 |  | P0343 | 10.3390/min14080764 | 1 | regeneration | 298 | 0.5 | 259.5331 | 495.1777 | 180.4215 | 592.7692 | 6 | 452.2823 | 84.41011 | 6 | 495.1777 | 循环性 | Remediation of Heavy Metal Pollution from Coal Mine Effluent Using Metal-Organic Frameworks (MOF): Impact of Water Media, Operational Factors and Metal Characteristics | P0343 | Post-modified MOF
P0193 | P0193_M1 | NH2-MIP-SO3H | M6 | T8 | mesoporous organic polymer (functionalized) | NH2-MIP-SO3H | Zr | NH2-IPA; SO3H-IPA | 1 | 1 | 1 | 0 | 1 | 1 | 0 | 1 | 0 | 1 |  |  | 0 |  | 0 |  |  |  | 1153.4 | 0.459 | 2.6 | porous powder | thermal drying | 80 | 12 h | solvothermal mixed-ligand | formic acid | ZrOCl2.8H2O | 5-aminoisophthalic acid; 5-sulfoisophthalic acid | F1;F4;F8 |  |  | 200 | 24 | 未报告吸附后 PXRD/XRD 对比 | 未报告金属浸出测试 | 循环再生：第10次容量/去除率保留78.3708%；未报告独立水稳定性、吸附后 PXRD 或金属浸出证据 |  | P0343 | 10.3390/min14080764 | 1 | regeneration | 298 | 0.5 | 259.5331 | 495.1777 | 180.4215 | 592.7692 | 7 | 456.7976 | 85.25281 | 6 | 495.1777 | 循环性 | Remediation of Heavy Metal Pollution from Coal Mine Effluent Using Metal-Organic Frameworks (MOF): Impact of Water Media, Operational Factors and Metal Characteristics | P0343 | Post-modified MOF
P0193 | P0193_M1 | NH2-MIP-SO3H | M6 | T8 | mesoporous organic polymer (functionalized) | NH2-MIP-SO3H | Zr | NH2-IPA; SO3H-IPA | 1 | 1 | 1 | 0 | 1 | 1 | 0 | 1 | 0 | 1 |  |  | 0 |  | 0 |  |  |  | 1153.4 | 0.459 | 2.6 | porous powder | thermal drying | 80 | 12 h | solvothermal mixed-ligand | formic acid | ZrOCl2.8H2O | 5-aminoisophthalic acid; 5-sulfoisophthalic acid | F1;F4;F8 |  |  | 200 | 24 | 未报告吸附后 PXRD/XRD 对比 | 未报告金属浸出测试 | 循环再生：第10次容量/去除率保留78.3708%；未报告独立水稳定性、吸附后 PXRD 或金属浸出证据 |  | P0343 | 10.3390/min14080764 | 1 | regeneration | 298 | 0.5 | 259.5331 | 495.1777 | 180.4215 | 592.7692 | 8 | 450.7772 | 84.12921 | 6 | 495.1777 | 循环性 | Remediation of Heavy Metal Pollution from Coal Mine Effluent Using Metal-Organic Frameworks (MOF): Impact of Water Media, Operational Factors and Metal Characteristics | P0343 | Post-modified MOF
P0193 | P0193_M1 | NH2-MIP-SO3H | M6 | T8 | mesoporous organic polymer (functionalized) | NH2-MIP-SO3H | Zr | NH2-IPA; SO3H-IPA | 1 | 1 | 1 | 0 | 1 | 1 | 0 | 1 | 0 | 1 |  |  | 0 |  | 0 |  |  |  | 1153.4 | 0.459 | 2.6 | porous powder | thermal drying | 80 | 12 h | solvothermal mixed-ligand | formic acid | ZrOCl2.8H2O | 5-aminoisophthalic acid; 5-sulfoisophthalic acid | F1;F4;F8 |  |  | 200 | 24 | 未报告吸附后 PXRD/XRD 对比 | 未报告金属浸出测试 | 循环再生：第10次容量/去除率保留78.3708%；未报告独立水稳定性、吸附后 PXRD 或金属浸出证据 |  | P0343 | 10.3390/min14080764 | 1 | regeneration | 298 | 0.5 | 259.5331 | 495.1777 | 180.4215 | 592.7692 | 9 | 446.2619 | 83.28652 | 6 | 495.1777 | 循环性 | Remediation of Heavy Metal Pollution from Coal Mine Effluent Using Metal-Organic Frameworks (MOF): Impact of Water Media, Operational Factors and Metal Characteristics | P0343 | Post-modified MOF
P0193 | P0193_M1 | NH2-MIP-SO3H | M6 | T8 | mesoporous organic polymer (functionalized) | NH2-MIP-SO3H | Zr | NH2-IPA; SO3H-IPA | 1 | 1 | 1 | 0 | 1 | 1 | 0 | 1 | 0 | 1 |  |  | 0 |  | 0 |  |  |  | 1153.4 | 0.459 | 2.6 | porous powder | thermal drying | 80 | 12 h | solvothermal mixed-ligand | formic acid | ZrOCl2.8H2O | 5-aminoisophthalic acid; 5-sulfoisophthalic acid | F1;F4;F8 |  |  | 200 | 24 | 未报告吸附后 PXRD/XRD 对比 | 未报告金属浸出测试 | 循环再生：第10次容量/去除率保留78.3708%；未报告独立水稳定性、吸附后 PXRD 或金属浸出证据 |  | P0343 | 10.3390/min14080764 | 1 | regeneration | 298 | 0.5 | 259.5331 | 495.1777 | 180.4215 | 592.7692 | 10 | 419.9227 | 78.37079 | 6 | 495.1777 | 循环性 | Remediation of Heavy Metal Pollution from Coal Mine Effluent Using Metal-Organic Frameworks (MOF): Impact of Water Media, Operational Factors and Metal Characteristics | P0343 | Post-modified MOF
P0194 | P0194_M1 | CF@PDA/UiO-66-NH2 | M8 | T6;T7;T11 | MOF-coated cotton fabric | UiO-66-NH2 | Zr | 2-aminoterephthalic acid | 1 | 1 | 0 | 0 | 1 | 1 | 0 | 0 | 0 | 1 |  |  | 1 | polydopamine; polyacrylamide; cotton fabric | 0 |  |  |  | 1411.3 |  |  | cotton fabric with MOF coating |  |  |  | solvothermal UiO-66-NH2 + PDA coating + APTES grafting | DMF | ZrCl4 | 2-aminoterephthalic acid | F1;F4 |  | 3-aminopropyltriethoxysilane; potassium persulfate; polydopamine | 120 | 24 | 未报告吸附后 PXRD/XRD 对比 | 未报告金属浸出测试 | 循环再生：第10次容量/去除率保留86.4989%；未报告独立水稳定性、吸附后 PXRD 或金属浸出证据 |  | P0402 | 10.1016/j.ijbiomac.2023.126986 | 1 | kinetics | 298 | 5 | 31.61067 | 68.48397 | 10.27668 | 23.33872 | 1 | 68.48397 | 89.47368 |  |  | 动力学 | Synthesis of cellulose cotton-based UiO-66 MOFs for the removal of rhodamine B and Pb(II) metal ions from contaminated wastewater | P0402 | Post-modified MOF; Cellulose composite
P0194 | P0194_M1 | CF@PDA/UiO-66-NH2 | M8 | T6;T7;T11 | MOF-coated cotton fabric | UiO-66-NH2 | Zr | 2-aminoterephthalic acid | 1 | 1 | 0 | 0 | 1 | 1 | 0 | 0 | 0 | 1 |  |  | 1 | polydopamine; polyacrylamide; cotton fabric | 0 |  |  |  | 1411.3 |  |  | cotton fabric with MOF coating |  |  |  | solvothermal UiO-66-NH2 + PDA coating + APTES grafting | DMF | ZrCl4 | 2-aminoterephthalic acid | F1;F4 |  | 3-aminopropyltriethoxysilane; potassium persulfate; polydopamine | 120 | 24 | 未报告吸附后 PXRD/XRD 对比 | 未报告金属浸出测试 | 循环再生：第10次容量/去除率保留86.4989%；未报告独立水稳定性、吸附后 PXRD 或金属浸出证据 |  | P0402 | 10.1016/j.ijbiomac.2023.126986 | 1 | kinetics | 298 | 5 | 31.61067 | 68.48397 | 62.35178 | 46.48592 | 1 | 68.48397 | 89.47368 |  |  | 动力学 | Synthesis of cellulose cotton-based UiO-66 MOFs for the removal of rhodamine B and Pb(II) metal ions from contaminated wastewater | P0402 | Post-modified MOF; Cellulose composite
P0194 | P0194_M1 | CF@PDA/UiO-66-NH2 | M8 | T6;T7;T11 | MOF-coated cotton fabric | UiO-66-NH2 | Zr | 2-aminoterephthalic acid | 1 | 1 | 0 | 0 | 1 | 1 | 0 | 0 | 0 | 1 |  |  | 1 | polydopamine; polyacrylamide; cotton fabric | 0 |  |  |  | 1411.3 |  |  | cotton fabric with MOF coating |  |  |  | solvothermal UiO-66-NH2 + PDA coating + APTES grafting | DMF | ZrCl4 | 2-aminoterephthalic acid | F1;F4 |  | 3-aminopropyltriethoxysilane; potassium persulfate; polydopamine | 120 | 24 | 未报告吸附后 PXRD/XRD 对比 | 未报告金属浸出测试 | 循环再生：第10次容量/去除率保留86.4989%；未报告独立水稳定性、吸附后 PXRD 或金属浸出证据 |  | P0402 | 10.1016/j.ijbiomac.2023.126986 | 1 | kinetics | 298 | 5 | 31.61067 | 68.48397 | 121.9862 | 61.91738 | 1 | 68.48397 | 89.47368 |  |  | 动力学 | Synthesis of cellulose cotton-based UiO-66 MOFs for the removal of rhodamine B and Pb(II) metal ions from contaminated wastewater | P0402 | Post-modified MOF; Cellulose composite
P0194 | P0194_M1 | CF@PDA/UiO-66-NH2 | M8 | T6;T7;T11 | MOF-coated cotton fabric | UiO-66-NH2 | Zr | 2-aminoterephthalic acid | 1 | 1 | 0 | 0 | 1 | 1 | 0 | 0 | 0 | 1 |  |  | 1 | polydopamine; polyacrylamide; cotton fabric | 0 |  |  |  | 1411.3 |  |  | cotton fabric with MOF coating |  |  |  | solvothermal UiO-66-NH2 + PDA coating + APTES grafting | DMF | ZrCl4 | 2-aminoterephthalic acid | F1;F4 |  | 3-aminopropyltriethoxysilane; potassium persulfate; polydopamine | 120 | 24 | 未报告吸附后 PXRD/XRD 对比 | 未报告金属浸出测试 | 循环再生：第10次容量/去除率保留86.4989%；未报告独立水稳定性、吸附后 PXRD 或金属浸出证据 |  | P0402 | 10.1016/j.ijbiomac.2023.126986 | 1 | kinetics | 298 | 5 | 31.61067 | 68.48397 | 242.0949 | 66.84232 | 1 | 68.48397 | 89.47368 |  |  | 动力学 | Synthesis of cellulose cotton-based UiO-66 MOFs for the removal of rhodamine B and Pb(II) metal ions from contaminated wastewater | P0402 | Post-modified MOF; Cellulose composite
P0194 | P0194_M1 | CF@PDA/UiO-66-NH2 | M8 | T6;T7;T11 | MOF-coated cotton fabric | UiO-66-NH2 | Zr | 2-aminoterephthalic acid | 1 | 1 | 0 | 0 | 1 | 1 | 0 | 0 | 0 | 1 |  |  | 1 | polydopamine; polyacrylamide; cotton fabric | 0 |  |  |  | 1411.3 |  |  | cotton fabric with MOF coating |  |  |  | solvothermal UiO-66-NH2 + PDA coating + APTES grafting | DMF | ZrCl4 | 2-aminoterephthalic acid | F1;F4 |  | 3-aminopropyltriethoxysilane; potassium persulfate; polydopamine | 120 | 24 | 未报告吸附后 PXRD/XRD 对比 | 未报告金属浸出测试 | 循环再生：第10次容量/去除率保留86.4989%；未报告独立水稳定性、吸附后 PXRD 或金属浸出证据 |  | P0402 | 10.1016/j.ijbiomac.2023.126986 | 1 | kinetics | 298 | 5 | 31.61067 | 68.48397 | 361.3636 | 68.48397 | 1 | 68.48397 | 89.47368 |  |  | 动力学 | Synthesis of cellulose cotton-based UiO-66 MOFs for the removal of rhodamine B and Pb(II) metal ions from contaminated wastewater | P0402 | Post-modified MOF; Cellulose composite
P0194 | P0194_M1 | CF@PDA/UiO-66-NH2 | M8 | T6;T7;T11 | MOF-coated cotton fabric | UiO-66-NH2 | Zr | 2-aminoterephthalic acid | 1 | 1 | 0 | 0 | 1 | 1 | 0 | 0 | 0 | 1 |  |  | 1 | polydopamine; polyacrylamide; cotton fabric | 0 |  |  |  | 1411.3 |  |  | cotton fabric with MOF coating |  |  |  | solvothermal UiO-66-NH2 + PDA coating + APTES grafting | DMF | ZrCl4 | 2-aminoterephthalic acid | F1;F4 |  | 3-aminopropyltriethoxysilane; potassium persulfate; polydopamine | 120 | 24 | 未报告吸附后 PXRD/XRD 对比 | 未报告金属浸出测试 | 循环再生：第10次容量/去除率保留86.4989%；未报告独立水稳定性、吸附后 PXRD 或金属浸出证据 |  | P0402 | 10.1016/j.ijbiomac.2023.126986 | 1 | isotherm | 298 | 5 | 2.559289 | 7.653061 | 361.3636 | 68.48397 | 1 | 68.48397 | 89.47368 |  |  | 等温线 | Synthesis of cellulose cotton-based UiO-66 MOFs for the removal of rhodamine B and Pb(II) metal ions from contaminated wastewater | P0402 | Post-modified MOF; Cellulose composite
P0194 | P0194_M1 | CF@PDA/UiO-66-NH2 | M8 | T6;T7;T11 | MOF-coated cotton fabric | UiO-66-NH2 | Zr | 2-aminoterephthalic acid | 1 | 1 | 0 | 0 | 1 | 1 | 0 | 0 | 0 | 1 |  |  | 1 | polydopamine; polyacrylamide; cotton fabric | 0 |  |  |  | 1411.3 |  |  | cotton fabric with MOF coating |  |  |  | solvothermal UiO-66-NH2 + PDA coating + APTES grafting | DMF | ZrCl4 | 2-aminoterephthalic acid | F1;F4 |  | 3-aminopropyltriethoxysilane; potassium persulfate; polydopamine | 120 | 24 | 未报告吸附后 PXRD/XRD 对比 | 未报告金属浸出测试 | 循环再生：第10次容量/去除率保留86.4989%；未报告独立水稳定性、吸附后 PXRD 或金属浸出证据 |  | P0402 | 10.1016/j.ijbiomac.2023.126986 | 1 | isotherm | 298 | 5 | 5.395257 | 24.51895 | 361.3636 | 68.48397 | 1 | 68.48397 | 89.47368 |  |  | 等温线 | Synthesis of cellulose cotton-based UiO-66 MOFs for the removal of rhodamine B and Pb(II) metal ions from contaminated wastewater | P0402 | Post-modified MOF; Cellulose composite
P0194 | P0194_M1 | CF@PDA/UiO-66-NH2 | M8 | T6;T7;T11 | MOF-coated cotton fabric | UiO-66-NH2 | Zr | 2-aminoterephthalic acid | 1 | 1 | 0 | 0 | 1 | 1 | 0 | 0 | 0 | 1 |  |  | 1 | polydopamine; polyacrylamide; cotton fabric | 0 |  |  |  | 1411.3 |  |  | cotton fabric with MOF coating |  |  |  | solvothermal UiO-66-NH2 + PDA coating + APTES grafting | DMF | ZrCl4 | 2-aminoterephthalic acid | F1;F4 |  | 3-aminopropyltriethoxysilane; potassium persulfate; polydopamine | 120 | 24 | 未报告吸附后 PXRD/XRD 对比 | 未报告金属浸出测试 | 循环再生：第10次容量/去除率保留86.4989%；未报告独立水稳定性、吸附后 PXRD 或金属浸出证据 |  | P0402 | 10.1016/j.ijbiomac.2023.126986 | 1 | isotherm | 298 | 5 | 8.853755 | 41.00583 | 361.3636 | 68.48397 | 1 | 68.48397 | 89.47368 |  |  | 等温线 | Synthesis of cellulose cotton-based UiO-66 MOFs for the removal of rhodamine B and Pb(II) metal ions from contaminated wastewater | P0402 | Post-modified MOF; Cellulose composite
P0194 | P0194_M1 | CF@PDA/UiO-66-NH2 | M8 | T6;T7;T11 | MOF-coated cotton fabric | UiO-66-NH2 | Zr | 2-aminoterephthalic acid | 1 | 1 | 0 | 0 | 1 | 1 | 0 | 0 | 0 | 1 |  |  | 1 | polydopamine; polyacrylamide; cotton fabric | 0 |  |  |  | 1411.3 |  |  | cotton fabric with MOF coating |  |  |  | solvothermal UiO-66-NH2 + PDA coating + APTES grafting | DMF | ZrCl4 | 2-aminoterephthalic acid | F1;F4 |  | 3-aminopropyltriethoxysilane; potassium persulfate; polydopamine | 120 | 24 | 未报告吸附后 PXRD/XRD 对比 | 未报告金属浸出测试 | 循环再生：第10次容量/去除率保留86.4989%；未报告独立水稳定性、吸附后 PXRD 或金属浸出证据 |  | P0402 | 10.1016/j.ijbiomac.2023.126986 | 1 | isotherm | 298 | 5 | 17.22332 | 62.79883 | 361.3636 | 68.48397 | 1 | 68.48397 | 89.47368 |  |  | 等温线 | Synthesis of cellulose cotton-based UiO-66 MOFs for the removal of rhodamine B and Pb(II) metal ions from contaminated wastewater | P0402 | Post-modified MOF; Cellulose composite
P0194 | P0194_M1 | CF@PDA/UiO-66-NH2 | M8 | T6;T7;T11 | MOF-coated cotton fabric | UiO-66-NH2 | Zr | 2-aminoterephthalic acid | 1 | 1 | 0 | 0 | 1 | 1 | 0 | 0 | 0 | 1 |  |  | 1 | polydopamine; polyacrylamide; cotton fabric | 0 |  |  |  | 1411.3 |  |  | cotton fabric with MOF coating |  |  |  | solvothermal UiO-66-NH2 + PDA coating + APTES grafting | DMF | ZrCl4 | 2-aminoterephthalic acid | F1;F4 |  | 3-aminopropyltriethoxysilane; potassium persulfate; polydopamine | 120 | 24 | 未报告吸附后 PXRD/XRD 对比 | 未报告金属浸出测试 | 循环再生：第10次容量/去除率保留86.4989%；未报告独立水稳定性、吸附后 PXRD 或金属浸出证据 |  | P0402 | 10.1016/j.ijbiomac.2023.126986 | 1 | isotherm | 298 | 5 | 31.61067 | 68.48397 | 361.3636 | 68.48397 | 1 | 68.48397 | 89.47368 |  |  | 等温线 | Synthesis of cellulose cotton-based UiO-66 MOFs for the removal of rhodamine B and Pb(II) metal ions from contaminated wastewater | P0402 | Post-modified MOF; Cellulose composite
P0194 | P0194_M1 | CF@PDA/UiO-66-NH2 | M8 | T6;T7;T11 | MOF-coated cotton fabric | UiO-66-NH2 | Zr | 2-aminoterephthalic acid | 1 | 1 | 0 | 0 | 1 | 1 | 0 | 0 | 0 | 1 |  |  | 1 | polydopamine; polyacrylamide; cotton fabric | 0 |  |  |  | 1411.3 |  |  | cotton fabric with MOF coating |  |  |  | solvothermal UiO-66-NH2 + PDA coating + APTES grafting | DMF | ZrCl4 | 2-aminoterephthalic acid | F1;F4 |  | 3-aminopropyltriethoxysilane; potassium persulfate; polydopamine | 120 | 24 | 未报告吸附后 PXRD/XRD 对比 | 未报告金属浸出测试 | 循环再生：第10次容量/去除率保留86.4989%；未报告独立水稳定性、吸附后 PXRD 或金属浸出证据 |  | P0402 | 10.1016/j.ijbiomac.2023.126986 | 1 | regeneration | 298 | 5 | 31.61067 | 68.48397 | 361.3636 | 68.48397 | 1 | 68.48397 | 89.47368 |  |  | 循环性 | Synthesis of cellulose cotton-based UiO-66 MOFs for the removal of rhodamine B and Pb(II) metal ions from contaminated wastewater | P0402 | Post-modified MOF; Cellulose composite
P0194 | P0194_M1 | CF@PDA/UiO-66-NH2 | M8 | T6;T7;T11 | MOF-coated cotton fabric | UiO-66-NH2 | Zr | 2-aminoterephthalic acid | 1 | 1 | 0 | 0 | 1 | 1 | 0 | 0 | 0 | 1 |  |  | 1 | polydopamine; polyacrylamide; cotton fabric | 0 |  |  |  | 1411.3 |  |  | cotton fabric with MOF coating |  |  |  | solvothermal UiO-66-NH2 + PDA coating + APTES grafting | DMF | ZrCl4 | 2-aminoterephthalic acid | F1;F4 |  | 3-aminopropyltriethoxysilane; potassium persulfate; polydopamine | 120 | 24 | 未报告吸附后 PXRD/XRD 对比 | 未报告金属浸出测试 | 循环再生：第10次容量/去除率保留86.4989%；未报告独立水稳定性、吸附后 PXRD 或金属浸出证据 |  | P0402 | 10.1016/j.ijbiomac.2023.126986 | 1 | regeneration | 298 | 5 | 31.61067 | 68.48397 | 361.3636 | 68.48397 | 2 | 68.13366 | 89.01602 |  |  | 循环性 | Synthesis of cellulose cotton-based UiO-66 MOFs for the removal of rhodamine B and Pb(II) metal ions from contaminated wastewater | P0402 | Post-modified MOF; Cellulose composite
P0194 | P0194_M1 | CF@PDA/UiO-66-NH2 | M8 | T6;T7;T11 | MOF-coated cotton fabric | UiO-66-NH2 | Zr | 2-aminoterephthalic acid | 1 | 1 | 0 | 0 | 1 | 1 | 0 | 0 | 0 | 1 |  |  | 1 | polydopamine; polyacrylamide; cotton fabric | 0 |  |  |  | 1411.3 |  |  | cotton fabric with MOF coating |  |  |  | solvothermal UiO-66-NH2 + PDA coating + APTES grafting | DMF | ZrCl4 | 2-aminoterephthalic acid | F1;F4 |  | 3-aminopropyltriethoxysilane; potassium persulfate; polydopamine | 120 | 24 | 未报告吸附后 PXRD/XRD 对比 | 未报告金属浸出测试 | 循环再生：第10次容量/去除率保留86.4989%；未报告独立水稳定性、吸附后 PXRD 或金属浸出证据 |  | P0402 | 10.1016/j.ijbiomac.2023.126986 | 1 | regeneration | 298 | 5 | 31.61067 | 68.48397 | 361.3636 | 68.48397 | 3 | 67.95851 | 88.78719 |  |  | 循环性 | Synthesis of cellulose cotton-based UiO-66 MOFs for the removal of rhodamine B and Pb(II) metal ions from contaminated wastewater | P0402 | Post-modified MOF; Cellulose composite
P0194 | P0194_M1 | CF@PDA/UiO-66-NH2 | M8 | T6;T7;T11 | MOF-coated cotton fabric | UiO-66-NH2 | Zr | 2-aminoterephthalic acid | 1 | 1 | 0 | 0 | 1 | 1 | 0 | 0 | 0 | 1 |  |  | 1 | polydopamine; polyacrylamide; cotton fabric | 0 |  |  |  | 1411.3 |  |  | cotton fabric with MOF coating |  |  |  | solvothermal UiO-66-NH2 + PDA coating + APTES grafting | DMF | ZrCl4 | 2-aminoterephthalic acid | F1;F4 |  | 3-aminopropyltriethoxysilane; potassium persulfate; polydopamine | 120 | 24 | 未报告吸附后 PXRD/XRD 对比 | 未报告金属浸出测试 | 循环再生：第10次容量/去除率保留86.4989%；未报告独立水稳定性、吸附后 PXRD 或金属浸出证据 |  | P0402 | 10.1016/j.ijbiomac.2023.126986 | 1 | regeneration | 298 | 5 | 31.61067 | 68.48397 | 361.3636 | 68.48397 | 4 | 67.78336 | 88.55835 |  |  | 循环性 | Synthesis of cellulose cotton-based UiO-66 MOFs for the removal of rhodamine B and Pb(II) metal ions from contaminated wastewater | P0402 | Post-modified MOF; Cellulose composite
P0194 | P0194_M1 | CF@PDA/UiO-66-NH2 | M8 | T6;T7;T11 | MOF-coated cotton fabric | UiO-66-NH2 | Zr | 2-aminoterephthalic acid | 1 | 1 | 0 | 0 | 1 | 1 | 0 | 0 | 0 | 1 |  |  | 1 | polydopamine; polyacrylamide; cotton fabric | 0 |  |  |  | 1411.3 |  |  | cotton fabric with MOF coating |  |  |  | solvothermal UiO-66-NH2 + PDA coating + APTES grafting | DMF | ZrCl4 | 2-aminoterephthalic acid | F1;F4 |  | 3-aminopropyltriethoxysilane; potassium persulfate; polydopamine | 120 | 24 | 未报告吸附后 PXRD/XRD 对比 | 未报告金属浸出测试 | 循环再生：第10次容量/去除率保留86.4989%；未报告独立水稳定性、吸附后 PXRD 或金属浸出证据 |  | P0402 | 10.1016/j.ijbiomac.2023.126986 | 1 | regeneration | 298 | 5 | 31.61067 | 68.48397 | 361.3636 | 68.48397 | 5 | 67.60821 | 88.32952 |  |  | 循环性 | Synthesis of cellulose cotton-based UiO-66 MOFs for the removal of rhodamine B and Pb(II) metal ions from contaminated wastewater | P0402 | Post-modified MOF; Cellulose composite
P0194 | P0194_M1 | CF@PDA/UiO-66-NH2 | M8 | T6;T7;T11 | MOF-coated cotton fabric | UiO-66-NH2 | Zr | 2-aminoterephthalic acid | 1 | 1 | 0 | 0 | 1 | 1 | 0 | 0 | 0 | 1 |  |  | 1 | polydopamine; polyacrylamide; cotton fabric | 0 |  |  |  | 1411.3 |  |  | cotton fabric with MOF coating |  |  |  | solvothermal UiO-66-NH2 + PDA coating + APTES grafting | DMF | ZrCl4 | 2-aminoterephthalic acid | F1;F4 |  | 3-aminopropyltriethoxysilane; potassium persulfate; polydopamine | 120 | 24 | 未报告吸附后 PXRD/XRD 对比 | 未报告金属浸出测试 | 循环再生：第10次容量/去除率保留86.4989%；未报告独立水稳定性、吸附后 PXRD 或金属浸出证据 |  | P0402 | 10.1016/j.ijbiomac.2023.126986 | 1 | regeneration | 298 | 5 | 31.61067 | 68.48397 | 361.3636 | 68.48397 | 6 | 67.25791 | 87.87185 |  |  | 循环性 | Synthesis of cellulose cotton-based UiO-66 MOFs for the removal of rhodamine B and Pb(II) metal ions from contaminated wastewater | P0402 | Post-modified MOF; Cellulose composite
P0194 | P0194_M1 | CF@PDA/UiO-66-NH2 | M8 | T6;T7;T11 | MOF-coated cotton fabric | UiO-66-NH2 | Zr | 2-aminoterephthalic acid | 1 | 1 | 0 | 0 | 1 | 1 | 0 | 0 | 0 | 1 |  |  | 1 | polydopamine; polyacrylamide; cotton fabric | 0 |  |  |  | 1411.3 |  |  | cotton fabric with MOF coating |  |  |  | solvothermal UiO-66-NH2 + PDA coating + APTES grafting | DMF | ZrCl4 | 2-aminoterephthalic acid | F1;F4 |  | 3-aminopropyltriethoxysilane; potassium persulfate; polydopamine | 120 | 24 | 未报告吸附后 PXRD/XRD 对比 | 未报告金属浸出测试 | 循环再生：第10次容量/去除率保留86.4989%；未报告独立水稳定性、吸附后 PXRD 或金属浸出证据 |  | P0402 | 10.1016/j.ijbiomac.2023.126986 | 1 | regeneration | 298 | 5 | 31.61067 | 68.48397 | 361.3636 | 68.48397 | 7 | 67.08276 | 87.64302 |  |  | 循环性 | Synthesis of cellulose cotton-based UiO-66 MOFs for the removal of rhodamine B and Pb(II) metal ions from contaminated wastewater | P0402 | Post-modified MOF; Cellulose composite
P0194 | P0194_M1 | CF@PDA/UiO-66-NH2 | M8 | T6;T7;T11 | MOF-coated cotton fabric | UiO-66-NH2 | Zr | 2-aminoterephthalic acid | 1 | 1 | 0 | 0 | 1 | 1 | 0 | 0 | 0 | 1 |  |  | 1 | polydopamine; polyacrylamide; cotton fabric | 0 |  |  |  | 1411.3 |  |  | cotton fabric with MOF coating |  |  |  | solvothermal UiO-66-NH2 + PDA coating + APTES grafting | DMF | ZrCl4 | 2-aminoterephthalic acid | F1;F4 |  | 3-aminopropyltriethoxysilane; potassium persulfate; polydopamine | 120 | 24 | 未报告吸附后 PXRD/XRD 对比 | 未报告金属浸出测试 | 循环再生：第10次容量/去除率保留86.4989%；未报告独立水稳定性、吸附后 PXRD 或金属浸出证据 |  | P0402 | 10.1016/j.ijbiomac.2023.126986 | 1 | regeneration | 298 | 5 | 31.61067 | 68.48397 | 361.3636 | 68.48397 | 8 | 66.38216 | 86.72769 |  |  | 循环性 | Synthesis of cellulose cotton-based UiO-66 MOFs for the removal of rhodamine B and Pb(II) metal ions from contaminated wastewater | P0402 | Post-modified MOF; Cellulose composite
P0194 | P0194_M1 | CF@PDA/UiO-66-NH2 | M8 | T6;T7;T11 | MOF-coated cotton fabric | UiO-66-NH2 | Zr | 2-aminoterephthalic acid | 1 | 1 | 0 | 0 | 1 | 1 | 0 | 0 | 0 | 1 |  |  | 1 | polydopamine; polyacrylamide; cotton fabric | 0 |  |  |  | 1411.3 |  |  | cotton fabric with MOF coating |  |  |  | solvothermal UiO-66-NH2 + PDA coating + APTES grafting | DMF | ZrCl4 | 2-aminoterephthalic acid | F1;F4 |  | 3-aminopropyltriethoxysilane; potassium persulfate; polydopamine | 120 | 24 | 未报告吸附后 PXRD/XRD 对比 | 未报告金属浸出测试 | 循环再生：第10次容量/去除率保留86.4989%；未报告独立水稳定性、吸附后 PXRD 或金属浸出证据 |  | P0402 | 10.1016/j.ijbiomac.2023.126986 | 1 | regeneration | 298 | 5 | 31.61067 | 68.48397 | 361.3636 | 68.48397 | 9 | 66.207 | 86.49886 |  |  | 循环性 | Synthesis of cellulose cotton-based UiO-66 MOFs for the removal of rhodamine B and Pb(II) metal ions from contaminated wastewater | P0402 | Post-modified MOF; Cellulose composite
P0194 | P0194_M1 | CF@PDA/UiO-66-NH2 | M8 | T6;T7;T11 | MOF-coated cotton fabric | UiO-66-NH2 | Zr | 2-aminoterephthalic acid | 1 | 1 | 0 | 0 | 1 | 1 | 0 | 0 | 0 | 1 |  |  | 1 | polydopamine; polyacrylamide; cotton fabric | 0 |  |  |  | 1411.3 |  |  | cotton fabric with MOF coating |  |  |  | solvothermal UiO-66-NH2 + PDA coating + APTES grafting | DMF | ZrCl4 | 2-aminoterephthalic acid | F1;F4 |  | 3-aminopropyltriethoxysilane; potassium persulfate; polydopamine | 120 | 24 | 未报告吸附后 PXRD/XRD 对比 | 未报告金属浸出测试 | 循环再生：第10次容量/去除率保留86.4989%；未报告独立水稳定性、吸附后 PXRD 或金属浸出证据 |  | P0402 | 10.1016/j.ijbiomac.2023.126986 | 1 | regeneration | 298 | 5 | 31.61067 | 68.48397 | 361.3636 | 68.48397 | 10 | 66.207 | 86.49886 |  |  | 循环性 | Synthesis of cellulose cotton-based UiO-66 MOFs for the removal of rhodamine B and Pb(II) metal ions from contaminated wastewater | P0402 | Post-modified MOF; Cellulose composite
P0196 | P0196_M1 | Cu(TCPBDA) | M1 |  | pristine MOF | Cu(TCPBDA) | Cu | H4TCPBDA | 1 | 1 | 0 | 0 | 1 | 1 | 0 | 0 | 0 | 0 |  |  | 0 |  | 0 |  |  |  | 749.6 | 0.3831 | 2.0445 | crystalline powder | vacuum activation | 150 | 12 h | solvothermal | DMF | Cu(NO3)2.3H2O | N,N,N′,N′-tetrakis(4-carboxyphenyl)biphenyl-4,4′-diamine | F1;F4 |  |  |  |  | 未报告吸附后 PXRD/XRD 对比 | 未报告金属浸出测试 | 循环再生：第5次容量/去除率保留84.359%；未报告独立水稳定性、吸附后 PXRD 或金属浸出证据 |  | P0410 | 10.1002/chem.201706016 | 1 | isotherm | 298 | 1 | 8.90538 | 24.87923 | 90 | 299.1074 | 1 | 301.3285 | 99.23077 |  |  | 等温线 | Synthesis of two novel H TCPBDA-based metal– organic frameworks and their application in lead ion adsorption | P0410 | Single MOF
P0196 | P0196_M1 | Cu(TCPBDA) | M1 |  | pristine MOF | Cu(TCPBDA) | Cu | H4TCPBDA | 1 | 1 | 0 | 0 | 1 | 1 | 0 | 0 | 0 | 0 |  |  | 0 |  | 0 |  |  |  | 749.6 | 0.3831 | 2.0445 | crystalline powder | vacuum activation | 150 | 12 h | solvothermal | DMF | Cu(NO3)2.3H2O | N,N,N′,N′-tetrakis(4-carboxyphenyl)biphenyl-4,4′-diamine | F1;F4 |  |  |  |  | 未报告吸附后 PXRD/XRD 对比 | 未报告金属浸出测试 | 循环再生：第5次容量/去除率保留84.359%；未报告独立水稳定性、吸附后 PXRD 或金属浸出证据 |  | P0410 | 10.1002/chem.201706016 | 1 | isotherm | 298 | 1 | 28.94249 | 51.08696 | 90 | 299.1074 | 1 | 301.3285 | 99.23077 |  |  | 等温线 | Synthesis of two novel H TCPBDA-based metal– organic frameworks and their application in lead ion adsorption | P0410 | Single MOF
P0196 | P0196_M1 | Cu(TCPBDA) | M1 |  | pristine MOF | Cu(TCPBDA) | Cu | H4TCPBDA | 1 | 1 | 0 | 0 | 1 | 1 | 0 | 0 | 0 | 0 |  |  | 0 |  | 0 |  |  |  | 749.6 | 0.3831 | 2.0445 | crystalline powder | vacuum activation | 150 | 12 h | solvothermal | DMF | Cu(NO3)2.3H2O | N,N,N′,N′-tetrakis(4-carboxyphenyl)biphenyl-4,4′-diamine | F1;F4 |  |  |  |  | 未报告吸附后 PXRD/XRD 对比 | 未报告金属浸出测试 | 循环再生：第5次容量/去除率保留84.359%；未报告独立水稳定性、吸附后 PXRD 或金属浸出证据 |  | P0410 | 10.1002/chem.201706016 | 1 | isotherm | 298 | 1 | 69.0167 | 88.28502 | 90 | 299.1074 | 1 | 301.3285 | 99.23077 |  |  | 等温线 | Synthesis of two novel H TCPBDA-based metal– organic frameworks and their application in lead ion adsorption | P0410 | Single MOF
P0196 | P0196_M1 | Cu(TCPBDA) | M1 |  | pristine MOF | Cu(TCPBDA) | Cu | H4TCPBDA | 1 | 1 | 0 | 0 | 1 | 1 | 0 | 0 | 0 | 0 |  |  | 0 |  | 0 |  |  |  | 749.6 | 0.3831 | 2.0445 | crystalline powder | vacuum activation | 150 | 12 h | solvothermal | DMF | Cu(NO3)2.3H2O | N,N,N′,N′-tetrakis(4-carboxyphenyl)biphenyl-4,4′-diamine | F1;F4 |  |  |  |  | 未报告吸附后 PXRD/XRD 对比 | 未报告金属浸出测试 | 循环再生：第5次容量/去除率保留84.359%；未报告独立水稳定性、吸附后 PXRD 或金属浸出证据 |  | P0410 | 10.1002/chem.201706016 | 1 | isotherm | 298 | 1 | 171.4286 | 147.4638 | 90 | 299.1074 | 1 | 301.3285 | 99.23077 |  |  | 等温线 | Synthesis of two novel H TCPBDA-based metal– organic frameworks and their application in lead ion adsorption | P0410 | Single MOF
P0196 | P0196_M1 | Cu(TCPBDA) | M1 |  | pristine MOF | Cu(TCPBDA) | Cu | H4TCPBDA | 1 | 1 | 0 | 0 | 1 | 1 | 0 | 0 | 0 | 0 |  |  | 0 |  | 0 |  |  |  | 749.6 | 0.3831 | 2.0445 | crystalline powder | vacuum activation | 150 | 12 h | solvothermal | DMF | Cu(NO3)2.3H2O | N,N,N′,N′-tetrakis(4-carboxyphenyl)biphenyl-4,4′-diamine | F1;F4 |  |  |  |  | 未报告吸附后 PXRD/XRD 对比 | 未报告金属浸出测试 | 循环再生：第5次容量/去除率保留84.359%；未报告独立水稳定性、吸附后 PXRD 或金属浸出证据 |  | P0410 | 10.1002/chem.201706016 | 1 | isotherm | 298 | 1 | 369.5733 | 204.1063 | 90 | 299.1074 | 1 | 301.3285 | 99.23077 |  |  | 等温线 | Synthesis of two novel H TCPBDA-based metal– organic frameworks and their application in lead ion adsorption | P0410 | Single MOF
P0196 | P0196_M1 | Cu(TCPBDA) | M1 |  | pristine MOF | Cu(TCPBDA) | Cu | H4TCPBDA | 1 | 1 | 0 | 0 | 1 | 1 | 0 | 0 | 0 | 0 |  |  | 0 |  | 0 |  |  |  | 749.6 | 0.3831 | 2.0445 | crystalline powder | vacuum activation | 150 | 12 h | solvothermal | DMF | Cu(NO3)2.3H2O | N,N,N′,N′-tetrakis(4-carboxyphenyl)biphenyl-4,4′-diamine | F1;F4 |  |  |  |  | 未报告吸附后 PXRD/XRD 对比 | 未报告金属浸出测试 | 循环再生：第5次容量/去除率保留84.359%；未报告独立水稳定性、吸附后 PXRD 或金属浸出证据 |  | P0410 | 10.1002/chem.201706016 | 1 | isotherm | 298 | 1 | 543.2282 | 248.913 | 90 | 299.1074 | 1 | 301.3285 | 99.23077 |  |  | 等温线 | Synthesis of two novel H TCPBDA-based metal– organic frameworks and their application in lead ion adsorption | P0410 | Single MOF
P0196 | P0196_M1 | Cu(TCPBDA) | M1 |  | pristine MOF | Cu(TCPBDA) | Cu | H4TCPBDA | 1 | 1 | 0 | 0 | 1 | 1 | 0 | 0 | 0 | 0 |  |  | 0 |  | 0 |  |  |  | 749.6 | 0.3831 | 2.0445 | crystalline powder | vacuum activation | 150 | 12 h | solvothermal | DMF | Cu(NO3)2.3H2O | N,N,N′,N′-tetrakis(4-carboxyphenyl)biphenyl-4,4′-diamine | F1;F4 |  |  |  |  | 未报告吸附后 PXRD/XRD 对比 | 未报告金属浸出测试 | 循环再生：第5次容量/去除率保留84.359%；未报告独立水稳定性、吸附后 PXRD 或金属浸出证据 |  | P0410 | 10.1002/chem.201706016 | 1 | isotherm | 298 | 1 | 656.7718 | 288.6473 | 90 | 299.1074 | 1 | 301.3285 | 99.23077 |  |  | 等温线 | Synthesis of two novel H TCPBDA-based metal– organic frameworks and their application in lead ion adsorption | P0410 | Single MOF
P0196 | P0196_M1 | Cu(TCPBDA) | M1 |  | pristine MOF | Cu(TCPBDA) | Cu | H4TCPBDA | 1 | 1 | 0 | 0 | 1 | 1 | 0 | 0 | 0 | 0 |  |  | 0 |  | 0 |  |  |  | 749.6 | 0.3831 | 2.0445 | crystalline powder | vacuum activation | 150 | 12 h | solvothermal | DMF | Cu(NO3)2.3H2O | N,N,N′,N′-tetrakis(4-carboxyphenyl)biphenyl-4,4′-diamine | F1;F4 |  |  |  |  | 未报告吸附后 PXRD/XRD 对比 | 未报告金属浸出测试 | 循环再生：第5次容量/去除率保留84.359%；未报告独立水稳定性、吸附后 PXRD 或金属浸出证据 |  | P0410 | 10.1002/chem.201706016 | 1 | isotherm | 298 | 1 | 774.7681 | 301.3285 | 90 | 299.1074 | 1 | 301.3285 | 99.23077 |  |  | 等温线 | Synthesis of two novel H TCPBDA-based metal– organic frameworks and their application in lead ion adsorption | P0410 | Single MOF
P0196 | P0196_M1 | Cu(TCPBDA) | M1 |  | pristine MOF | Cu(TCPBDA) | Cu | H4TCPBDA | 1 | 1 | 0 | 0 | 1 | 1 | 0 | 0 | 0 | 0 |  |  | 0 |  | 0 |  |  |  | 749.6 | 0.3831 | 2.0445 | crystalline powder | vacuum activation | 150 | 12 h | solvothermal | DMF | Cu(NO3)2.3H2O | N,N,N′,N′-tetrakis(4-carboxyphenyl)biphenyl-4,4′-diamine | F1;F4 |  |  |  |  | 未报告吸附后 PXRD/XRD 对比 | 未报告金属浸出测试 | 循环再生：第5次容量/去除率保留84.359%；未报告独立水稳定性、吸附后 PXRD 或金属浸出证据 |  | P0410 | 10.1002/chem.201706016 | 1 | kinetics | 298 | 1 | 774.7681 | 301.3285 | 5.028902 | 160.6592 | 1 | 301.3285 | 99.23077 |  |  | 动力学 | Synthesis of two novel H TCPBDA-based metal– organic frameworks and their application in lead ion adsorption | P0410 | Single MOF
P0196 | P0196_M1 | Cu(TCPBDA) | M1 |  | pristine MOF | Cu(TCPBDA) | Cu | H4TCPBDA | 1 | 1 | 0 | 0 | 1 | 1 | 0 | 0 | 0 | 0 |  |  | 0 |  | 0 |  |  |  | 749.6 | 0.3831 | 2.0445 | crystalline powder | vacuum activation | 150 | 12 h | solvothermal | DMF | Cu(NO3)2.3H2O | N,N,N′,N′-tetrakis(4-carboxyphenyl)biphenyl-4,4′-diamine | F1;F4 |  |  |  |  | 未报告吸附后 PXRD/XRD 对比 | 未报告金属浸出测试 | 循环再生：第5次容量/去除率保留84.359%；未报告独立水稳定性、吸附后 PXRD 或金属浸出证据 |  | P0410 | 10.1002/chem.201706016 | 1 | kinetics | 298 | 1 | 774.7681 | 301.3285 | 15.08671 | 223.5902 | 1 | 301.3285 | 99.23077 |  |  | 动力学 | Synthesis of two novel H TCPBDA-based metal– organic frameworks and their application in lead ion adsorption | P0410 | Single MOF
P0196 | P0196_M1 | Cu(TCPBDA) | M1 |  | pristine MOF | Cu(TCPBDA) | Cu | H4TCPBDA | 1 | 1 | 0 | 0 | 1 | 1 | 0 | 0 | 0 | 0 |  |  | 0 |  | 0 |  |  |  | 749.6 | 0.3831 | 2.0445 | crystalline powder | vacuum activation | 150 | 12 h | solvothermal | DMF | Cu(NO3)2.3H2O | N,N,N′,N′-tetrakis(4-carboxyphenyl)biphenyl-4,4′-diamine | F1;F4 |  |  |  |  | 未报告吸附后 PXRD/XRD 对比 | 未报告金属浸出测试 | 循环再生：第5次容量/去除率保留84.359%；未报告独立水稳定性、吸附后 PXRD 或金属浸出证据 |  | P0410 | 10.1002/chem.201706016 | 1 | kinetics | 298 | 1 | 774.7681 | 301.3285 | 30 | 254.6855 | 1 | 301.3285 | 99.23077 |  |  | 动力学 | Synthesis of two novel H TCPBDA-based metal– organic frameworks and their application in lead ion adsorption | P0410 | Single MOF
P0196 | P0196_M1 | Cu(TCPBDA) | M1 |  | pristine MOF | Cu(TCPBDA) | Cu | H4TCPBDA | 1 | 1 | 0 | 0 | 1 | 1 | 0 | 0 | 0 | 0 |  |  | 0 |  | 0 |  |  |  | 749.6 | 0.3831 | 2.0445 | crystalline powder | vacuum activation | 150 | 12 h | solvothermal | DMF | Cu(NO3)2.3H2O | N,N,N′,N′-tetrakis(4-carboxyphenyl)biphenyl-4,4′-diamine | F1;F4 |  |  |  |  | 未报告吸附后 PXRD/XRD 对比 | 未报告金属浸出测试 | 循环再生：第5次容量/去除率保留84.359%；未报告独立水稳定性、吸附后 PXRD 或金属浸出证据 |  | P0410 | 10.1002/chem.201706016 | 1 | kinetics | 298 | 1 | 774.7681 | 301.3285 | 44.91329 | 269.4928 | 1 | 301.3285 | 99.23077 |  |  | 动力学 | Synthesis of two novel H TCPBDA-based metal– organic frameworks and their application in lead ion adsorption | P0410 | Single MOF
P0196 | P0196_M1 | Cu(TCPBDA) | M1 |  | pristine MOF | Cu(TCPBDA) | Cu | H4TCPBDA | 1 | 1 | 0 | 0 | 1 | 1 | 0 | 0 | 0 | 0 |  |  | 0 |  | 0 |  |  |  | 749.6 | 0.3831 | 2.0445 | crystalline powder | vacuum activation | 150 | 12 h | solvothermal | DMF | Cu(NO3)2.3H2O | N,N,N′,N′-tetrakis(4-carboxyphenyl)biphenyl-4,4′-diamine | F1;F4 |  |  |  |  | 未报告吸附后 PXRD/XRD 对比 | 未报告金属浸出测试 | 循环再生：第5次容量/去除率保留84.359%；未报告独立水稳定性、吸附后 PXRD 或金属浸出证据 |  | P0410 | 10.1002/chem.201706016 | 1 | kinetics | 298 | 1 | 774.7681 | 301.3285 | 60.17341 | 301.3285 | 1 | 301.3285 | 99.23077 |  |  | 动力学 | Synthesis of two novel H TCPBDA-based metal– organic frameworks and their application in lead ion adsorption | P0410 | Single MOF
P0196 | P0196_M1 | Cu(TCPBDA) | M1 |  | pristine MOF | Cu(TCPBDA) | Cu | H4TCPBDA | 1 | 1 | 0 | 0 | 1 | 1 | 0 | 0 | 0 | 0 |  |  | 0 |  | 0 |  |  |  | 749.6 | 0.3831 | 2.0445 | crystalline powder | vacuum activation | 150 | 12 h | solvothermal | DMF | Cu(NO3)2.3H2O | N,N,N′,N′-tetrakis(4-carboxyphenyl)biphenyl-4,4′-diamine | F1;F4 |  |  |  |  | 未报告吸附后 PXRD/XRD 对比 | 未报告金属浸出测试 | 循环再生：第5次容量/去除率保留84.359%；未报告独立水稳定性、吸附后 PXRD 或金属浸出证据 |  | P0410 | 10.1002/chem.201706016 | 1 | kinetics | 298 | 1 | 774.7681 | 301.3285 | 74.91329 | 293.1845 | 1 | 301.3285 | 99.23077 |  |  | 动力学 | Synthesis of two novel H TCPBDA-based metal– organic frameworks and their application in lead ion adsorption | P0410 | Single MOF
P0196 | P0196_M1 | Cu(TCPBDA) | M1 |  | pristine MOF | Cu(TCPBDA) | Cu | H4TCPBDA | 1 | 1 | 0 | 0 | 1 | 1 | 0 | 0 | 0 | 0 |  |  | 0 |  | 0 |  |  |  | 749.6 | 0.3831 | 2.0445 | crystalline powder | vacuum activation | 150 | 12 h | solvothermal | DMF | Cu(NO3)2.3H2O | N,N,N′,N′-tetrakis(4-carboxyphenyl)biphenyl-4,4′-diamine | F1;F4 |  |  |  |  | 未报告吸附后 PXRD/XRD 对比 | 未报告金属浸出测试 | 循环再生：第5次容量/去除率保留84.359%；未报告独立水稳定性、吸附后 PXRD 或金属浸出证据 |  | P0410 | 10.1002/chem.201706016 | 1 | kinetics | 298 | 1 | 774.7681 | 301.3285 | 90 | 299.1074 | 1 | 301.3285 | 99.23077 |  |  | 动力学 | Synthesis of two novel H TCPBDA-based metal– organic frameworks and their application in lead ion adsorption | P0410 | Single MOF
P0196 | P0196_M1 | Cu(TCPBDA) | M1 |  | pristine MOF | Cu(TCPBDA) | Cu | H4TCPBDA | 1 | 1 | 0 | 0 | 1 | 1 | 0 | 0 | 0 | 0 |  |  | 0 |  | 0 |  |  |  | 749.6 | 0.3831 | 2.0445 | crystalline powder | vacuum activation | 150 | 12 h | solvothermal | DMF | Cu(NO3)2.3H2O | N,N,N′,N′-tetrakis(4-carboxyphenyl)biphenyl-4,4′-diamine | F1;F4 |  |  |  |  | 未报告吸附后 PXRD/XRD 对比 | 未报告金属浸出测试 | 循环再生：第5次容量/去除率保留84.359%；未报告独立水稳定性、吸附后 PXRD 或金属浸出证据 |  | P0410 | 10.1002/chem.201706016 | 1 | regeneration | 298 | 1 | 774.7681 | 301.3285 | 90 | 299.1074 | 1 | 301.3285 | 99.23077 |  |  | 循环性 | Synthesis of two novel H TCPBDA-based metal– organic frameworks and their application in lead ion adsorption | P0410 | Single MOF
P0196 | P0196_M1 | Cu(TCPBDA) | M1 |  | pristine MOF | Cu(TCPBDA) | Cu | H4TCPBDA | 1 | 1 | 0 | 0 | 1 | 1 | 0 | 0 | 0 | 0 |  |  | 0 |  | 0 |  |  |  | 749.6 | 0.3831 | 2.0445 | crystalline powder | vacuum activation | 150 | 12 h | solvothermal | DMF | Cu(NO3)2.3H2O | N,N,N′,N′-tetrakis(4-carboxyphenyl)biphenyl-4,4′-diamine | F1;F4 |  |  |  |  | 未报告吸附后 PXRD/XRD 对比 | 未报告金属浸出测试 | 循环再生：第5次容量/去除率保留84.359%；未报告独立水稳定性、吸附后 PXRD 或金属浸出证据 |  | P0410 | 10.1002/chem.201706016 | 1 | regeneration | 298 | 1 | 774.7681 | 301.3285 | 90 | 299.1074 | 2 | 296.6567 | 97.69231 |  |  | 循环性 | Synthesis of two novel H TCPBDA-based metal– organic frameworks and their application in lead ion adsorption | P0410 | Single MOF
P0196 | P0196_M1 | Cu(TCPBDA) | M1 |  | pristine MOF | Cu(TCPBDA) | Cu | H4TCPBDA | 1 | 1 | 0 | 0 | 1 | 1 | 0 | 0 | 0 | 0 |  |  | 0 |  | 0 |  |  |  | 749.6 | 0.3831 | 2.0445 | crystalline powder | vacuum activation | 150 | 12 h | solvothermal | DMF | Cu(NO3)2.3H2O | N,N,N′,N′-tetrakis(4-carboxyphenyl)biphenyl-4,4′-diamine | F1;F4 |  |  |  |  | 未报告吸附后 PXRD/XRD 对比 | 未报告金属浸出测试 | 循环再生：第5次容量/去除率保留84.359%；未报告独立水稳定性、吸附后 PXRD 或金属浸出证据 |  | P0410 | 10.1002/chem.201706016 | 1 | regeneration | 298 | 1 | 774.7681 | 301.3285 | 90 | 299.1074 | 3 | 299.7712 | 98.71795 |  |  | 循环性 | Synthesis of two novel H TCPBDA-based metal– organic frameworks and their application in lead ion adsorption | P0410 | Single MOF
P0196 | P0196_M1 | Cu(TCPBDA) | M1 |  | pristine MOF | Cu(TCPBDA) | Cu | H4TCPBDA | 1 | 1 | 0 | 0 | 1 | 1 | 0 | 0 | 0 | 0 |  |  | 0 |  | 0 |  |  |  | 749.6 | 0.3831 | 2.0445 | crystalline powder | vacuum activation | 150 | 12 h | solvothermal | DMF | Cu(NO3)2.3H2O | N,N,N′,N′-tetrakis(4-carboxyphenyl)biphenyl-4,4′-diamine | F1;F4 |  |  |  |  | 未报告吸附后 PXRD/XRD 对比 | 未报告金属浸出测试 | 循环再生：第5次容量/去除率保留84.359%；未报告独立水稳定性、吸附后 PXRD 或金属浸出证据 |  | P0410 | 10.1002/chem.201706016 | 1 | regeneration | 298 | 1 | 774.7681 | 301.3285 | 90 | 299.1074 | 4 | 268.6262 | 88.46154 |  |  | 循环性 | Synthesis of two novel H TCPBDA-based metal– organic frameworks and their application in lead ion adsorption | P0410 | Single MOF
P0196 | P0196_M1 | Cu(TCPBDA) | M1 |  | pristine MOF | Cu(TCPBDA) | Cu | H4TCPBDA | 1 | 1 | 0 | 0 | 1 | 1 | 0 | 0 | 0 | 0 |  |  | 0 |  | 0 |  |  |  | 749.6 | 0.3831 | 2.0445 | crystalline powder | vacuum activation | 150 | 12 h | solvothermal | DMF | Cu(NO3)2.3H2O | N,N,N′,N′-tetrakis(4-carboxyphenyl)biphenyl-4,4′-diamine | F1;F4 |  |  |  |  | 未报告吸附后 PXRD/XRD 对比 | 未报告金属浸出测试 | 循环再生：第5次容量/去除率保留84.359%；未报告独立水稳定性、吸附后 PXRD 或金属浸出证据 |  | P0410 | 10.1002/chem.201706016 | 1 | regeneration | 298 | 1 | 774.7681 | 301.3285 | 90 | 299.1074 | 5 | 256.1682 | 84.35897 |  |  | 循环性 | Synthesis of two novel H TCPBDA-based metal– organic frameworks and their application in lead ion adsorption | P0410 | Single MOF
P0197 | P0197_M1 | DMCA | M5 | T4;T8;T10 | MOF composite aerogel | MIP-202 | Zr | L-aspartic acid | 1 | 0 | 0 | 0 | 1 | 0 | 0 | 0 | 0 | 1 |  |  | 1 | sodium alginate | 0 |  |  |  | 87.54 | 0.4235 | 17.81 | 3D porous aerogel | vacuum activation | 70 |  | hydrothermal (393 K, 24 h) + alginate bead fabrication | water | ZrCl4 | L-aspartic acid; Mercaptosuccinic acid | F1;F4;F7 | butyric acid |  | 120 | 24 | 未报告吸附后 PXRD/XRD 对比 | 未报告金属浸出测试 | 循环再生：第6次容量/去除率保留60.6486%；未报告独立水稳定性、吸附后 PXRD 或金属浸出证据 |  | P0426 | 10.1016/j.colsurfa.2025.138381 | 1 | ph | 298 | 0.25 | 485.8904 | 307.9082 | 1439.441 | 247.7113 | 1 | 307.9082 | 93.94595 | 2 | 74.50331 | pH | Three-dimensional porous defective MIP-202 composite aerogel for efficient Pb(II) and Cd(II) removal | P0426 | Post-modified MOF; Other composite
P0197 | P0197_M1 | DMCA | M5 | T4;T8;T10 | MOF composite aerogel | MIP-202 | Zr | L-aspartic acid | 1 | 0 | 0 | 0 | 1 | 0 | 0 | 0 | 0 | 1 |  |  | 1 | sodium alginate | 0 |  |  |  | 87.54 | 0.4235 | 17.81 | 3D porous aerogel | vacuum activation | 70 |  | hydrothermal (393 K, 24 h) + alginate bead fabrication | water | ZrCl4 | L-aspartic acid; Mercaptosuccinic acid | F1;F4;F7 | butyric acid |  | 120 | 24 | 未报告吸附后 PXRD/XRD 对比 | 未报告金属浸出测试 | 循环再生：第6次容量/去除率保留60.6486%；未报告独立水稳定性、吸附后 PXRD 或金属浸出证据 |  | P0426 | 10.1016/j.colsurfa.2025.138381 | 1 | ph | 298 | 0.25 | 485.8904 | 307.9082 | 1439.441 | 247.7113 | 1 | 307.9082 | 93.94595 | 3 | 167.8808 | pH | Three-dimensional porous defective MIP-202 composite aerogel for efficient Pb(II) and Cd(II) removal | P0426 | Post-modified MOF; Other composite
P0197 | P0197_M1 | DMCA | M5 | T4;T8;T10 | MOF composite aerogel | MIP-202 | Zr | L-aspartic acid | 1 | 0 | 0 | 0 | 1 | 0 | 0 | 0 | 0 | 1 |  |  | 1 | sodium alginate | 0 |  |  |  | 87.54 | 0.4235 | 17.81 | 3D porous aerogel | vacuum activation | 70 |  | hydrothermal (393 K, 24 h) + alginate bead fabrication | water | ZrCl4 | L-aspartic acid; Mercaptosuccinic acid | F1;F4;F7 | butyric acid |  | 120 | 24 | 未报告吸附后 PXRD/XRD 对比 | 未报告金属浸出测试 | 循环再生：第6次容量/去除率保留60.6486%；未报告独立水稳定性、吸附后 PXRD 或金属浸出证据 |  | P0426 | 10.1016/j.colsurfa.2025.138381 | 1 | ph | 298 | 0.25 | 485.8904 | 307.9082 | 1439.441 | 247.7113 | 1 | 307.9082 | 93.94595 | 4 | 258.2781 | pH | Three-dimensional porous defective MIP-202 composite aerogel for efficient Pb(II) and Cd(II) removal | P0426 | Post-modified MOF; Other composite
P0197 | P0197_M1 | DMCA | M5 | T4;T8;T10 | MOF composite aerogel | MIP-202 | Zr | L-aspartic acid | 1 | 0 | 0 | 0 | 1 | 0 | 0 | 0 | 0 | 1 |  |  | 1 | sodium alginate | 0 |  |  |  | 87.54 | 0.4235 | 17.81 | 3D porous aerogel | vacuum activation | 70 |  | hydrothermal (393 K, 24 h) + alginate bead fabrication | water | ZrCl4 | L-aspartic acid; Mercaptosuccinic acid | F1;F4;F7 | butyric acid |  | 120 | 24 | 未报告吸附后 PXRD/XRD 对比 | 未报告金属浸出测试 | 循环再生：第6次容量/去除率保留60.6486%；未报告独立水稳定性、吸附后 PXRD 或金属浸出证据 |  | P0426 | 10.1016/j.colsurfa.2025.138381 | 1 | ph | 298 | 0.25 | 485.8904 | 307.9082 | 1439.441 | 247.7113 | 1 | 307.9082 | 93.94595 | 5 | 252.3179 | pH | Three-dimensional porous defective MIP-202 composite aerogel for efficient Pb(II) and Cd(II) removal | P0426 | Post-modified MOF; Other composite
P0197 | P0197_M1 | DMCA | M5 | T4;T8;T10 | MOF composite aerogel | MIP-202 | Zr | L-aspartic acid | 1 | 0 | 0 | 0 | 1 | 0 | 0 | 0 | 0 | 1 |  |  | 1 | sodium alginate | 0 |  |  |  | 87.54 | 0.4235 | 17.81 | 3D porous aerogel | vacuum activation | 70 |  | hydrothermal (393 K, 24 h) + alginate bead fabrication | water | ZrCl4 | L-aspartic acid; Mercaptosuccinic acid | F1;F4;F7 | butyric acid |  | 120 | 24 | 未报告吸附后 PXRD/XRD 对比 | 未报告金属浸出测试 | 循环再生：第6次容量/去除率保留60.6486%；未报告独立水稳定性、吸附后 PXRD 或金属浸出证据 |  | P0426 | 10.1016/j.colsurfa.2025.138381 | 1 | ph | 298 | 0.25 | 485.8904 | 307.9082 | 1439.441 | 247.7113 | 1 | 307.9082 | 93.94595 | 6 | 106.2914 | pH | Three-dimensional porous defective MIP-202 composite aerogel for efficient Pb(II) and Cd(II) removal | P0426 | Post-modified MOF; Other composite
P0197 | P0197_M1 | DMCA | M5 | T4;T8;T10 | MOF composite aerogel | MIP-202 | Zr | L-aspartic acid | 1 | 0 | 0 | 0 | 1 | 0 | 0 | 0 | 0 | 1 |  |  | 1 | sodium alginate | 0 |  |  |  | 87.54 | 0.4235 | 17.81 | 3D porous aerogel | vacuum activation | 70 |  | hydrothermal (393 K, 24 h) + alginate bead fabrication | water | ZrCl4 | L-aspartic acid; Mercaptosuccinic acid | F1;F4;F7 | butyric acid |  | 120 | 24 | 未报告吸附后 PXRD/XRD 对比 | 未报告金属浸出测试 | 循环再生：第6次容量/去除率保留60.6486%；未报告独立水稳定性、吸附后 PXRD 或金属浸出证据 |  | P0426 | 10.1016/j.colsurfa.2025.138381 | 1 | kinetics | 298 | 0.25 | 485.8904 | 307.9082 | 27.95031 | 79.22535 | 1 | 307.9082 | 93.94595 | 4 | 258.2781 | 动力学 | Three-dimensional porous defective MIP-202 composite aerogel for efficient Pb(II) and Cd(II) removal | P0426 | Post-modified MOF; Other composite
P0197 | P0197_M1 | DMCA | M5 | T4;T8;T10 | MOF composite aerogel | MIP-202 | Zr | L-aspartic acid | 1 | 0 | 0 | 0 | 1 | 0 | 0 | 0 | 0 | 1 |  |  | 1 | sodium alginate | 0 |  |  |  | 87.54 | 0.4235 | 17.81 | 3D porous aerogel | vacuum activation | 70 |  | hydrothermal (393 K, 24 h) + alginate bead fabrication | water | ZrCl4 | L-aspartic acid; Mercaptosuccinic acid | F1;F4;F7 | butyric acid |  | 120 | 24 | 未报告吸附后 PXRD/XRD 对比 | 未报告金属浸出测试 | 循环再生：第6次容量/去除率保留60.6486%；未报告独立水稳定性、吸附后 PXRD 或金属浸出证据 |  | P0426 | 10.1016/j.colsurfa.2025.138381 | 1 | kinetics | 298 | 0.25 | 485.8904 | 307.9082 | 46.58385 | 132.4824 | 1 | 307.9082 | 93.94595 | 4 | 258.2781 | 动力学 | Three-dimensional porous defective MIP-202 composite aerogel for efficient Pb(II) and Cd(II) removal | P0426 | Post-modified MOF; Other composite
P0197 | P0197_M1 | DMCA | M5 | T4;T8;T10 | MOF composite aerogel | MIP-202 | Zr | L-aspartic acid | 1 | 0 | 0 | 0 | 1 | 0 | 0 | 0 | 0 | 1 |  |  | 1 | sodium alginate | 0 |  |  |  | 87.54 | 0.4235 | 17.81 | 3D porous aerogel | vacuum activation | 70 |  | hydrothermal (393 K, 24 h) + alginate bead fabrication | water | ZrCl4 | L-aspartic acid; Mercaptosuccinic acid | F1;F4;F7 | butyric acid |  | 120 | 24 | 未报告吸附后 PXRD/XRD 对比 | 未报告金属浸出测试 | 循环再生：第6次容量/去除率保留60.6486%；未报告独立水稳定性、吸附后 PXRD 或金属浸出证据 |  | P0426 | 10.1016/j.colsurfa.2025.138381 | 1 | kinetics | 298 | 0.25 | 485.8904 | 307.9082 | 125.7764 | 177.0246 | 1 | 307.9082 | 93.94595 | 4 | 258.2781 | 动力学 | Three-dimensional porous defective MIP-202 composite aerogel for efficient Pb(II) and Cd(II) removal | P0426 | Post-modified MOF; Other composite
P0197 | P0197_M1 | DMCA | M5 | T4;T8;T10 | MOF composite aerogel | MIP-202 | Zr | L-aspartic acid | 1 | 0 | 0 | 0 | 1 | 0 | 0 | 0 | 0 | 1 |  |  | 1 | sodium alginate | 0 |  |  |  | 87.54 | 0.4235 | 17.81 | 3D porous aerogel | vacuum activation | 70 |  | hydrothermal (393 K, 24 h) + alginate bead fabrication | water | ZrCl4 | L-aspartic acid; Mercaptosuccinic acid | F1;F4;F7 | butyric acid |  | 120 | 24 | 未报告吸附后 PXRD/XRD 对比 | 未报告金属浸出测试 | 循环再生：第6次容量/去除率保留60.6486%；未报告独立水稳定性、吸附后 PXRD 或金属浸出证据 |  | P0426 | 10.1016/j.colsurfa.2025.138381 | 1 | kinetics | 298 | 0.25 | 485.8904 | 307.9082 | 363.354 | 222.5352 | 1 | 307.9082 | 93.94595 | 4 | 258.2781 | 动力学 | Three-dimensional porous defective MIP-202 composite aerogel for efficient Pb(II) and Cd(II) removal | P0426 | Post-modified MOF; Other composite
P0197 | P0197_M1 | DMCA | M5 | T4;T8;T10 | MOF composite aerogel | MIP-202 | Zr | L-aspartic acid | 1 | 0 | 0 | 0 | 1 | 0 | 0 | 0 | 0 | 1 |  |  | 1 | sodium alginate | 0 |  |  |  | 87.54 | 0.4235 | 17.81 | 3D porous aerogel | vacuum activation | 70 |  | hydrothermal (393 K, 24 h) + alginate bead fabrication | water | ZrCl4 | L-aspartic acid; Mercaptosuccinic acid | F1;F4;F7 | butyric acid |  | 120 | 24 | 未报告吸附后 PXRD/XRD 对比 | 未报告金属浸出测试 | 循环再生：第6次容量/去除率保留60.6486%；未报告独立水稳定性、吸附后 PXRD 或金属浸出证据 |  | P0426 | 10.1016/j.colsurfa.2025.138381 | 1 | kinetics | 298 | 0.25 | 485.8904 | 307.9082 | 717.3913 | 238.9965 | 1 | 307.9082 | 93.94595 | 4 | 258.2781 | 动力学 | Three-dimensional porous defective MIP-202 composite aerogel for efficient Pb(II) and Cd(II) removal | P0426 | Post-modified MOF; Other composite
P0197 | P0197_M1 | DMCA | M5 | T4;T8;T10 | MOF composite aerogel | MIP-202 | Zr | L-aspartic acid | 1 | 0 | 0 | 0 | 1 | 0 | 0 | 0 | 0 | 1 |  |  | 1 | sodium alginate | 0 |  |  |  | 87.54 | 0.4235 | 17.81 | 3D porous aerogel | vacuum activation | 70 |  | hydrothermal (393 K, 24 h) + alginate bead fabrication | water | ZrCl4 | L-aspartic acid; Mercaptosuccinic acid | F1;F4;F7 | butyric acid |  | 120 | 24 | 未报告吸附后 PXRD/XRD 对比 | 未报告金属浸出测试 | 循环再生：第6次容量/去除率保留60.6486%；未报告独立水稳定性、吸附后 PXRD 或金属浸出证据 |  | P0426 | 10.1016/j.colsurfa.2025.138381 | 1 | kinetics | 298 | 0.25 | 485.8904 | 307.9082 | 1080.745 | 244.8063 | 1 | 307.9082 | 93.94595 | 4 | 258.2781 | 动力学 | Three-dimensional porous defective MIP-202 composite aerogel for efficient Pb(II) and Cd(II) removal | P0426 | Post-modified MOF; Other composite
P0197 | P0197_M1 | DMCA | M5 | T4;T8;T10 | MOF composite aerogel | MIP-202 | Zr | L-aspartic acid | 1 | 0 | 0 | 0 | 1 | 0 | 0 | 0 | 0 | 1 |  |  | 1 | sodium alginate | 0 |  |  |  | 87.54 | 0.4235 | 17.81 | 3D porous aerogel | vacuum activation | 70 |  | hydrothermal (393 K, 24 h) + alginate bead fabrication | water | ZrCl4 | L-aspartic acid; Mercaptosuccinic acid | F1;F4;F7 | butyric acid |  | 120 | 24 | 未报告吸附后 PXRD/XRD 对比 | 未报告金属浸出测试 | 循环再生：第6次容量/去除率保留60.6486%；未报告独立水稳定性、吸附后 PXRD 或金属浸出证据 |  | P0426 | 10.1016/j.colsurfa.2025.138381 | 1 | kinetics | 298 | 0.25 | 485.8904 | 307.9082 | 1439.441 | 247.7113 | 1 | 307.9082 | 93.94595 | 4 | 258.2781 | 动力学 | Three-dimensional porous defective MIP-202 composite aerogel for efficient Pb(II) and Cd(II) removal | P0426 | Post-modified MOF; Other composite
P0197 | P0197_M1 | DMCA | M5 | T4;T8;T10 | MOF composite aerogel | MIP-202 | Zr | L-aspartic acid | 1 | 0 | 0 | 0 | 1 | 0 | 0 | 0 | 0 | 1 |  |  | 1 | sodium alginate | 0 |  |  |  | 87.54 | 0.4235 | 17.81 | 3D porous aerogel | vacuum activation | 70 |  | hydrothermal (393 K, 24 h) + alginate bead fabrication | water | ZrCl4 | L-aspartic acid; Mercaptosuccinic acid | F1;F4;F7 | butyric acid |  | 120 | 24 | 未报告吸附后 PXRD/XRD 对比 | 未报告金属浸出测试 | 循环再生：第6次容量/去除率保留60.6486%；未报告独立水稳定性、吸附后 PXRD 或金属浸出证据 |  | P0426 | 10.1016/j.colsurfa.2025.138381 | 1 | regeneration | 298 | 0.25 | 485.8904 | 307.9082 | 1439.441 | 247.7113 | 1 | 307.9082 | 93.94595 | 4 | 258.2781 | 循环性 | Three-dimensional porous defective MIP-202 composite aerogel for efficient Pb(II) and Cd(II) removal | P0426 | Post-modified MOF; Other composite
P0197 | P0197_M1 | DMCA | M5 | T4;T8;T10 | MOF composite aerogel | MIP-202 | Zr | L-aspartic acid | 1 | 0 | 0 | 0 | 1 | 0 | 0 | 0 | 0 | 1 |  |  | 1 | sodium alginate | 0 |  |  |  | 87.54 | 0.4235 | 17.81 | 3D porous aerogel | vacuum activation | 70 |  | hydrothermal (393 K, 24 h) + alginate bead fabrication | water | ZrCl4 | L-aspartic acid; Mercaptosuccinic acid | F1;F4;F7 | butyric acid |  | 120 | 24 | 未报告吸附后 PXRD/XRD 对比 | 未报告金属浸出测试 | 循环再生：第6次容量/去除率保留60.6486%；未报告独立水稳定性、吸附后 PXRD 或金属浸出证据 |  | P0426 | 10.1016/j.colsurfa.2025.138381 | 1 | regeneration | 298 | 0.25 | 485.8904 | 307.9082 | 1439.441 | 247.7113 | 2 | 269.9068 | 82.35135 | 4 | 258.2781 | 循环性 | Three-dimensional porous defective MIP-202 composite aerogel for efficient Pb(II) and Cd(II) removal | P0426 | Post-modified MOF; Other composite
P0197 | P0197_M1 | DMCA | M5 | T4;T8;T10 | MOF composite aerogel | MIP-202 | Zr | L-aspartic acid | 1 | 0 | 0 | 0 | 1 | 0 | 0 | 0 | 0 | 1 |  |  | 1 | sodium alginate | 0 |  |  |  | 87.54 | 0.4235 | 17.81 | 3D porous aerogel | vacuum activation | 70 |  | hydrothermal (393 K, 24 h) + alginate bead fabrication | water | ZrCl4 | L-aspartic acid; Mercaptosuccinic acid | F1;F4;F7 | butyric acid |  | 120 | 24 | 未报告吸附后 PXRD/XRD 对比 | 未报告金属浸出测试 | 循环再生：第6次容量/去除率保留60.6486%；未报告独立水稳定性、吸附后 PXRD 或金属浸出证据 |  | P0426 | 10.1016/j.colsurfa.2025.138381 | 1 | regeneration | 298 | 0.25 | 485.8904 | 307.9082 | 1439.441 | 247.7113 | 3 | 242.6238 | 74.02703 | 4 | 258.2781 | 循环性 | Three-dimensional porous defective MIP-202 composite aerogel for efficient Pb(II) and Cd(II) removal | P0426 | Post-modified MOF; Other composite
P0197 | P0197_M1 | DMCA | M5 | T4;T8;T10 | MOF composite aerogel | MIP-202 | Zr | L-aspartic acid | 1 | 0 | 0 | 0 | 1 | 0 | 0 | 0 | 0 | 1 |  |  | 1 | sodium alginate | 0 |  |  |  | 87.54 | 0.4235 | 17.81 | 3D porous aerogel | vacuum activation | 70 |  | hydrothermal (393 K, 24 h) + alginate bead fabrication | water | ZrCl4 | L-aspartic acid; Mercaptosuccinic acid | F1;F4;F7 | butyric acid |  | 120 | 24 | 未报告吸附后 PXRD/XRD 对比 | 未报告金属浸出测试 | 循环再生：第6次容量/去除率保留60.6486%；未报告独立水稳定性、吸附后 PXRD 或金属浸出证据 |  | P0426 | 10.1016/j.colsurfa.2025.138381 | 1 | regeneration | 298 | 0.25 | 485.8904 | 307.9082 | 1439.441 | 247.7113 | 4 | 228.0079 | 69.56757 | 4 | 258.2781 | 循环性 | Three-dimensional porous defective MIP-202 composite aerogel for efficient Pb(II) and Cd(II) removal | P0426 | Post-modified MOF; Other composite
P0197 | P0197_M1 | DMCA | M5 | T4;T8;T10 | MOF composite aerogel | MIP-202 | Zr | L-aspartic acid | 1 | 0 | 0 | 0 | 1 | 0 | 0 | 0 | 0 | 1 |  |  | 1 | sodium alginate | 0 |  |  |  | 87.54 | 0.4235 | 17.81 | 3D porous aerogel | vacuum activation | 70 |  | hydrothermal (393 K, 24 h) + alginate bead fabrication | water | ZrCl4 | L-aspartic acid; Mercaptosuccinic acid | F1;F4;F7 | butyric acid |  | 120 | 24 | 未报告吸附后 PXRD/XRD 对比 | 未报告金属浸出测试 | 循环再生：第6次容量/去除率保留60.6486%；未报告独立水稳定性、吸附后 PXRD 或金属浸出证据 |  | P0426 | 10.1016/j.colsurfa.2025.138381 | 1 | regeneration | 298 | 0.25 | 485.8904 | 307.9082 | 1439.441 | 247.7113 | 5 | 207.5457 | 63.32432 | 4 | 258.2781 | 循环性 | Three-dimensional porous defective MIP-202 composite aerogel for efficient Pb(II) and Cd(II) removal | P0426 | Post-modified MOF; Other composite
P0197 | P0197_M1 | DMCA | M5 | T4;T8;T10 | MOF composite aerogel | MIP-202 | Zr | L-aspartic acid | 1 | 0 | 0 | 0 | 1 | 0 | 0 | 0 | 0 | 1 |  |  | 1 | sodium alginate | 0 |  |  |  | 87.54 | 0.4235 | 17.81 | 3D porous aerogel | vacuum activation | 70 |  | hydrothermal (393 K, 24 h) + alginate bead fabrication | water | ZrCl4 | L-aspartic acid; Mercaptosuccinic acid | F1;F4;F7 | butyric acid |  | 120 | 24 | 未报告吸附后 PXRD/XRD 对比 | 未报告金属浸出测试 | 循环再生：第6次容量/去除率保留60.6486%；未报告独立水稳定性、吸附后 PXRD 或金属浸出证据 |  | P0426 | 10.1016/j.colsurfa.2025.138381 | 1 | regeneration | 298 | 0.25 | 485.8904 | 307.9082 | 1439.441 | 247.7113 | 6 | 198.7762 | 60.64865 | 4 | 258.2781 | 循环性 | Three-dimensional porous defective MIP-202 composite aerogel for efficient Pb(II) and Cd(II) removal | P0426 | Post-modified MOF; Other composite
P0197 | P0197_M1 | DMCA | M5 | T4;T8;T10 | MOF composite aerogel | MIP-202 | Zr | L-aspartic acid | 1 | 0 | 0 | 0 | 1 | 0 | 0 | 0 | 0 | 1 |  |  | 1 | sodium alginate | 0 |  |  |  | 87.54 | 0.4235 | 17.81 | 3D porous aerogel | vacuum activation | 70 |  | hydrothermal (393 K, 24 h) + alginate bead fabrication | water | ZrCl4 | L-aspartic acid; Mercaptosuccinic acid | F1;F4;F7 | butyric acid |  | 120 | 24 | 未报告吸附后 PXRD/XRD 对比 | 未报告金属浸出测试 | 循环再生：第6次容量/去除率保留60.6486%；未报告独立水稳定性、吸附后 PXRD 或金属浸出证据 |  | P0426 | 10.1016/j.colsurfa.2025.138381 | 1 | isotherm | 298 | 0.25 | 2.60274 | 99.7449 | 1439.441 | 247.7113 | 1 | 307.9082 | 93.94595 | 4 | 258.2781 | 等温线 | Three-dimensional porous defective MIP-202 composite aerogel for efficient Pb(II) and Cd(II) removal | P0426 | Post-modified MOF; Other composite
P0197 | P0197_M1 | DMCA | M5 | T4;T8;T10 | MOF composite aerogel | MIP-202 | Zr | L-aspartic acid | 1 | 0 | 0 | 0 | 1 | 0 | 0 | 0 | 0 | 1 |  |  | 1 | sodium alginate | 0 |  |  |  | 87.54 | 0.4235 | 17.81 | 3D porous aerogel | vacuum activation | 70 |  | hydrothermal (393 K, 24 h) + alginate bead fabrication | water | ZrCl4 | L-aspartic acid; Mercaptosuccinic acid | F1;F4;F7 | butyric acid |  | 120 | 24 | 未报告吸附后 PXRD/XRD 对比 | 未报告金属浸出测试 | 循环再生：第6次容量/去除率保留60.6486%；未报告独立水稳定性、吸附后 PXRD 或金属浸出证据 |  | P0426 | 10.1016/j.colsurfa.2025.138381 | 1 | isotherm | 298 | 0.25 | 35.47945 | 203.8265 | 1439.441 | 247.7113 | 1 | 307.9082 | 93.94595 | 4 | 258.2781 | 等温线 | Three-dimensional porous defective MIP-202 composite aerogel for efficient Pb(II) and Cd(II) removal | P0426 | Post-modified MOF; Other composite
P0197 | P0197_M1 | DMCA | M5 | T4;T8;T10 | MOF composite aerogel | MIP-202 | Zr | L-aspartic acid | 1 | 0 | 0 | 0 | 1 | 0 | 0 | 0 | 0 | 1 |  |  | 1 | sodium alginate | 0 |  |  |  | 87.54 | 0.4235 | 17.81 | 3D porous aerogel | vacuum activation | 70 |  | hydrothermal (393 K, 24 h) + alginate bead fabrication | water | ZrCl4 | L-aspartic acid; Mercaptosuccinic acid | F1;F4;F7 | butyric acid |  | 120 | 24 | 未报告吸附后 PXRD/XRD 对比 | 未报告金属浸出测试 | 循环再生：第6次容量/去除率保留60.6486%；未报告独立水稳定性、吸附后 PXRD 或金属浸出证据 |  | P0426 | 10.1016/j.colsurfa.2025.138381 | 1 | isotherm | 298 | 0.25 | 114.3836 | 250.085 | 1439.441 | 247.7113 | 1 | 307.9082 | 93.94595 | 4 | 258.2781 | 等温线 | Three-dimensional porous defective MIP-202 composite aerogel for efficient Pb(II) and Cd(II) removal | P0426 | Post-modified MOF; Other composite
P0197 | P0197_M1 | DMCA | M5 | T4;T8;T10 | MOF composite aerogel | MIP-202 | Zr | L-aspartic acid | 1 | 0 | 0 | 0 | 1 | 0 | 0 | 0 | 0 | 1 |  |  | 1 | sodium alginate | 0 |  |  |  | 87.54 | 0.4235 | 17.81 | 3D porous aerogel | vacuum activation | 70 |  | hydrothermal (393 K, 24 h) + alginate bead fabrication | water | ZrCl4 | L-aspartic acid; Mercaptosuccinic acid | F1;F4;F7 | butyric acid |  | 120 | 24 | 未报告吸附后 PXRD/XRD 对比 | 未报告金属浸出测试 | 循环再生：第6次容量/去除率保留60.6486%；未报告独立水稳定性、吸附后 PXRD 或金属浸出证据 |  | P0426 | 10.1016/j.colsurfa.2025.138381 | 1 | isotherm | 298 | 0.25 | 209.726 | 261.6497 | 1439.441 | 247.7113 | 1 | 307.9082 | 93.94595 | 4 | 258.2781 | 等温线 | Three-dimensional porous defective MIP-202 composite aerogel for efficient Pb(II) and Cd(II) removal | P0426 | Post-modified MOF; Other composite
P0197 | P0197_M1 | DMCA | M5 | T4;T8;T10 | MOF composite aerogel | MIP-202 | Zr | L-aspartic acid | 1 | 0 | 0 | 0 | 1 | 0 | 0 | 0 | 0 | 1 |  |  | 1 | sodium alginate | 0 |  |  |  | 87.54 | 0.4235 | 17.81 | 3D porous aerogel | vacuum activation | 70 |  | hydrothermal (393 K, 24 h) + alginate bead fabrication | water | ZrCl4 | L-aspartic acid; Mercaptosuccinic acid | F1;F4;F7 | butyric acid |  | 120 | 24 | 未报告吸附后 PXRD/XRD 对比 | 未报告金属浸出测试 | 循环再生：第6次容量/去除率保留60.6486%；未报告独立水稳定性、吸附后 PXRD 或金属浸出证据 |  | P0426 | 10.1016/j.colsurfa.2025.138381 | 1 | isotherm | 298 | 0.25 | 298.4932 | 276.1054 | 1439.441 | 247.7113 | 1 | 307.9082 | 93.94595 | 4 | 258.2781 | 等温线 | Three-dimensional porous defective MIP-202 composite aerogel for efficient Pb(II) and Cd(II) removal | P0426 | Post-modified MOF; Other composite
P0197 | P0197_M1 | DMCA | M5 | T4;T8;T10 | MOF composite aerogel | MIP-202 | Zr | L-aspartic acid | 1 | 0 | 0 | 0 | 1 | 0 | 0 | 0 | 0 | 1 |  |  | 1 | sodium alginate | 0 |  |  |  | 87.54 | 0.4235 | 17.81 | 3D porous aerogel | vacuum activation | 70 |  | hydrothermal (393 K, 24 h) + alginate bead fabrication | water | ZrCl4 | L-aspartic acid; Mercaptosuccinic acid | F1;F4;F7 | butyric acid |  | 120 | 24 | 未报告吸附后 PXRD/XRD 对比 | 未报告金属浸出测试 | 循环再生：第6次容量/去除率保留60.6486%；未报告独立水稳定性、吸附后 PXRD 或金属浸出证据 |  | P0426 | 10.1016/j.colsurfa.2025.138381 | 1 | isotherm | 298 | 0.25 | 485.8904 | 307.9082 | 1439.441 | 247.7113 | 1 | 307.9082 | 93.94595 | 4 | 258.2781 | 等温线 | Three-dimensional porous defective MIP-202 composite aerogel for efficient Pb(II) and Cd(II) removal | P0426 | Post-modified MOF; Other composite
P0197 | P0197_M1 | DMCA | M5 | T4;T8;T10 | MOF composite aerogel | MIP-202 | Zr | L-aspartic acid | 1 | 0 | 0 | 0 | 1 | 0 | 0 | 0 | 0 | 1 |  |  | 1 | sodium alginate | 0 |  |  |  | 87.54 | 0.4235 | 17.81 | 3D porous aerogel | vacuum activation | 70 |  | hydrothermal (393 K, 24 h) + alginate bead fabrication | water | ZrCl4 | L-aspartic acid; Mercaptosuccinic acid | F1;F4;F7 | butyric acid |  | 120 | 24 | 未报告吸附后 PXRD/XRD 对比 | 未报告金属浸出测试 | 循环再生：第6次容量/去除率保留60.6486%；未报告独立水稳定性、吸附后 PXRD 或金属浸出证据 |  | P0426 | 10.1016/j.colsurfa.2025.138381 | 1 | isotherm | 308 | 0.25 | 2.60274 | 95.40816 | 1439.441 | 247.7113 | 1 | 307.9082 | 93.94595 | 4 | 258.2781 | 等温线 | Three-dimensional porous defective MIP-202 composite aerogel for efficient Pb(II) and Cd(II) removal | P0426 | Post-modified MOF; Other composite
P0197 | P0197_M1 | DMCA | M5 | T4;T8;T10 | MOF composite aerogel | MIP-202 | Zr | L-aspartic acid | 1 | 0 | 0 | 0 | 1 | 0 | 0 | 0 | 0 | 1 |  |  | 1 | sodium alginate | 0 |  |  |  | 87.54 | 0.4235 | 17.81 | 3D porous aerogel | vacuum activation | 70 |  | hydrothermal (393 K, 24 h) + alginate bead fabrication | water | ZrCl4 | L-aspartic acid; Mercaptosuccinic acid | F1;F4;F7 | butyric acid |  | 120 | 24 | 未报告吸附后 PXRD/XRD 对比 | 未报告金属浸出测试 | 循环再生：第6次容量/去除率保留60.6486%；未报告独立水稳定性、吸附后 PXRD 或金属浸出证据 |  | P0426 | 10.1016/j.colsurfa.2025.138381 | 1 | isotherm | 308 | 0.25 | 9.178082 | 156.1224 | 1439.441 | 247.7113 | 1 | 307.9082 | 93.94595 | 4 | 258.2781 | 等温线 | Three-dimensional porous defective MIP-202 composite aerogel for efficient Pb(II) and Cd(II) removal | P0426 | Post-modified MOF; Other composite
P0197 | P0197_M1 | DMCA | M5 | T4;T8;T10 | MOF composite aerogel | MIP-202 | Zr | L-aspartic acid | 1 | 0 | 0 | 0 | 1 | 0 | 0 | 0 | 0 | 1 |  |  | 1 | sodium alginate | 0 |  |  |  | 87.54 | 0.4235 | 17.81 | 3D porous aerogel | vacuum activation | 70 |  | hydrothermal (393 K, 24 h) + alginate bead fabrication | water | ZrCl4 | L-aspartic acid; Mercaptosuccinic acid | F1;F4;F7 | butyric acid |  | 120 | 24 | 未报告吸附后 PXRD/XRD 对比 | 未报告金属浸出测试 | 循环再生：第6次容量/去除率保留60.6486%；未报告独立水稳定性、吸附后 PXRD 或金属浸出证据 |  | P0426 | 10.1016/j.colsurfa.2025.138381 | 1 | isotherm | 308 | 0.25 | 27.26027 | 248.6395 | 1439.441 | 247.7113 | 1 | 307.9082 | 93.94595 | 4 | 258.2781 | 等温线 | Three-dimensional porous defective MIP-202 composite aerogel for efficient Pb(II) and Cd(II) removal | P0426 | Post-modified MOF; Other composite
P0197 | P0197_M1 | DMCA | M5 | T4;T8;T10 | MOF composite aerogel | MIP-202 | Zr | L-aspartic acid | 1 | 0 | 0 | 0 | 1 | 0 | 0 | 0 | 0 | 1 |  |  | 1 | sodium alginate | 0 |  |  |  | 87.54 | 0.4235 | 17.81 | 3D porous aerogel | vacuum activation | 70 |  | hydrothermal (393 K, 24 h) + alginate bead fabrication | water | ZrCl4 | L-aspartic acid; Mercaptosuccinic acid | F1;F4;F7 | butyric acid |  | 120 | 24 | 未报告吸附后 PXRD/XRD 对比 | 未报告金属浸出测试 | 循环再生：第6次容量/去除率保留60.6486%；未报告独立水稳定性、吸附后 PXRD 或金属浸出证据 |  | P0426 | 10.1016/j.colsurfa.2025.138381 | 1 | isotherm | 308 | 0.25 | 120.9589 | 303.5714 | 1439.441 | 247.7113 | 1 | 307.9082 | 93.94595 | 4 | 258.2781 | 等温线 | Three-dimensional porous defective MIP-202 composite aerogel for efficient Pb(II) and Cd(II) removal | P0426 | Post-modified MOF; Other composite
P0197 | P0197_M1 | DMCA | M5 | T4;T8;T10 | MOF composite aerogel | MIP-202 | Zr | L-aspartic acid | 1 | 0 | 0 | 0 | 1 | 0 | 0 | 0 | 0 | 1 |  |  | 1 | sodium alginate | 0 |  |  |  | 87.54 | 0.4235 | 17.81 | 3D porous aerogel | vacuum activation | 70 |  | hydrothermal (393 K, 24 h) + alginate bead fabrication | water | ZrCl4 | L-aspartic acid; Mercaptosuccinic acid | F1;F4;F7 | butyric acid |  | 120 | 24 | 未报告吸附后 PXRD/XRD 对比 | 未报告金属浸出测试 | 循环再生：第6次容量/去除率保留60.6486%；未报告独立水稳定性、吸附后 PXRD 或金属浸出证据 |  | P0426 | 10.1016/j.colsurfa.2025.138381 | 1 | isotherm | 308 | 0.25 | 290.274 | 322.3639 | 1439.441 | 247.7113 | 1 | 307.9082 | 93.94595 | 4 | 258.2781 | 等温线 | Three-dimensional porous defective MIP-202 composite aerogel for efficient Pb(II) and Cd(II) removal | P0426 | Post-modified MOF; Other composite
P0197 | P0197_M1 | DMCA | M5 | T4;T8;T10 | MOF composite aerogel | MIP-202 | Zr | L-aspartic acid | 1 | 0 | 0 | 0 | 1 | 0 | 0 | 0 | 0 | 1 |  |  | 1 | sodium alginate | 0 |  |  |  | 87.54 | 0.4235 | 17.81 | 3D porous aerogel | vacuum activation | 70 |  | hydrothermal (393 K, 24 h) + alginate bead fabrication | water | ZrCl4 | L-aspartic acid; Mercaptosuccinic acid | F1;F4;F7 | butyric acid |  | 120 | 24 | 未报告吸附后 PXRD/XRD 对比 | 未报告金属浸出测试 | 循环再生：第6次容量/去除率保留60.6486%；未报告独立水稳定性、吸附后 PXRD 或金属浸出证据 |  | P0426 | 10.1016/j.colsurfa.2025.138381 | 1 | isotherm | 308 | 0.25 | 476.0274 | 332.483 | 1439.441 | 247.7113 | 1 | 307.9082 | 93.94595 | 4 | 258.2781 | 等温线 | Three-dimensional porous defective MIP-202 composite aerogel for efficient Pb(II) and Cd(II) removal | P0426 | Post-modified MOF; Other composite
P0197 | P0197_M1 | DMCA | M5 | T4;T8;T10 | MOF composite aerogel | MIP-202 | Zr | L-aspartic acid | 1 | 0 | 0 | 0 | 1 | 0 | 0 | 0 | 0 | 1 |  |  | 1 | sodium alginate | 0 |  |  |  | 87.54 | 0.4235 | 17.81 | 3D porous aerogel | vacuum activation | 70 |  | hydrothermal (393 K, 24 h) + alginate bead fabrication | water | ZrCl4 | L-aspartic acid; Mercaptosuccinic acid | F1;F4;F7 | butyric acid |  | 120 | 24 | 未报告吸附后 PXRD/XRD 对比 | 未报告金属浸出测试 | 循环再生：第6次容量/去除率保留60.6486%；未报告独立水稳定性、吸附后 PXRD 或金属浸出证据 |  | P0426 | 10.1016/j.colsurfa.2025.138381 | 1 | isotherm | 318 | 0.25 | 2.328767 | 114.2007 | 1439.441 | 247.7113 | 1 | 307.9082 | 93.94595 | 4 | 258.2781 | 等温线 | Three-dimensional porous defective MIP-202 composite aerogel for efficient Pb(II) and Cd(II) removal | P0426 | Post-modified MOF; Other composite
P0197 | P0197_M1 | DMCA | M5 | T4;T8;T10 | MOF composite aerogel | MIP-202 | Zr | L-aspartic acid | 1 | 0 | 0 | 0 | 1 | 0 | 0 | 0 | 0 | 1 |  |  | 1 | sodium alginate | 0 |  |  |  | 87.54 | 0.4235 | 17.81 | 3D porous aerogel | vacuum activation | 70 |  | hydrothermal (393 K, 24 h) + alginate bead fabrication | water | ZrCl4 | L-aspartic acid; Mercaptosuccinic acid | F1;F4;F7 | butyric acid |  | 120 | 24 | 未报告吸附后 PXRD/XRD 对比 | 未报告金属浸出测试 | 循环再生：第6次容量/去除率保留60.6486%；未报告独立水稳定性、吸附后 PXRD 或金属浸出证据 |  | P0426 | 10.1016/j.colsurfa.2025.138381 | 1 | isotherm | 318 | 0.25 | 7.534247 | 202.381 | 1439.441 | 247.7113 | 1 | 307.9082 | 93.94595 | 4 | 258.2781 | 等温线 | Three-dimensional porous defective MIP-202 composite aerogel for efficient Pb(II) and Cd(II) removal | P0426 | Post-modified MOF; Other composite
P0197 | P0197_M1 | DMCA | M5 | T4;T8;T10 | MOF composite aerogel | MIP-202 | Zr | L-aspartic acid | 1 | 0 | 0 | 0 | 1 | 0 | 0 | 0 | 0 | 1 |  |  | 1 | sodium alginate | 0 |  |  |  | 87.54 | 0.4235 | 17.81 | 3D porous aerogel | vacuum activation | 70 |  | hydrothermal (393 K, 24 h) + alginate bead fabrication | water | ZrCl4 | L-aspartic acid; Mercaptosuccinic acid | F1;F4;F7 | butyric acid |  | 120 | 24 | 未报告吸附后 PXRD/XRD 对比 | 未报告金属浸出测试 | 循环再生：第6次容量/去除率保留60.6486%；未报告独立水稳定性、吸附后 PXRD 或金属浸出证据 |  | P0426 | 10.1016/j.colsurfa.2025.138381 | 1 | isotherm | 318 | 0.25 | 28.90411 | 274.6599 | 1439.441 | 247.7113 | 1 | 307.9082 | 93.94595 | 4 | 258.2781 | 等温线 | Three-dimensional porous defective MIP-202 composite aerogel for efficient Pb(II) and Cd(II) removal | P0426 | Post-modified MOF; Other composite
P0197 | P0197_M1 | DMCA | M5 | T4;T8;T10 | MOF composite aerogel | MIP-202 | Zr | L-aspartic acid | 1 | 0 | 0 | 0 | 1 | 0 | 0 | 0 | 0 | 1 |  |  | 1 | sodium alginate | 0 |  |  |  | 87.54 | 0.4235 | 17.81 | 3D porous aerogel | vacuum activation | 70 |  | hydrothermal (393 K, 24 h) + alginate bead fabrication | water | ZrCl4 | L-aspartic acid; Mercaptosuccinic acid | F1;F4;F7 | butyric acid |  | 120 | 24 | 未报告吸附后 PXRD/XRD 对比 | 未报告金属浸出测试 | 循环再生：第6次容量/去除率保留60.6486%；未报告独立水稳定性、吸附后 PXRD 或金属浸出证据 |  | P0426 | 10.1016/j.colsurfa.2025.138381 | 1 | isotherm | 318 | 0.25 | 193.2877 | 355.6122 | 1439.441 | 247.7113 | 1 | 307.9082 | 93.94595 | 4 | 258.2781 | 等温线 | Three-dimensional porous defective MIP-202 composite aerogel for efficient Pb(II) and Cd(II) removal | P0426 | Post-modified MOF; Other composite
P0197 | P0197_M1 | DMCA | M5 | T4;T8;T10 | MOF composite aerogel | MIP-202 | Zr | L-aspartic acid | 1 | 0 | 0 | 0 | 1 | 0 | 0 | 0 | 0 | 1 |  |  | 1 | sodium alginate | 0 |  |  |  | 87.54 | 0.4235 | 17.81 | 3D porous aerogel | vacuum activation | 70 |  | hydrothermal (393 K, 24 h) + alginate bead fabrication | water | ZrCl4 | L-aspartic acid; Mercaptosuccinic acid | F1;F4;F7 | butyric acid |  | 120 | 24 | 未报告吸附后 PXRD/XRD 对比 | 未报告金属浸出测试 | 循环再生：第6次容量/去除率保留60.6486%；未报告独立水稳定性、吸附后 PXRD 或金属浸出证据 |  | P0426 | 10.1016/j.colsurfa.2025.138381 | 1 | isotherm | 318 | 0.25 | 461.2329 | 388.8605 | 1439.441 | 247.7113 | 1 | 307.9082 | 93.94595 | 4 | 258.2781 | 等温线 | Three-dimensional porous defective MIP-202 composite aerogel for efficient Pb(II) and Cd(II) removal | P0426 | Post-modified MOF; Other composite
P0198 | P0198_M1 | TMU-31 | M1 |  | urea-functionalized Zn-MOF (nonporous to N2 at 77 K) | TMU-31 | Zn | 1,3-di(pyridin-4-yl)urea | 1 | 1 | 0 | 0 | 1 | 1 | 0 | 0 | 0 | 0 |  |  | 0 |  | 0 | No | [5 empty] | white powder | thermal drying | 100 |  | mechanosynthesis by hand grinding (solid-state, solventless) | no solvent | Zn(OAc)2.2H2O | 1,3-di(pyridin-4-yl)urea | F5;F10 |  |  | 25 | 0.5 | 未报告吸附后 PXRD/XRD 对比 | 未报告金属浸出测试 | 循环再生：第3次容量/去除率保留85.8824%；未报告独立水稳定性、吸附后 PXRD 或金属浸出证据 |  | P0439 | 10.1021/acs.inorgchem.8b02133 | 1 | ph | 298 | 0.2 | 7.58652 | 630.1096 | 30.24079 | 630.1096 | 1 | 630.1096 | 98.52941 | 3 | 81.30447 | pH | Urea-Based Metal−Organic Frameworks as High and Fast Adsorbent for Hg 2+ and P b(2)+ Removal from Water | P0439 | Single MOF
P0198 | P0198_M1 | TMU-31 | M1 |  | urea-functionalized Zn-MOF (nonporous to N2 at 77 K) | TMU-31 | Zn | 1,3-di(pyridin-4-yl)urea | 1 | 1 | 0 | 0 | 1 | 1 | 0 | 0 | 0 | 0 |  |  | 0 |  | 0 | No | [5 empty] | white powder | thermal drying | 100 |  | mechanosynthesis by hand grinding (solid-state, solventless) | no solvent | Zn(OAc)2.2H2O | 1,3-di(pyridin-4-yl)urea | F5;F10 |  |  | 25 | 0.5 | 未报告吸附后 PXRD/XRD 对比 | 未报告金属浸出测试 | 循环再生：第3次容量/去除率保留85.8824%；未报告独立水稳定性、吸附后 PXRD 或金属浸出证据 |  | P0439 | 10.1021/acs.inorgchem.8b02133 | 1 | ph | 298 | 0.2 | 7.58652 | 630.1096 | 30.24079 | 630.1096 | 1 | 630.1096 | 98.52941 | 4 | 609.7835 | pH | Urea-Based Metal−Organic Frameworks as High and Fast Adsorbent for Hg 2+ and P b(2)+ Removal from Water | P0439 | Single MOF
P0198 | P0198_M1 | TMU-31 | M1 |  | urea-functionalized Zn-MOF (nonporous to N2 at 77 K) | TMU-31 | Zn | 1,3-di(pyridin-4-yl)urea | 1 | 1 | 0 | 0 | 1 | 1 | 0 | 0 | 0 | 0 |  |  | 0 |  | 0 | No | [5 empty] | white powder | thermal drying | 100 |  | mechanosynthesis by hand grinding (solid-state, solventless) | no solvent | Zn(OAc)2.2H2O | 1,3-di(pyridin-4-yl)urea | F5;F10 |  |  | 25 | 0.5 | 未报告吸附后 PXRD/XRD 对比 | 未报告金属浸出测试 | 循环再生：第3次容量/去除率保留85.8824%；未报告独立水稳定性、吸附后 PXRD 或金属浸出证据 |  | P0439 | 10.1021/acs.inorgchem.8b02133 | 1 | ph | 298 | 0.2 | 7.58652 | 630.1096 | 30.24079 | 630.1096 | 1 | 630.1096 | 98.52941 | 5 | 630.1096 | pH | Urea-Based Metal−Organic Frameworks as High and Fast Adsorbent for Hg 2+ and P b(2)+ Removal from Water | P0439 | Single MOF
P0198 | P0198_M1 | TMU-31 | M1 |  | urea-functionalized Zn-MOF (nonporous to N2 at 77 K) | TMU-31 | Zn | 1,3-di(pyridin-4-yl)urea | 1 | 1 | 0 | 0 | 1 | 1 | 0 | 0 | 0 | 0 |  |  | 0 |  | 0 | No | [5 empty] | white powder | thermal drying | 100 |  | mechanosynthesis by hand grinding (solid-state, solventless) | no solvent | Zn(OAc)2.2H2O | 1,3-di(pyridin-4-yl)urea | F5;F10 |  |  | 25 | 0.5 | 未报告吸附后 PXRD/XRD 对比 | 未报告金属浸出测试 | 循环再生：第3次容量/去除率保留85.8824%；未报告独立水稳定性、吸附后 PXRD 或金属浸出证据 |  | P0439 | 10.1021/acs.inorgchem.8b02133 | 1 | ph | 298 | 0.2 | 7.58652 | 630.1096 | 30.24079 | 630.1096 | 1 | 630.1096 | 98.52941 | 6 | 622.4873 | pH | Urea-Based Metal−Organic Frameworks as High and Fast Adsorbent for Hg 2+ and P b(2)+ Removal from Water | P0439 | Single MOF
P0198 | P0198_M1 | TMU-31 | M1 |  | urea-functionalized Zn-MOF (nonporous to N2 at 77 K) | TMU-31 | Zn | 1,3-di(pyridin-4-yl)urea | 1 | 1 | 0 | 0 | 1 | 1 | 0 | 0 | 0 | 0 |  |  | 0 |  | 0 | No | [5 empty] | white powder | thermal drying | 100 |  | mechanosynthesis by hand grinding (solid-state, solventless) | no solvent | Zn(OAc)2.2H2O | 1,3-di(pyridin-4-yl)urea | F5;F10 |  |  | 25 | 0.5 | 未报告吸附后 PXRD/XRD 对比 | 未报告金属浸出测试 | 循环再生：第3次容量/去除率保留85.8824%；未报告独立水稳定性、吸附后 PXRD 或金属浸出证据 |  | P0439 | 10.1021/acs.inorgchem.8b02133 | 1 | ph | 298 | 0.2 | 7.58652 | 630.1096 | 30.24079 | 630.1096 | 1 | 630.1096 | 98.52941 | 7 | 576.7536 | pH | Urea-Based Metal−Organic Frameworks as High and Fast Adsorbent for Hg 2+ and P b(2)+ Removal from Water | P0439 | Single MOF
P0198 | P0198_M2 | TMU-32 | M1 |  | porous urea-functionalized Zn-MOF (layer-pillar framework) | TMU-32 | Zn | 4,4'-oxybis(benzoic acid); 1,3-di(pyridin-4-yl)urea | 1 | 1 | 0 | 0 | 1 | 1 | 0 | 0 | 0 | 0 |  |  | 0 |  | 0 | No |  |  | 462 |  |  | white powder | thermal drying | 100 |  | mechanosynthesis by hand grinding (solid-state, solventless) | no solvent | Zn(OAc)2.2H2O | 4,4'-oxybis(benzoic acid); 1,3-di(pyridin-4-yl)urea | F1;F5;F10 |  |  | 25 | 0.5 | 未报告吸附后 PXRD/XRD 对比 | 未报告金属浸出测试 | 循环再生：第3次容量/去除率保留80.4954%；未报告独立水稳定性、吸附后 PXRD 或金属浸出证据 |  | P0439 | 10.1021/acs.inorgchem.8b02133 | 2 | ph | 298 | 0.2 | 8.982684 | 680.7435 | 30 | 674.7457 | 1 | 680.7435 | 98.14241 | 3 | 75.3163 | pH | Urea-Based Metal−Organic Frameworks as High and Fast Adsorbent for Hg 2+ and P b(2)+ Removal from Water | P0439 | Single MOF
P0198 | P0198_M2 | TMU-32 | M1 |  | porous urea-functionalized Zn-MOF (layer-pillar framework) | TMU-32 | Zn | 4,4'-oxybis(benzoic acid); 1,3-di(pyridin-4-yl)urea | 1 | 1 | 0 | 0 | 1 | 1 | 0 | 0 | 0 | 0 |  |  | 0 |  | 0 | No |  |  | 462 |  |  | white powder | thermal drying | 100 |  | mechanosynthesis by hand grinding (solid-state, solventless) | no solvent | Zn(OAc)2.2H2O | 4,4'-oxybis(benzoic acid); 1,3-di(pyridin-4-yl)urea | F1;F5;F10 |  |  | 25 | 0.5 | 未报告吸附后 PXRD/XRD 对比 | 未报告金属浸出测试 | 循环再生：第3次容量/去除率保留80.4954%；未报告独立水稳定性、吸附后 PXRD 或金属浸出证据 |  | P0439 | 10.1021/acs.inorgchem.8b02133 | 2 | ph | 298 | 0.2 | 8.982684 | 680.7435 | 30 | 674.7457 | 1 | 680.7435 | 98.14241 | 4 | 654.6724 | pH | Urea-Based Metal−Organic Frameworks as High and Fast Adsorbent for Hg 2+ and P b(2)+ Removal from Water | P0439 | Single MOF
P0198 | P0198_M2 | TMU-32 | M1 |  | porous urea-functionalized Zn-MOF (layer-pillar framework) | TMU-32 | Zn | 4,4'-oxybis(benzoic acid); 1,3-di(pyridin-4-yl)urea | 1 | 1 | 0 | 0 | 1 | 1 | 0 | 0 | 0 | 0 |  |  | 0 |  | 0 | No |  |  | 462 |  |  | white powder | thermal drying | 100 |  | mechanosynthesis by hand grinding (solid-state, solventless) | no solvent | Zn(OAc)2.2H2O | 4,4'-oxybis(benzoic acid); 1,3-di(pyridin-4-yl)urea | F1;F5;F10 |  |  | 25 | 0.5 | 未报告吸附后 PXRD/XRD 对比 | 未报告金属浸出测试 | 循环再生：第3次容量/去除率保留80.4954%；未报告独立水稳定性、吸附后 PXRD 或金属浸出证据 |  | P0439 | 10.1021/acs.inorgchem.8b02133 | 2 | ph | 298 | 0.2 | 8.982684 | 680.7435 | 30 | 674.7457 | 1 | 680.7435 | 98.14241 | 5 | 680.7435 | pH | Urea-Based Metal−Organic Frameworks as High and Fast Adsorbent for Hg 2+ and P b(2)+ Removal from Water | P0439 | Single MOF
P0198 | P0198_M2 | TMU-32 | M1 |  | porous urea-functionalized Zn-MOF (layer-pillar framework) | TMU-32 | Zn | 4,4'-oxybis(benzoic acid); 1,3-di(pyridin-4-yl)urea | 1 | 1 | 0 | 0 | 1 | 1 | 0 | 0 | 0 | 0 |  |  | 0 |  | 0 | No |  |  | 462 |  |  | white powder | thermal drying | 100 |  | mechanosynthesis by hand grinding (solid-state, solventless) | no solvent | Zn(OAc)2.2H2O | 4,4'-oxybis(benzoic acid); 1,3-di(pyridin-4-yl)urea | F1;F5;F10 |  |  | 25 | 0.5 | 未报告吸附后 PXRD/XRD 对比 | 未报告金属浸出测试 | 循环再生：第3次容量/去除率保留80.4954%；未报告独立水稳定性、吸附后 PXRD 或金属浸出证据 |  | P0439 | 10.1021/acs.inorgchem.8b02133 | 2 | ph | 298 | 0.2 | 8.982684 | 680.7435 | 30 | 674.7457 | 1 | 680.7435 | 98.14241 | 6 | 666.2596 | pH | Urea-Based Metal−Organic Frameworks as High and Fast Adsorbent for Hg 2+ and P b(2)+ Removal from Water | P0439 | Single MOF
P0198 | P0198_M2 | TMU-32 | M1 |  | porous urea-functionalized Zn-MOF (layer-pillar framework) | TMU-32 | Zn | 4,4'-oxybis(benzoic acid); 1,3-di(pyridin-4-yl)urea | 1 | 1 | 0 | 0 | 1 | 1 | 0 | 0 | 0 | 0 |  |  | 0 |  | 0 | No |  |  | 462 |  |  | white powder | thermal drying | 100 |  | mechanosynthesis by hand grinding (solid-state, solventless) | no solvent | Zn(OAc)2.2H2O | 4,4'-oxybis(benzoic acid); 1,3-di(pyridin-4-yl)urea | F1;F5;F10 |  |  | 25 | 0.5 | 未报告吸附后 PXRD/XRD 对比 | 未报告金属浸出测试 | 循环再生：第3次容量/去除率保留80.4954%；未报告独立水稳定性、吸附后 PXRD 或金属浸出证据 |  | P0439 | 10.1021/acs.inorgchem.8b02133 | 2 | ph | 298 | 0.2 | 8.982684 | 680.7435 | 30 | 674.7457 | 1 | 680.7435 | 98.14241 | 7 | 617.0143 | pH | Urea-Based Metal−Organic Frameworks as High and Fast Adsorbent for Hg 2+ and P b(2)+ Removal from Water | P0439 | Single MOF
P0198 | P0198_M1 | TMU-31 | M1 |  | urea-functionalized Zn-MOF (nonporous to N2 at 77 K) | TMU-31 | Zn | 1,3-di(pyridin-4-yl)urea | 1 | 1 | 0 | 0 | 1 | 1 | 0 | 0 | 0 | 0 |  |  | 0 |  | 0 | No | [5 empty] | white powder | thermal drying | 100 |  | mechanosynthesis by hand grinding (solid-state, solventless) | no solvent | Zn(OAc)2.2H2O | 1,3-di(pyridin-4-yl)urea | F5;F10 |  |  | 25 | 0.5 | 未报告吸附后 PXRD/XRD 对比 | 未报告金属浸出测试 | 循环再生：第3次容量/去除率保留85.8824%；未报告独立水稳定性、吸附后 PXRD 或金属浸出证据 |  | P0439 | 10.1021/acs.inorgchem.8b02133 | 1 | kinetics | 298 | 0.2 | 7.58652 | 630.1096 | 1.388102 | 170.5974 | 1 | 630.1096 | 98.52941 | 5 | 630.1096 | 动力学 | Urea-Based Metal−Organic Frameworks as High and Fast Adsorbent for Hg 2+ and P b(2)+ Removal from Water | P0439 | Single MOF
P0198 | P0198_M1 | TMU-31 | M1 |  | urea-functionalized Zn-MOF (nonporous to N2 at 77 K) | TMU-31 | Zn | 1,3-di(pyridin-4-yl)urea | 1 | 1 | 0 | 0 | 1 | 1 | 0 | 0 | 0 | 0 |  |  | 0 |  | 0 | No | [5 empty] | white powder | thermal drying | 100 |  | mechanosynthesis by hand grinding (solid-state, solventless) | no solvent | Zn(OAc)2.2H2O | 1,3-di(pyridin-4-yl)urea | F5;F10 |  |  | 25 | 0.5 | 未报告吸附后 PXRD/XRD 对比 | 未报告金属浸出测试 | 循环再生：第3次容量/去除率保留85.8824%；未报告独立水稳定性、吸附后 PXRD 或金属浸出证据 |  | P0439 | 10.1021/acs.inorgchem.8b02133 | 1 | kinetics | 298 | 0.2 | 7.58652 | 630.1096 | 2.181303 | 371.462 | 1 | 630.1096 | 98.52941 | 5 | 630.1096 | 动力学 | Urea-Based Metal−Organic Frameworks as High and Fast Adsorbent for Hg 2+ and P b(2)+ Removal from Water | P0439 | Single MOF
P0198 | P0198_M1 | TMU-31 | M1 |  | urea-functionalized Zn-MOF (nonporous to N2 at 77 K) | TMU-31 | Zn | 1,3-di(pyridin-4-yl)urea | 1 | 1 | 0 | 0 | 1 | 1 | 0 | 0 | 0 | 0 |  |  | 0 |  | 0 | No | [5 empty] | white powder | thermal drying | 100 |  | mechanosynthesis by hand grinding (solid-state, solventless) | no solvent | Zn(OAc)2.2H2O | 1,3-di(pyridin-4-yl)urea | F5;F10 |  |  | 25 | 0.5 | 未报告吸附后 PXRD/XRD 对比 | 未报告金属浸出测试 | 循环再生：第3次容量/去除率保留85.8824%；未报告独立水稳定性、吸附后 PXRD 或金属浸出证据 |  | P0439 | 10.1021/acs.inorgchem.8b02133 | 1 | kinetics | 298 | 0.2 | 7.58652 | 630.1096 | 3.371105 | 602.5939 | 1 | 630.1096 | 98.52941 | 5 | 630.1096 | 动力学 | Urea-Based Metal−Organic Frameworks as High and Fast Adsorbent for Hg 2+ and P b(2)+ Removal from Water | P0439 | Single MOF
P0198 | P0198_M1 | TMU-31 | M1 |  | urea-functionalized Zn-MOF (nonporous to N2 at 77 K) | TMU-31 | Zn | 1,3-di(pyridin-4-yl)urea | 1 | 1 | 0 | 0 | 1 | 1 | 0 | 0 | 0 | 0 |  |  | 0 |  | 0 | No | [5 empty] | white powder | thermal drying | 100 |  | mechanosynthesis by hand grinding (solid-state, solventless) | no solvent | Zn(OAc)2.2H2O | 1,3-di(pyridin-4-yl)urea | F5;F10 |  |  | 25 | 0.5 | 未报告吸附后 PXRD/XRD 对比 | 未报告金属浸出测试 | 循环再生：第3次容量/去除率保留85.8824%；未报告独立水稳定性、吸附后 PXRD 或金属浸出证据 |  | P0439 | 10.1021/acs.inorgchem.8b02133 | 1 | kinetics | 298 | 0.2 | 7.58652 | 630.1096 | 10.11331 | 627.3581 | 1 | 630.1096 | 98.52941 | 5 | 630.1096 | 动力学 | Urea-Based Metal−Organic Frameworks as High and Fast Adsorbent for Hg 2+ and P b(2)+ Removal from Water | P0439 | Single MOF
P0198 | P0198_M1 | TMU-31 | M1 |  | urea-functionalized Zn-MOF (nonporous to N2 at 77 K) | TMU-31 | Zn | 1,3-di(pyridin-4-yl)urea | 1 | 1 | 0 | 0 | 1 | 1 | 0 | 0 | 0 | 0 |  |  | 0 |  | 0 | No | [5 empty] | white powder | thermal drying | 100 |  | mechanosynthesis by hand grinding (solid-state, solventless) | no solvent | Zn(OAc)2.2H2O | 1,3-di(pyridin-4-yl)urea | F5;F10 |  |  | 25 | 0.5 | 未报告吸附后 PXRD/XRD 对比 | 未报告金属浸出测试 | 循环再生：第3次容量/去除率保留85.8824%；未报告独立水稳定性、吸附后 PXRD 或金属浸出证据 |  | P0439 | 10.1021/acs.inorgchem.8b02133 | 1 | kinetics | 298 | 0.2 | 7.58652 | 630.1096 | 19.92918 | 630.1096 | 1 | 630.1096 | 98.52941 | 5 | 630.1096 | 动力学 | Urea-Based Metal−Organic Frameworks as High and Fast Adsorbent for Hg 2+ and P b(2)+ Removal from Water | P0439 | Single MOF
P0198 | P0198_M1 | TMU-31 | M1 |  | urea-functionalized Zn-MOF (nonporous to N2 at 77 K) | TMU-31 | Zn | 1,3-di(pyridin-4-yl)urea | 1 | 1 | 0 | 0 | 1 | 1 | 0 | 0 | 0 | 0 |  |  | 0 |  | 0 | No | [5 empty] | white powder | thermal drying | 100 |  | mechanosynthesis by hand grinding (solid-state, solventless) | no solvent | Zn(OAc)2.2H2O | 1,3-di(pyridin-4-yl)urea | F5;F10 |  |  | 25 | 0.5 | 未报告吸附后 PXRD/XRD 对比 | 未报告金属浸出测试 | 循环再生：第3次容量/去除率保留85.8824%；未报告独立水稳定性、吸附后 PXRD 或金属浸出证据 |  | P0439 | 10.1021/acs.inorgchem.8b02133 | 1 | kinetics | 298 | 0.2 | 7.58652 | 630.1096 | 30.24079 | 630.1096 | 1 | 630.1096 | 98.52941 | 5 | 630.1096 | 动力学 | Urea-Based Metal−Organic Frameworks as High and Fast Adsorbent for Hg 2+ and P b(2)+ Removal from Water | P0439 | Single MOF
P0198 | P0198_M2 | TMU-32 | M1 |  | porous urea-functionalized Zn-MOF (layer-pillar framework) | TMU-32 | Zn | 4,4'-oxybis(benzoic acid); 1,3-di(pyridin-4-yl)urea | 1 | 1 | 0 | 0 | 1 | 1 | 0 | 0 | 0 | 0 |  |  | 0 |  | 0 | No |  |  | 462 |  |  | white powder | thermal drying | 100 |  | mechanosynthesis by hand grinding (solid-state, solventless) | no solvent | Zn(OAc)2.2H2O | 4,4'-oxybis(benzoic acid); 1,3-di(pyridin-4-yl)urea | F1;F5;F10 |  |  | 25 | 0.5 | 未报告吸附后 PXRD/XRD 对比 | 未报告金属浸出测试 | 循环再生：第3次容量/去除率保留80.4954%；未报告独立水稳定性、吸附后 PXRD 或金属浸出证据 |  | P0439 | 10.1021/acs.inorgchem.8b02133 | 2 | kinetics | 298 | 0.2 | 8.982684 | 680.7435 | 1 | 191.9277 | 1 | 680.7435 | 98.14241 | 5 | 680.7435 | 动力学 | Urea-Based Metal−Organic Frameworks as High and Fast Adsorbent for Hg 2+ and P b(2)+ Removal from Water | P0439 | Single MOF
P0198 | P0198_M2 | TMU-32 | M1 |  | porous urea-functionalized Zn-MOF (layer-pillar framework) | TMU-32 | Zn | 4,4'-oxybis(benzoic acid); 1,3-di(pyridin-4-yl)urea | 1 | 1 | 0 | 0 | 1 | 1 | 0 | 0 | 0 | 0 |  |  | 0 |  | 0 | No |  |  | 462 |  |  | white powder | thermal drying | 100 |  | mechanosynthesis by hand grinding (solid-state, solventless) | no solvent | Zn(OAc)2.2H2O | 4,4'-oxybis(benzoic acid); 1,3-di(pyridin-4-yl)urea | F1;F5;F10 |  |  | 25 | 0.5 | 未报告吸附后 PXRD/XRD 对比 | 未报告金属浸出测试 | 循环再生：第3次容量/去除率保留80.4954%；未报告独立水稳定性、吸附后 PXRD 或金属浸出证据 |  | P0439 | 10.1021/acs.inorgchem.8b02133 | 2 | kinetics | 298 | 0.2 | 8.982684 | 680.7435 | 2.9 | 536.7977 | 1 | 680.7435 | 98.14241 | 5 | 680.7435 | 动力学 | Urea-Based Metal−Organic Frameworks as High and Fast Adsorbent for Hg 2+ and P b(2)+ Removal from Water | P0439 | Single MOF
P0198 | P0198_M2 | TMU-32 | M1 |  | porous urea-functionalized Zn-MOF (layer-pillar framework) | TMU-32 | Zn | 4,4'-oxybis(benzoic acid); 1,3-di(pyridin-4-yl)urea | 1 | 1 | 0 | 0 | 1 | 1 | 0 | 0 | 0 | 0 |  |  | 0 |  | 0 | No |  |  | 462 |  |  | white powder | thermal drying | 100 |  | mechanosynthesis by hand grinding (solid-state, solventless) | no solvent | Zn(OAc)2.2H2O | 4,4'-oxybis(benzoic acid); 1,3-di(pyridin-4-yl)urea | F1;F5;F10 |  |  | 25 | 0.5 | 未报告吸附后 PXRD/XRD 对比 | 未报告金属浸出测试 | 循环再生：第3次容量/去除率保留80.4954%；未报告独立水稳定性、吸附后 PXRD 或金属浸出证据 |  | P0439 | 10.1021/acs.inorgchem.8b02133 | 2 | kinetics | 298 | 0.2 | 8.982684 | 680.7435 | 5 | 677.7446 | 1 | 680.7435 | 98.14241 | 5 | 680.7435 | 动力学 | Urea-Based Metal−Organic Frameworks as High and Fast Adsorbent for Hg 2+ and P b(2)+ Removal from Water | P0439 | Single MOF
P0198 | P0198_M2 | TMU-32 | M1 |  | porous urea-functionalized Zn-MOF (layer-pillar framework) | TMU-32 | Zn | 4,4'-oxybis(benzoic acid); 1,3-di(pyridin-4-yl)urea | 1 | 1 | 0 | 0 | 1 | 1 | 0 | 0 | 0 | 0 |  |  | 0 |  | 0 | No |  |  | 462 |  |  | white powder | thermal drying | 100 |  | mechanosynthesis by hand grinding (solid-state, solventless) | no solvent | Zn(OAc)2.2H2O | 4,4'-oxybis(benzoic acid); 1,3-di(pyridin-4-yl)urea | F1;F5;F10 |  |  | 25 | 0.5 | 未报告吸附后 PXRD/XRD 对比 | 未报告金属浸出测试 | 循环再生：第3次容量/去除率保留80.4954%；未报告独立水稳定性、吸附后 PXRD 或金属浸出证据 |  | P0439 | 10.1021/acs.inorgchem.8b02133 | 2 | kinetics | 298 | 0.2 | 8.982684 | 680.7435 | 14.8 | 680.7435 | 1 | 680.7435 | 98.14241 | 5 | 680.7435 | 动力学 | Urea-Based Metal−Organic Frameworks as High and Fast Adsorbent for Hg 2+ and P b(2)+ Removal from Water | P0439 | Single MOF
P0198 | P0198_M2 | TMU-32 | M1 |  | porous urea-functionalized Zn-MOF (layer-pillar framework) | TMU-32 | Zn | 4,4'-oxybis(benzoic acid); 1,3-di(pyridin-4-yl)urea | 1 | 1 | 0 | 0 | 1 | 1 | 0 | 0 | 0 | 0 |  |  | 0 |  | 0 | No |  |  | 462 |  |  | white powder | thermal drying | 100 |  | mechanosynthesis by hand grinding (solid-state, solventless) | no solvent | Zn(OAc)2.2H2O | 4,4'-oxybis(benzoic acid); 1,3-di(pyridin-4-yl)urea | F1;F5;F10 |  |  | 25 | 0.5 | 未报告吸附后 PXRD/XRD 对比 | 未报告金属浸出测试 | 循环再生：第3次容量/去除率保留80.4954%；未报告独立水稳定性、吸附后 PXRD 或金属浸出证据 |  | P0439 | 10.1021/acs.inorgchem.8b02133 | 2 | kinetics | 298 | 0.2 | 8.982684 | 680.7435 | 30 | 674.7457 | 1 | 680.7435 | 98.14241 | 5 | 680.7435 | 动力学 | Urea-Based Metal−Organic Frameworks as High and Fast Adsorbent for Hg 2+ and P b(2)+ Removal from Water | P0439 | Single MOF
P0198 | P0198_M1 | TMU-31 | M1 |  | urea-functionalized Zn-MOF (nonporous to N2 at 77 K) | TMU-31 | Zn | 1,3-di(pyridin-4-yl)urea | 1 | 1 | 0 | 0 | 1 | 1 | 0 | 0 | 0 | 0 |  |  | 0 |  | 0 | No | [5 empty] | white powder | thermal drying | 100 |  | mechanosynthesis by hand grinding (solid-state, solventless) | no solvent | Zn(OAc)2.2H2O | 1,3-di(pyridin-4-yl)urea | F5;F10 |  |  | 25 | 0.5 | 未报告吸附后 PXRD/XRD 对比 | 未报告金属浸出测试 | 循环再生：第3次容量/去除率保留85.8824%；未报告独立水稳定性、吸附后 PXRD 或金属浸出证据 |  | P0439 | 10.1021/acs.inorgchem.8b02133 | 1 | isotherm | 298 | 0.2 | 0.95281 | 207.5839 | 30.24079 | 630.1096 | 1 | 630.1096 | 98.52941 | 5 | 630.1096 | 等温线 | Urea-Based Metal−Organic Frameworks as High and Fast Adsorbent for Hg 2+ and P b(2)+ Removal from Water | P0439 | Single MOF
P0198 | P0198_M1 | TMU-31 | M1 |  | urea-functionalized Zn-MOF (nonporous to N2 at 77 K) | TMU-31 | Zn | 1,3-di(pyridin-4-yl)urea | 1 | 1 | 0 | 0 | 1 | 1 | 0 | 0 | 0 | 0 |  |  | 0 |  | 0 | No | [5 empty] | white powder | thermal drying | 100 |  | mechanosynthesis by hand grinding (solid-state, solventless) | no solvent | Zn(OAc)2.2H2O | 1,3-di(pyridin-4-yl)urea | F5;F10 |  |  | 25 | 0.5 | 未报告吸附后 PXRD/XRD 对比 | 未报告金属浸出测试 | 循环再生：第3次容量/去除率保留85.8824%；未报告独立水稳定性、吸附后 PXRD 或金属浸出证据 |  | P0439 | 10.1021/acs.inorgchem.8b02133 | 1 | isotherm | 298 | 0.2 | 1.99551 | 337.6497 | 30.24079 | 630.1096 | 1 | 630.1096 | 98.52941 | 5 | 630.1096 | 等温线 | Urea-Based Metal−Organic Frameworks as High and Fast Adsorbent for Hg 2+ and P b(2)+ Removal from Water | P0439 | Single MOF
P0198 | P0198_M1 | TMU-31 | M1 |  | urea-functionalized Zn-MOF (nonporous to N2 at 77 K) | TMU-31 | Zn | 1,3-di(pyridin-4-yl)urea | 1 | 1 | 0 | 0 | 1 | 1 | 0 | 0 | 0 | 0 |  |  | 0 |  | 0 | No | [5 empty] | white powder | thermal drying | 100 |  | mechanosynthesis by hand grinding (solid-state, solventless) | no solvent | Zn(OAc)2.2H2O | 1,3-di(pyridin-4-yl)urea | F5;F10 |  |  | 25 | 0.5 | 未报告吸附后 PXRD/XRD 对比 | 未报告金属浸出测试 | 循环再生：第3次容量/去除率保留85.8824%；未报告独立水稳定性、吸附后 PXRD 或金属浸出证据 |  | P0439 | 10.1021/acs.inorgchem.8b02133 | 1 | isotherm | 298 | 0.2 | 4.27865 | 492.3648 | 30.24079 | 630.1096 | 1 | 630.1096 | 98.52941 | 5 | 630.1096 | 等温线 | Urea-Based Metal−Organic Frameworks as High and Fast Adsorbent for Hg 2+ and P b(2)+ Removal from Water | P0439 | Single MOF
P0198 | P0198_M1 | TMU-31 | M1 |  | urea-functionalized Zn-MOF (nonporous to N2 at 77 K) | TMU-31 | Zn | 1,3-di(pyridin-4-yl)urea | 1 | 1 | 0 | 0 | 1 | 1 | 0 | 0 | 0 | 0 |  |  | 0 |  | 0 | No | [5 empty] | white powder | thermal drying | 100 |  | mechanosynthesis by hand grinding (solid-state, solventless) | no solvent | Zn(OAc)2.2H2O | 1,3-di(pyridin-4-yl)urea | F5;F10 |  |  | 25 | 0.5 | 未报告吸附后 PXRD/XRD 对比 | 未报告金属浸出测试 | 循环再生：第3次容量/去除率保留85.8824%；未报告独立水稳定性、吸附后 PXRD 或金属浸出证据 |  | P0439 | 10.1021/acs.inorgchem.8b02133 | 1 | isotherm | 298 | 0.2 | 6.00449 | 565.9274 | 30.24079 | 630.1096 | 1 | 630.1096 | 98.52941 | 5 | 630.1096 | 等温线 | Urea-Based Metal−Organic Frameworks as High and Fast Adsorbent for Hg 2+ and P b(2)+ Removal from Water | P0439 | Single MOF
P0198 | P0198_M1 | TMU-31 | M1 |  | urea-functionalized Zn-MOF (nonporous to N2 at 77 K) | TMU-31 | Zn | 1,3-di(pyridin-4-yl)urea | 1 | 1 | 0 | 0 | 1 | 1 | 0 | 0 | 0 | 0 |  |  | 0 |  | 0 | No | [5 empty] | white powder | thermal drying | 100 |  | mechanosynthesis by hand grinding (solid-state, solventless) | no solvent | Zn(OAc)2.2H2O | 1,3-di(pyridin-4-yl)urea | F5;F10 |  |  | 25 | 0.5 | 未报告吸附后 PXRD/XRD 对比 | 未报告金属浸出测试 | 循环再生：第3次容量/去除率保留85.8824%；未报告独立水稳定性、吸附后 PXRD 或金属浸出证据 |  | P0439 | 10.1021/acs.inorgchem.8b02133 | 1 | isotherm | 298 | 0.2 | 7.58652 | 630.1096 | 30.24079 | 630.1096 | 1 | 630.1096 | 98.52941 | 5 | 630.1096 | 等温线 | Urea-Based Metal−Organic Frameworks as High and Fast Adsorbent for Hg 2+ and P b(2)+ Removal from Water | P0439 | Single MOF
P0198 | P0198_M2 | TMU-32 | M1 |  | porous urea-functionalized Zn-MOF (layer-pillar framework) | TMU-32 | Zn | 4,4'-oxybis(benzoic acid); 1,3-di(pyridin-4-yl)urea | 1 | 1 | 0 | 0 | 1 | 1 | 0 | 0 | 0 | 0 |  |  | 0 |  | 0 | No |  |  | 462 |  |  | white powder | thermal drying | 100 |  | mechanosynthesis by hand grinding (solid-state, solventless) | no solvent | Zn(OAc)2.2H2O | 4,4'-oxybis(benzoic acid); 1,3-di(pyridin-4-yl)urea | F1;F5;F10 |  |  | 25 | 0.5 | 未报告吸附后 PXRD/XRD 对比 | 未报告金属浸出测试 | 循环再生：第3次容量/去除率保留80.4954%；未报告独立水稳定性、吸附后 PXRD 或金属浸出证据 |  | P0439 | 10.1021/acs.inorgchem.8b02133 | 2 | isotherm | 298 | 0.2 | 1.190476 | 234.8558 | 30 | 674.7457 | 1 | 680.7435 | 98.14241 | 5 | 680.7435 | 等温线 | Urea-Based Metal−Organic Frameworks as High and Fast Adsorbent for Hg 2+ and P b(2)+ Removal from Water | P0439 | Single MOF
P0198 | P0198_M2 | TMU-32 | M1 |  | porous urea-functionalized Zn-MOF (layer-pillar framework) | TMU-32 | Zn | 4,4'-oxybis(benzoic acid); 1,3-di(pyridin-4-yl)urea | 1 | 1 | 0 | 0 | 1 | 1 | 0 | 0 | 0 | 0 |  |  | 0 |  | 0 | No |  |  | 462 |  |  | white powder | thermal drying | 100 |  | mechanosynthesis by hand grinding (solid-state, solventless) | no solvent | Zn(OAc)2.2H2O | 4,4'-oxybis(benzoic acid); 1,3-di(pyridin-4-yl)urea | F1;F5;F10 |  |  | 25 | 0.5 | 未报告吸附后 PXRD/XRD 对比 | 未报告金属浸出测试 | 循环再生：第3次容量/去除率保留80.4954%；未报告独立水稳定性、吸附后 PXRD 或金属浸出证据 |  | P0439 | 10.1021/acs.inorgchem.8b02133 | 2 | isotherm | 298 | 0.2 | 2.467532 | 414.4311 | 30 | 674.7457 | 1 | 680.7435 | 98.14241 | 5 | 680.7435 | 等温线 | Urea-Based Metal−Organic Frameworks as High and Fast Adsorbent for Hg 2+ and P b(2)+ Removal from Water | P0439 | Single MOF
P0198 | P0198_M2 | TMU-32 | M1 |  | porous urea-functionalized Zn-MOF (layer-pillar framework) | TMU-32 | Zn | 4,4'-oxybis(benzoic acid); 1,3-di(pyridin-4-yl)urea | 1 | 1 | 0 | 0 | 1 | 1 | 0 | 0 | 0 | 0 |  |  | 0 |  | 0 | No |  |  | 462 |  |  | white powder | thermal drying | 100 |  | mechanosynthesis by hand grinding (solid-state, solventless) | no solvent | Zn(OAc)2.2H2O | 4,4'-oxybis(benzoic acid); 1,3-di(pyridin-4-yl)urea | F1;F5;F10 |  |  | 25 | 0.5 | 未报告吸附后 PXRD/XRD 对比 | 未报告金属浸出测试 | 循环再生：第3次容量/去除率保留80.4954%；未报告独立水稳定性、吸附后 PXRD 或金属浸出证据 |  | P0439 | 10.1021/acs.inorgchem.8b02133 | 2 | isotherm | 298 | 0.2 | 5.25974 | 561.125 | 30 | 674.7457 | 1 | 680.7435 | 98.14241 | 5 | 680.7435 | 等温线 | Urea-Based Metal−Organic Frameworks as High and Fast Adsorbent for Hg 2+ and P b(2)+ Removal from Water | P0439 | Single MOF
P0198 | P0198_M2 | TMU-32 | M1 |  | porous urea-functionalized Zn-MOF (layer-pillar framework) | TMU-32 | Zn | 4,4'-oxybis(benzoic acid); 1,3-di(pyridin-4-yl)urea | 1 | 1 | 0 | 0 | 1 | 1 | 0 | 0 | 0 | 0 |  |  | 0 |  | 0 | No |  |  | 462 |  |  | white powder | thermal drying | 100 |  | mechanosynthesis by hand grinding (solid-state, solventless) | no solvent | Zn(OAc)2.2H2O | 4,4'-oxybis(benzoic acid); 1,3-di(pyridin-4-yl)urea | F1;F5;F10 |  |  | 25 | 0.5 | 未报告吸附后 PXRD/XRD 对比 | 未报告金属浸出测试 | 循环再生：第3次容量/去除率保留80.4954%；未报告独立水稳定性、吸附后 PXRD 或金属浸出证据 |  | P0439 | 10.1021/acs.inorgchem.8b02133 | 2 | isotherm | 298 | 0.2 | 8.982684 | 680.7435 | 30 | 674.7457 | 1 | 680.7435 | 98.14241 | 5 | 680.7435 | 等温线 | Urea-Based Metal−Organic Frameworks as High and Fast Adsorbent for Hg 2+ and P b(2)+ Removal from Water | P0439 | Single MOF
P0198 | P0198_M1 | TMU-31 | M1 |  | urea-functionalized Zn-MOF (nonporous to N2 at 77 K) | TMU-31 | Zn | 1,3-di(pyridin-4-yl)urea | 1 | 1 | 0 | 0 | 1 | 1 | 0 | 0 | 0 | 0 |  |  | 0 |  | 0 | No | [5 empty] | white powder | thermal drying | 100 |  | mechanosynthesis by hand grinding (solid-state, solventless) | no solvent | Zn(OAc)2.2H2O | 1,3-di(pyridin-4-yl)urea | F5;F10 |  |  | 25 | 0.5 | 未报告吸附后 PXRD/XRD 对比 | 未报告金属浸出测试 | 循环再生：第3次容量/去除率保留85.8824%；未报告独立水稳定性、吸附后 PXRD 或金属浸出证据 |  | P0439 | 10.1021/acs.inorgchem.8b02133 | 1 | regeneration | 298 | 0.2 | 7.58652 | 630.1096 | 30.24079 | 630.1096 | 1 | 630.1096 | 98.52941 | 5 | 630.1096 | 循环性 | Urea-Based Metal−Organic Frameworks as High and Fast Adsorbent for Hg 2+ and P b(2)+ Removal from Water | P0439 | Single MOF
P0198 | P0198_M1 | TMU-31 | M1 |  | urea-functionalized Zn-MOF (nonporous to N2 at 77 K) | TMU-31 | Zn | 1,3-di(pyridin-4-yl)urea | 1 | 1 | 0 | 0 | 1 | 1 | 0 | 0 | 0 | 0 |  |  | 0 |  | 0 | No | [5 empty] | white powder | thermal drying | 100 |  | mechanosynthesis by hand grinding (solid-state, solventless) | no solvent | Zn(OAc)2.2H2O | 1,3-di(pyridin-4-yl)urea | F5;F10 |  |  | 25 | 0.5 | 未报告吸附后 PXRD/XRD 对比 | 未报告金属浸出测试 | 循环再生：第3次容量/去除率保留85.8824%；未报告独立水稳定性、吸附后 PXRD 或金属浸出证据 |  | P0439 | 10.1021/acs.inorgchem.8b02133 | 1 | regeneration | 298 | 0.2 | 7.58652 | 630.1096 | 30.24079 | 630.1096 | 2 | 603.7767 | 94.41176 | 5 | 630.1096 | 循环性 | Urea-Based Metal−Organic Frameworks as High and Fast Adsorbent for Hg 2+ and P b(2)+ Removal from Water | P0439 | Single MOF
P0198 | P0198_M1 | TMU-31 | M1 |  | urea-functionalized Zn-MOF (nonporous to N2 at 77 K) | TMU-31 | Zn | 1,3-di(pyridin-4-yl)urea | 1 | 1 | 0 | 0 | 1 | 1 | 0 | 0 | 0 | 0 |  |  | 0 |  | 0 | No | [5 empty] | white powder | thermal drying | 100 |  | mechanosynthesis by hand grinding (solid-state, solventless) | no solvent | Zn(OAc)2.2H2O | 1,3-di(pyridin-4-yl)urea | F5;F10 |  |  | 25 | 0.5 | 未报告吸附后 PXRD/XRD 对比 | 未报告金属浸出测试 | 循环再生：第3次容量/去除率保留85.8824%；未报告独立水稳定性、吸附后 PXRD 或金属浸出证据 |  | P0439 | 10.1021/acs.inorgchem.8b02133 | 1 | regeneration | 298 | 0.2 | 7.58652 | 630.1096 | 30.24079 | 630.1096 | 3 | 549.2299 | 85.88235 | 5 | 630.1096 | 循环性 | Urea-Based Metal−Organic Frameworks as High and Fast Adsorbent for Hg 2+ and P b(2)+ Removal from Water | P0439 | Single MOF
P0198 | P0198_M2 | TMU-32 | M1 |  | porous urea-functionalized Zn-MOF (layer-pillar framework) | TMU-32 | Zn | 4,4'-oxybis(benzoic acid); 1,3-di(pyridin-4-yl)urea | 1 | 1 | 0 | 0 | 1 | 1 | 0 | 0 | 0 | 0 |  |  | 0 |  | 0 | No |  |  | 462 |  |  | white powder | thermal drying | 100 |  | mechanosynthesis by hand grinding (solid-state, solventless) | no solvent | Zn(OAc)2.2H2O | 4,4'-oxybis(benzoic acid); 1,3-di(pyridin-4-yl)urea | F1;F5;F10 |  |  | 25 | 0.5 | 未报告吸附后 PXRD/XRD 对比 | 未报告金属浸出测试 | 循环再生：第3次容量/去除率保留80.4954%；未报告独立水稳定性、吸附后 PXRD 或金属浸出证据 |  | P0439 | 10.1021/acs.inorgchem.8b02133 | 2 | regeneration | 298 | 0.2 | 8.982684 | 680.7435 | 30 | 674.7457 | 1 | 680.7435 | 98.14241 | 5 | 680.7435 | 循环性 | Urea-Based Metal−Organic Frameworks as High and Fast Adsorbent for Hg 2+ and P b(2)+ Removal from Water | P0439 | Single MOF
P0198 | P0198_M2 | TMU-32 | M1 |  | porous urea-functionalized Zn-MOF (layer-pillar framework) | TMU-32 | Zn | 4,4'-oxybis(benzoic acid); 1,3-di(pyridin-4-yl)urea | 1 | 1 | 0 | 0 | 1 | 1 | 0 | 0 | 0 | 0 |  |  | 0 |  | 0 | No |  |  | 462 |  |  | white powder | thermal drying | 100 |  | mechanosynthesis by hand grinding (solid-state, solventless) | no solvent | Zn(OAc)2.2H2O | 4,4'-oxybis(benzoic acid); 1,3-di(pyridin-4-yl)urea | F1;F5;F10 |  |  | 25 | 0.5 | 未报告吸附后 PXRD/XRD 对比 | 未报告金属浸出测试 | 循环再生：第3次容量/去除率保留80.4954%；未报告独立水稳定性、吸附后 PXRD 或金属浸出证据 |  | P0439 | 10.1021/acs.inorgchem.8b02133 | 2 | regeneration | 298 | 0.2 | 8.982684 | 680.7435 | 30 | 674.7457 | 2 | 670.0062 | 96.59443 | 5 | 680.7435 | 循环性 | Urea-Based Metal−Organic Frameworks as High and Fast Adsorbent for Hg 2+ and P b(2)+ Removal from Water | P0439 | Single MOF
P0198 | P0198_M2 | TMU-32 | M1 |  | porous urea-functionalized Zn-MOF (layer-pillar framework) | TMU-32 | Zn | 4,4'-oxybis(benzoic acid); 1,3-di(pyridin-4-yl)urea | 1 | 1 | 0 | 0 | 1 | 1 | 0 | 0 | 0 | 0 |  |  | 0 |  | 0 | No |  |  | 462 |  |  | white powder | thermal drying | 100 |  | mechanosynthesis by hand grinding (solid-state, solventless) | no solvent | Zn(OAc)2.2H2O | 4,4'-oxybis(benzoic acid); 1,3-di(pyridin-4-yl)urea | F1;F5;F10 |  |  | 25 | 0.5 | 未报告吸附后 PXRD/XRD 对比 | 未报告金属浸出测试 | 循环再生：第3次容量/去除率保留80.4954%；未报告独立水稳定性、吸附后 PXRD 或金属浸出证据 |  | P0439 | 10.1021/acs.inorgchem.8b02133 | 2 | regeneration | 298 | 0.2 | 8.982684 | 680.7435 | 30 | 674.7457 | 3 | 558.3385 | 80.49536 | 5 | 680.7435 | 循环性 | Urea-Based Metal−Organic Frameworks as High and Fast Adsorbent for Hg 2+ and P b(2)+ Removal from Water | P0439 | Single MOF
P0199 | P0199_M1 | ZIF-L | M1 |  | Zn-based MOF | ZIF-L | Zn | 2-methylimidazole | 1 | 1 | 0 | 0 | 1 | 0 | 0 | 0 | 0 | 0 |  |  | 0 |  | 0 | [6 empty] | 2D flower-like needle-like nanosheets | thermal drying | 60 |  | room-temperature aqueous stirring | water | Zn(NO3)2.6H2O | 2-methylimidazole | F6 |  |  |  |  | 未报告吸附后 PXRD/XRD 对比 | 未报告金属浸出测试 | 循环再生：第3次容量/去除率保留93.6829%；未报告独立水稳定性、吸附后 PXRD 或金属浸出证据 |  | P0447 | 10.48130/prkm-0025-0015 | 1 | isotherm | 298 |  | 0.05267857 | 5.120411 | 90.22727 | 23.52289 | 1 | 23.52289 | 99.59079 | 8 | 23.52289 | 等温线 | https://doi.org/10.48130/prkm-0025-0015 | P0447 | Single MOF
P0199 | P0199_M1 | ZIF-L | M1 |  | Zn-based MOF | ZIF-L | Zn | 2-methylimidazole | 1 | 1 | 0 | 0 | 1 | 0 | 0 | 0 | 0 | 0 |  |  | 0 |  | 0 | [6 empty] | 2D flower-like needle-like nanosheets | thermal drying | 60 |  | room-temperature aqueous stirring | water | Zn(NO3)2.6H2O | 2-methylimidazole | F6 |  |  |  |  | 未报告吸附后 PXRD/XRD 对比 | 未报告金属浸出测试 | 循环再生：第3次容量/去除率保留93.6829%；未报告独立水稳定性、吸附后 PXRD 或金属浸出证据 |  | P0447 | 10.48130/prkm-0025-0015 | 1 | isotherm | 298 |  | 0.07276786 | 15.7047 | 90.22727 | 23.52289 | 1 | 23.52289 | 99.59079 | 8 | 23.52289 | 等温线 | https://doi.org/10.48130/prkm-0025-0015 | P0447 | Single MOF
P0199 | P0199_M1 | ZIF-L | M1 |  | Zn-based MOF | ZIF-L | Zn | 2-methylimidazole | 1 | 1 | 0 | 0 | 1 | 0 | 0 | 0 | 0 | 0 |  |  | 0 |  | 0 | [6 empty] | 2D flower-like needle-like nanosheets | thermal drying | 60 |  | room-temperature aqueous stirring | water | Zn(NO3)2.6H2O | 2-methylimidazole | F6 |  |  |  |  | 未报告吸附后 PXRD/XRD 对比 | 未报告金属浸出测试 | 循环再生：第3次容量/去除率保留93.6829%；未报告独立水稳定性、吸附后 PXRD 或金属浸出证据 |  | P0447 | 10.48130/prkm-0025-0015 | 1 | isotherm | 298 |  | 0.9245536 | 19.18411 | 90.22727 | 23.52289 | 1 | 23.52289 | 99.59079 | 8 | 23.52289 | 等温线 | https://doi.org/10.48130/prkm-0025-0015 | P0447 | Single MOF
P0199 | P0199_M1 | ZIF-L | M1 |  | Zn-based MOF | ZIF-L | Zn | 2-methylimidazole | 1 | 1 | 0 | 0 | 1 | 0 | 0 | 0 | 0 | 0 |  |  | 0 |  | 0 | [6 empty] | 2D flower-like needle-like nanosheets | thermal drying | 60 |  | room-temperature aqueous stirring | water | Zn(NO3)2.6H2O | 2-methylimidazole | F6 |  |  |  |  | 未报告吸附后 PXRD/XRD 对比 | 未报告金属浸出测试 | 循环再生：第3次容量/去除率保留93.6829%；未报告独立水稳定性、吸附后 PXRD 或金属浸出证据 |  | P0447 | 10.48130/prkm-0025-0015 | 1 | isotherm | 298 |  | 1.503125 | 23.52289 | 90.22727 | 23.52289 | 1 | 23.52289 | 99.59079 | 8 | 23.52289 | 等温线 | https://doi.org/10.48130/prkm-0025-0015 | P0447 | Single MOF
P0199 | P0199_M1 | ZIF-L | M1 |  | Zn-based MOF | ZIF-L | Zn | 2-methylimidazole | 1 | 1 | 0 | 0 | 1 | 0 | 0 | 0 | 0 | 0 |  |  | 0 |  | 0 | [6 empty] | 2D flower-like needle-like nanosheets | thermal drying | 60 |  | room-temperature aqueous stirring | water | Zn(NO3)2.6H2O | 2-methylimidazole | F6 |  |  |  |  | 未报告吸附后 PXRD/XRD 对比 | 未报告金属浸出测试 | 循环再生：第3次容量/去除率保留93.6829%；未报告独立水稳定性、吸附后 PXRD 或金属浸出证据 |  | P0447 | 10.48130/prkm-0025-0015 | 1 | kinetics | 298 |  | 1.503125 | 23.52289 | 11.59091 | 14.73099 | 1 | 23.52289 | 99.59079 | 8 | 23.52289 | 动力学 | https://doi.org/10.48130/prkm-0025-0015 | P0447 | Single MOF
P0199 | P0199_M1 | ZIF-L | M1 |  | Zn-based MOF | ZIF-L | Zn | 2-methylimidazole | 1 | 1 | 0 | 0 | 1 | 0 | 0 | 0 | 0 | 0 |  |  | 0 |  | 0 | [6 empty] | 2D flower-like needle-like nanosheets | thermal drying | 60 |  | room-temperature aqueous stirring | water | Zn(NO3)2.6H2O | 2-methylimidazole | F6 |  |  |  |  | 未报告吸附后 PXRD/XRD 对比 | 未报告金属浸出测试 | 循环再生：第3次容量/去除率保留93.6829%；未报告独立水稳定性、吸附后 PXRD 或金属浸出证据 |  | P0447 | 10.48130/prkm-0025-0015 | 1 | kinetics | 298 |  | 1.503125 | 23.52289 | 27.5 | 19.0536 | 1 | 23.52289 | 99.59079 | 8 | 23.52289 | 动力学 | https://doi.org/10.48130/prkm-0025-0015 | P0447 | Single MOF
P0199 | P0199_M1 | ZIF-L | M1 |  | Zn-based MOF | ZIF-L | Zn | 2-methylimidazole | 1 | 1 | 0 | 0 | 1 | 0 | 0 | 0 | 0 | 0 |  |  | 0 |  | 0 | [6 empty] | 2D flower-like needle-like nanosheets | thermal drying | 60 |  | room-temperature aqueous stirring | water | Zn(NO3)2.6H2O | 2-methylimidazole | F6 |  |  |  |  | 未报告吸附后 PXRD/XRD 对比 | 未报告金属浸出测试 | 循环再生：第3次容量/去除率保留93.6829%；未报告独立水稳定性、吸附后 PXRD 或金属浸出证据 |  | P0447 | 10.48130/prkm-0025-0015 | 1 | kinetics | 298 |  | 1.503125 | 23.52289 | 48.40909 | 21.01102 | 1 | 23.52289 | 99.59079 | 8 | 23.52289 | 动力学 | https://doi.org/10.48130/prkm-0025-0015 | P0447 | Single MOF
P0199 | P0199_M1 | ZIF-L | M1 |  | Zn-based MOF | ZIF-L | Zn | 2-methylimidazole | 1 | 1 | 0 | 0 | 1 | 0 | 0 | 0 | 0 | 0 |  |  | 0 |  | 0 | [6 empty] | 2D flower-like needle-like nanosheets | thermal drying | 60 |  | room-temperature aqueous stirring | water | Zn(NO3)2.6H2O | 2-methylimidazole | F6 |  |  |  |  | 未报告吸附后 PXRD/XRD 对比 | 未报告金属浸出测试 | 循环再生：第3次容量/去除率保留93.6829%；未报告独立水稳定性、吸附后 PXRD 或金属浸出证据 |  | P0447 | 10.48130/prkm-0025-0015 | 1 | kinetics | 298 |  | 1.503125 | 23.52289 | 74.54545 | 22.41872 | 1 | 23.52289 | 99.59079 | 8 | 23.52289 | 动力学 | https://doi.org/10.48130/prkm-0025-0015 | P0447 | Single MOF
P0199 | P0199_M1 | ZIF-L | M1 |  | Zn-based MOF | ZIF-L | Zn | 2-methylimidazole | 1 | 1 | 0 | 0 | 1 | 0 | 0 | 0 | 0 | 0 |  |  | 0 |  | 0 | [6 empty] | 2D flower-like needle-like nanosheets | thermal drying | 60 |  | room-temperature aqueous stirring | water | Zn(NO3)2.6H2O | 2-methylimidazole | F6 |  |  |  |  | 未报告吸附后 PXRD/XRD 对比 | 未报告金属浸出测试 | 循环再生：第3次容量/去除率保留93.6829%；未报告独立水稳定性、吸附后 PXRD 或金属浸出证据 |  | P0447 | 10.48130/prkm-0025-0015 | 1 | kinetics | 298 |  | 1.503125 | 23.52289 | 90.22727 | 23.52289 | 1 | 23.52289 | 99.59079 | 8 | 23.52289 | 动力学 | https://doi.org/10.48130/prkm-0025-0015 | P0447 | Single MOF
P0199 | P0199_M1 | ZIF-L | M1 |  | Zn-based MOF | ZIF-L | Zn | 2-methylimidazole | 1 | 1 | 0 | 0 | 1 | 0 | 0 | 0 | 0 | 0 |  |  | 0 |  | 0 | [6 empty] | 2D flower-like needle-like nanosheets | thermal drying | 60 |  | room-temperature aqueous stirring | water | Zn(NO3)2.6H2O | 2-methylimidazole | F6 |  |  |  |  | 未报告吸附后 PXRD/XRD 对比 | 未报告金属浸出测试 | 循环再生：第3次容量/去除率保留93.6829%；未报告独立水稳定性、吸附后 PXRD 或金属浸出证据 |  | P0447 | 10.48130/prkm-0025-0015 | 1 | cm | 298 |  | 1.503125 | 23.52289 | 90.22727 | 23.52289 | 1 | 23.52289 | 99.59079 | 8 | 23.52289 | MOF加入浓度 | https://doi.org/10.48130/prkm-0025-0015 | P0447 | Single MOF
P0199 | P0199_M1 | ZIF-L | M1 |  | Zn-based MOF | ZIF-L | Zn | 2-methylimidazole | 1 | 1 | 0 | 0 | 1 | 0 | 0 | 0 | 0 | 0 |  |  | 0 |  | 0 | [6 empty] | 2D flower-like needle-like nanosheets | thermal drying | 60 |  | room-temperature aqueous stirring | water | Zn(NO3)2.6H2O | 2-methylimidazole | F6 |  |  |  |  | 未报告吸附后 PXRD/XRD 对比 | 未报告金属浸出测试 | 循环再生：第3次容量/去除率保留93.6829%；未报告独立水稳定性、吸附后 PXRD 或金属浸出证据 |  | P0447 | 10.48130/prkm-0025-0015 | 1 | cm | 298 |  | 1.503125 | 11.66316 | 90.22727 | 23.52289 | 1 | 23.52289 | 99.59079 | 8 | 23.52289 | MOF加入浓度 | https://doi.org/10.48130/prkm-0025-0015 | P0447 | Single MOF
P0199 | P0199_M1 | ZIF-L | M1 |  | Zn-based MOF | ZIF-L | Zn | 2-methylimidazole | 1 | 1 | 0 | 0 | 1 | 0 | 0 | 0 | 0 | 0 |  |  | 0 |  | 0 | [6 empty] | 2D flower-like needle-like nanosheets | thermal drying | 60 |  | room-temperature aqueous stirring | water | Zn(NO3)2.6H2O | 2-methylimidazole | F6 |  |  |  |  | 未报告吸附后 PXRD/XRD 对比 | 未报告金属浸出测试 | 循环再生：第3次容量/去除率保留93.6829%；未报告独立水稳定性、吸附后 PXRD 或金属浸出证据 |  | P0447 | 10.48130/prkm-0025-0015 | 1 | cm | 298 |  | 1.503125 | 7.600711 | 90.22727 | 23.52289 | 1 | 23.52289 | 99.59079 | 8 | 23.52289 | MOF加入浓度 | https://doi.org/10.48130/prkm-0025-0015 | P0447 | Single MOF
P0199 | P0199_M1 | ZIF-L | M1 |  | Zn-based MOF | ZIF-L | Zn | 2-methylimidazole | 1 | 1 | 0 | 0 | 1 | 0 | 0 | 0 | 0 | 0 |  |  | 0 |  | 0 | [6 empty] | 2D flower-like needle-like nanosheets | thermal drying | 60 |  | room-temperature aqueous stirring | water | Zn(NO3)2.6H2O | 2-methylimidazole | F6 |  |  |  |  | 未报告吸附后 PXRD/XRD 对比 | 未报告金属浸出测试 | 循环再生：第3次容量/去除率保留93.6829%；未报告独立水稳定性、吸附后 PXRD 或金属浸出证据 |  | P0447 | 10.48130/prkm-0025-0015 | 1 | cm | 298 |  | 1.503125 | 5.700533 | 90.22727 | 23.52289 | 1 | 23.52289 | 99.59079 | 8 | 23.52289 | MOF加入浓度 | https://doi.org/10.48130/prkm-0025-0015 | P0447 | Single MOF
P0199 | P0199_M1 | ZIF-L | M1 |  | Zn-based MOF | ZIF-L | Zn | 2-methylimidazole | 1 | 1 | 0 | 0 | 1 | 0 | 0 | 0 | 0 | 0 |  |  | 0 |  | 0 | [6 empty] | 2D flower-like needle-like nanosheets | thermal drying | 60 |  | room-temperature aqueous stirring | water | Zn(NO3)2.6H2O | 2-methylimidazole | F6 |  |  |  |  | 未报告吸附后 PXRD/XRD 对比 | 未报告金属浸出测试 | 循环再生：第3次容量/去除率保留93.6829%；未报告独立水稳定性、吸附后 PXRD 或金属浸出证据 |  | P0447 | 10.48130/prkm-0025-0015 | 1 | regeneration | 298 |  | 1.503125 | 23.52289 | 90.22727 | 23.52289 | 1 | 23.52289 | 99.59079 | 8 | 23.52289 | 循环性 | https://doi.org/10.48130/prkm-0025-0015 | P0447 | Single MOF
P0199 | P0199_M1 | ZIF-L | M1 |  | Zn-based MOF | ZIF-L | Zn | 2-methylimidazole | 1 | 1 | 0 | 0 | 1 | 0 | 0 | 0 | 0 | 0 |  |  | 0 |  | 0 | [6 empty] | 2D flower-like needle-like nanosheets | thermal drying | 60 |  | room-temperature aqueous stirring | water | Zn(NO3)2.6H2O | 2-methylimidazole | F6 |  |  |  |  | 未报告吸附后 PXRD/XRD 对比 | 未报告金属浸出测试 | 循环再生：第3次容量/去除率保留93.6829%；未报告独立水稳定性、吸附后 PXRD 或金属浸出证据 |  | P0447 | 10.48130/prkm-0025-0015 | 1 | regeneration | 298 |  | 1.503125 | 23.52289 | 90.22727 | 23.52289 | 2 | 22.92485 | 97.05882 | 8 | 23.52289 | 循环性 | https://doi.org/10.48130/prkm-0025-0015 | P0447 | Single MOF
P0199 | P0199_M1 | ZIF-L | M1 |  | Zn-based MOF | ZIF-L | Zn | 2-methylimidazole | 1 | 1 | 0 | 0 | 1 | 0 | 0 | 0 | 0 | 0 |  |  | 0 |  | 0 | [6 empty] | 2D flower-like needle-like nanosheets | thermal drying | 60 |  | room-temperature aqueous stirring | water | Zn(NO3)2.6H2O | 2-methylimidazole | F6 |  |  |  |  | 未报告吸附后 PXRD/XRD 对比 | 未报告金属浸出测试 | 循环再生：第3次容量/去除率保留93.6829%；未报告独立水稳定性、吸附后 PXRD 或金属浸出证据 |  | P0447 | 10.48130/prkm-0025-0015 | 1 | regeneration | 298 |  | 1.503125 | 23.52289 | 90.22727 | 23.52289 | 3 | 22.12746 | 93.68286 | 8 | 23.52289 | 循环性 | https://doi.org/10.48130/prkm-0025-0015 | P0447 | Single MOF
P0199 | P0199_M1 | ZIF-L | M1 |  | Zn-based MOF | ZIF-L | Zn | 2-methylimidazole | 1 | 1 | 0 | 0 | 1 | 0 | 0 | 0 | 0 | 0 |  |  | 0 |  | 0 | [6 empty] | 2D flower-like needle-like nanosheets | thermal drying | 60 |  | room-temperature aqueous stirring | water | Zn(NO3)2.6H2O | 2-methylimidazole | F6 |  |  |  |  | 未报告吸附后 PXRD/XRD 对比 | 未报告金属浸出测试 | 循环再生：第3次容量/去除率保留93.6829%；未报告独立水稳定性、吸附后 PXRD 或金属浸出证据 |  | P0447 | 10.48130/prkm-0025-0015 | 1 | ph | 298 |  | 1.503125 | 23.52289 | 90.22727 | 23.52289 | 1 | 23.52289 | 99.59079 | 2 | 20.48333 | pH | https://doi.org/10.48130/prkm-0025-0015 | P0447 | Single MOF
P0199 | P0199_M1 | ZIF-L | M1 |  | Zn-based MOF | ZIF-L | Zn | 2-methylimidazole | 1 | 1 | 0 | 0 | 1 | 0 | 0 | 0 | 0 | 0 |  |  | 0 |  | 0 | [6 empty] | 2D flower-like needle-like nanosheets | thermal drying | 60 |  | room-temperature aqueous stirring | water | Zn(NO3)2.6H2O | 2-methylimidazole | F6 |  |  |  |  | 未报告吸附后 PXRD/XRD 对比 | 未报告金属浸出测试 | 循环再生：第3次容量/去除率保留93.6829%；未报告独立水稳定性、吸附后 PXRD 或金属浸出证据 |  | P0447 | 10.48130/prkm-0025-0015 | 1 | ph | 298 |  | 1.503125 | 23.52289 | 90.22727 | 23.52289 | 1 | 23.52289 | 99.59079 | 4 | 22.35498 | pH | https://doi.org/10.48130/prkm-0025-0015 | P0447 | Single MOF
P0199 | P0199_M1 | ZIF-L | M1 |  | Zn-based MOF | ZIF-L | Zn | 2-methylimidazole | 1 | 1 | 0 | 0 | 1 | 0 | 0 | 0 | 0 | 0 |  |  | 0 |  | 0 | [6 empty] | 2D flower-like needle-like nanosheets | thermal drying | 60 |  | room-temperature aqueous stirring | water | Zn(NO3)2.6H2O | 2-methylimidazole | F6 |  |  |  |  | 未报告吸附后 PXRD/XRD 对比 | 未报告金属浸出测试 | 循环再生：第3次容量/去除率保留93.6829%；未报告独立水稳定性、吸附后 PXRD 或金属浸出证据 |  | P0447 | 10.48130/prkm-0025-0015 | 1 | ph | 298 |  | 1.503125 | 23.52289 | 90.22727 | 23.52289 | 1 | 23.52289 | 99.59079 | 6 | 23.14856 | pH | https://doi.org/10.48130/prkm-0025-0015 | P0447 | Single MOF
P0199 | P0199_M1 | ZIF-L | M1 |  | Zn-based MOF | ZIF-L | Zn | 2-methylimidazole | 1 | 1 | 0 | 0 | 1 | 0 | 0 | 0 | 0 | 0 |  |  | 0 |  | 0 | [6 empty] | 2D flower-like needle-like nanosheets | thermal drying | 60 |  | room-temperature aqueous stirring | water | Zn(NO3)2.6H2O | 2-methylimidazole | F6 |  |  |  |  | 未报告吸附后 PXRD/XRD 对比 | 未报告金属浸出测试 | 循环再生：第3次容量/去除率保留93.6829%；未报告独立水稳定性、吸附后 PXRD 或金属浸出证据 |  | P0447 | 10.48130/prkm-0025-0015 | 1 | ph | 298 |  | 1.503125 | 23.52289 | 90.22727 | 23.52289 | 1 | 23.52289 | 99.59079 | 8 | 23.52289 | pH | https://doi.org/10.48130/prkm-0025-0015 | P0447 | Single MOF
P0199 | P0199_M1 | ZIF-L | M1 |  | Zn-based MOF | ZIF-L | Zn | 2-methylimidazole | 1 | 1 | 0 | 0 | 1 | 0 | 0 | 0 | 0 | 0 |  |  | 0 |  | 0 | [6 empty] | 2D flower-like needle-like nanosheets | thermal drying | 60 |  | room-temperature aqueous stirring | water | Zn(NO3)2.6H2O | 2-methylimidazole | F6 |  |  |  |  | 未报告吸附后 PXRD/XRD 对比 | 未报告金属浸出测试 | 循环再生：第3次容量/去除率保留93.6829%；未报告独立水稳定性、吸附后 PXRD 或金属浸出证据 |  | P0447 | 10.48130/prkm-0025-0015 | 1 | ph | 298 |  | 1.503125 | 23.52289 | 90.22727 | 23.52289 | 1 | 23.52289 | 99.59079 | 10 | 22.99883 | pH | https://doi.org/10.48130/prkm-0025-0015 | P0447 | Single MOF