## Overall SHAP
rank | feature_group | mean_abs_shap | shap_percentage
1 | metal_node_elements | 55.16087 | 15.16231
2 | M | 49.10903 | 13.49881
3 | csv_t | 41.35646 | 11.36783
4 | Linker family | 39.00021 | 10.72016
5 | BET_m2_g | 29.38351 | 8.076773
6 | total_pore_volume_cm3_g | 26.42498 | 7.26355
7 | modulator | 24.61549 | 6.766167
8 | average_pore_diameter_nm | 24.43106 | 6.715472
9 | carboxyl | 18.59412 | 5.111048
10 | MOF_dose_g_L | 17.5594 | 4.826628
11 | N_donor | 10.16239 | 2.79338
12 | S_donor | 5.671651 | 1.558991
13 | sulfonic | 5.55723 | 1.52754
14 | amino | 4.593481 | 1.26263
15 | O_donor | 4.293317 | 1.180123
16 | csv_pH | 2.79829 | 0.7691782
17 | csv_temperature_K | 2.016709 | 0.5543416
18 | P_donor | 1.464785 | 0.4026317
19 | thiol | 0.8873108 | 0.243899
20 | phosphonic | 0.7223002 | 0.1985418

## Linker family
rank_within_group | component | mean_abs_shap | share_within_group_percent
1 | F1 | 20.36645 | 52.22137
2 | F4 | 5.517052 | 14.14621
3 | F6 | 3.725323 | 9.552057
4 | F5 | 3.60244 | 9.236976
5 | F10 | 2.517135 | 6.454157
6 | F7 | 1.759665 | 4.511937
7 | F8 | 0.6043424 | 1.549587
8 | F2 | 0.580024 | 1.487233
9 | F3 | 0.196796 | 0.5046024
10 | F11 | 0.1207296 | 0.3095615
11 | F9 | 0.01025712 | 0.02630017

## M
rank_within_group | component | mean_abs_shap | share_within_group_percent
1 | M5 | 14.69105 | 29.91517
2 | M3 | 10.7805 | 21.95217
3 | M1 | 9.650062 | 19.65028
4 | M2 | 5.465521 | 11.12936
5 | M9 | 3.254652 | 6.627399
6 | M6 | 1.546021 | 3.14814
7 | M4 | 1.216083 | 2.476292
8 | M10 | 1.114925 | 2.270305
9 | M8 | 0.9127734 | 1.858667
10 | M7 | 0.4774476 | 0.9722196

## metal_node_elements
rank_within_group | component | mean_abs_shap | share_within_group_percent
1 | Cu | 20.28221 | 36.76919
2 | Zn | 10.09733 | 18.30524
3 | Zr | 10.00239 | 18.13313
4 | Cd | 7.41753 | 13.44708
5 | Fe | 2.145158 | 3.888912
6 | Al | 1.268241 | 2.299167
7 | Cr | 1.090526 | 1.976992
8 | Ti | 1.063782 | 1.928508
9 | Co | 0.9829171 | 1.78191
10 | Ni | 0.5129746 | 0.9299608
11 | Mg | 0.2978101 | 0.5398937

## modulator
rank_within_group | component | mean_abs_shap | share_within_group_percent
1 | hydrofluoric acid | 5.995082 | 24.35492
2 | formic acid | 3.999 | 16.24587
3 | none | 3.989941 | 16.20906
4 | acetic acid | 3.736248 | 15.17844
5 | sodium hydroxide | 2.83803 | 11.52945
6 | hydrochloric acid | 1.418054 | 5.760821
7 | triethylamine | 1.215252 | 4.936941
8 | nitric acid | 0.6839852 | 2.778677
9 | isonicotinic acid | 0.3785506 | 1.537855
10 | urea | 0.3251726 | 1.321008
11 | oxalic acid | 0.02220271 | 0.0901981
12 | benzoic acid | 0.01306035 | 0.05305743
13 | butyric acid | 0.0009095452 | 0.003695011