## Summary
Figure 6 category-feature data: eligible pool vs Top 10
Item | Definition
Eligible pool | 44 materials with C > 0, W >= 0.725, K >= 0.60 and R >= 0.70
Top 10 | The ten highest PAI values within the eligible pool
MN | metal_node_elements
M | main
Mod | modulator; blank values are coded as None
LF | Linker family
Counting method | Purpose | Interpretation | Recommended use
Raw membership count | Requested 44 vs Top 10 comparison | A material contributes once to every semicolon-separated label it contains; multi-label shares can sum to more than 100%. | Report feature prevalence in the text and data table
Fractional share | Double-ring composition | Each material has a total weight of 1, split equally across its labels; shares sum to 100% within each ring. | Draw Figure 6 outer/inner rings
Top 10 enrichment | Feature screening | Top 10 raw share divided by eligible-pool raw share. Values >1 indicate enrichment among Top 10. | Select evidence-supported design domains

## MN
MN: Eligible pool (n = 44) vs Top 10 PAI candidates (n = 10)
Raw count: a multi-label material is counted once under each listed label. Raw shares may therefore exceed 100% in total for MN, LF and Mod.
* Fractional shares assign each material a total weight of 1 across its semicolon-separated labels; use these columns for Figure 6 double-ring charts.
Feature | Eligible raw n | Eligible raw share | Top 10 raw n | Top 10 raw share | Eligible fractional share* | Top 10 fractional share* | Top 10 enrichment
Zn | 15 | 34.09% | 4 | 40% | 34.09% | 40% | 1.173333
Zr | 18 | 40.91% | 3 | 30% | 39.77% | 25% | 0.7333333
Fe | 4 | 9.091% | 1 | 10% | 7.955% | 5% | 1.1
Cu | 3 | 6.818% | 1 | 10% | 6.818% | 10% | 1.466667
Ti | 3 | 6.818% | 1 | 10% | 6.818% | 10% | 1.466667
Cd | 2 | 4.545% | 1 | 10% | 4.545% | 10% | 2.2

## M
M: Eligible pool (n = 44) vs Top 10 PAI candidates (n = 10)
Raw count: a multi-label material is counted once under each listed label. Raw shares may therefore exceed 100% in total for MN, LF and Mod.
* Fractional shares assign each material a total weight of 1 across its semicolon-separated labels; use these columns for Figure 6 double-ring charts.
Feature | Eligible raw n | Eligible raw share | Top 10 raw n | Top 10 raw share | Eligible fractional share* | Top 10 fractional share* | Top 10 enrichment
M1 | 19 | 43.18% | 5 | 50% | 43.18% | 50% | 1.157895
M3 | 3 | 6.818% | 2 | 20% | 6.818% | 20% | 2.933333
M2 | 12 | 27.27% | 1 | 10% | 27.27% | 10% | 0.3666667
M8 | 1 | 2.273% | 1 | 10% | 2.273% | 10% | 4.4
M9 | 1 | 2.273% | 1 | 10% | 2.273% | 10% | 4.4
M5 | 4 | 9.091% | 0 | 0% | 9.091% | 0% | 0
M10 | 2 | 4.545% | 0 | 0% | 4.545% | 0% | 0
M4 | 1 | 2.273% | 0 | 0% | 2.273% | 0% | 0
M6 | 1 | 2.273% | 0 | 0% | 2.273% | 0% | 0

## Mod
Mod: Eligible pool (n = 44) vs Top 10 PAI candidates (n = 10)
Raw count: a multi-label material is counted once under each listed label. Raw shares may therefore exceed 100% in total for MN, LF and Mod.
* Fractional shares assign each material a total weight of 1 across its semicolon-separated labels; use these columns for Figure 6 double-ring charts.
Feature | Eligible raw n | Eligible raw share | Top 10 raw n | Top 10 raw share | Eligible fractional share* | Top 10 fractional share* | Top 10 enrichment
None | 25 | 56.82% | 4 | 40% | 56.82% | 40% | 0.704
formic acid | 6 | 13.64% | 2 | 20% | 13.64% | 20% | 1.466667
hydrochloric acid | 7 | 15.91% | 1 | 10% | 15.91% | 10% | 0.6285714
acetic acid | 4 | 9.091% | 1 | 10% | 9.091% | 10% | 1.1
oxalic acid | 1 | 2.273% | 1 | 10% | 2.273% | 10% | 4.4
urea | 1 | 2.273% | 1 | 10% | 2.273% | 10% | 4.4

## LF
LF: Eligible pool (n = 44) vs Top 10 PAI candidates (n = 10)
Raw count: a multi-label material is counted once under each listed label. Raw shares may therefore exceed 100% in total for MN, LF and Mod.
* Fractional shares assign each material a total weight of 1 across its semicolon-separated labels; use these columns for Figure 6 double-ring charts.
Feature | Eligible raw n | Eligible raw share | Top 10 raw n | Top 10 raw share | Eligible fractional share* | Top 10 fractional share* | Top 10 enrichment
F1 | 36 | 81.82% | 8 | 80% | 61.17% | 61.67% | 0.9777778
F7 | 5 | 11.36% | 3 | 30% | 4.924% | 11.67% | 2.64
F6 | 9 | 20.45% | 2 | 20% | 17.8% | 13.33% | 0.9777778
F5 | 6 | 13.64% | 2 | 20% | 5.492% | 6.667% | 1.466667
F4 | 6 | 13.64% | 1 | 10% | 5.871% | 3.333% | 0.7333333
F10 | 1 | 2.273% | 1 | 10% | 0.7576% | 3.333% | 4.4
F2 | 3 | 6.818% | 0 | 0% | 2.841% | 0% | 0
F9 | 1 | 2.273% | 0 | 0% | 1.136% | 0% | 0