## Overall SHAP
rank | feature_group | mean_abs_shap | shap_percentage
1 | csv_cycle | 4.074243 | 22.79173
2 | M | 2.842585 | 15.90172
3 | metal_node_elements | 2.6622 | 14.89262
4 | average_pore_diameter_nm | 1.442473 | 8.069344
5 | total_pore_volume_cm3_g | 1.325162 | 7.413095
6 | modulator | 1.070273 | 5.987215
7 | BET_m2_g | 0.8593743 | 4.807429
8 | Linker family | 0.7390789 | 4.134484
9 | MOF_dose_g_L | 0.6868487 | 3.842303
10 | csv_pH | 0.6261702 | 3.502861
11 | N_donor | 0.3712832 | 2.076997
12 | S_donor | 0.3451838 | 1.930994
13 | csv_temperature_K | 0.2300382 | 1.286857
14 | carboxyl | 0.1941479 | 1.086084
15 | amino | 0.1911578 | 1.069356
16 | O_donor | 0.08197307 | 0.4585658
17 | phosphonic | 0.05756195 | 0.3220075
18 | P_donor | 0.04228249 | 0.2365326
19 | sulfonic | 0.01929765 | 0.1079531
20 | thiol | 0.01463158 | 0.08185059

## Linker family
rank_within_group | component | mean_abs_shap | share_within_group_percent
1 | F4 | 0.4074638 | 55.13129
2 | F6 | 0.1168648 | 15.81222
3 | F1 | 0.07667848 | 10.37487
4 | F2 | 0.04427144 | 5.990083
5 | F10 | 0.03419027 | 4.626065
6 | F5 | 0.02706142 | 3.661507
7 | F7 | 0.01623143 | 2.19617
8 | F11 | 0.01145391 | 1.549755
9 | F9 | 0.004863418 | 0.6580377
10 | F8 | 0 | 0

## M
rank_within_group | component | mean_abs_shap | share_within_group_percent
1 | M10 | 1.482553 | 52.15511
2 | M2 | 0.3899488 | 13.7181
3 | M3 | 0.3224987 | 11.34526
4 | M5 | 0.2758336 | 9.703617
5 | M1 | 0.1354073 | 4.763526
6 | M4 | 0.09952016 | 3.501044
7 | M6 | 0.06349325 | 2.233645
8 | M8 | 0.03499774 | 1.231194
9 | M9 | 0.03394607 | 1.194197
10 | M7 | 0.004386263 | 0.1543054

## metal_node_elements
rank_within_group | component | mean_abs_shap | share_within_group_percent
1 | Fe | 1.054123 | 39.59593
2 | Zr | 0.4375384 | 16.43522
3 | Zn | 0.3822704 | 14.35919
4 | Cd | 0.2058749 | 7.73326
5 | Cu | 0.1565168 | 5.879228
6 | Ni | 0.1223505 | 4.595842
7 | Ti | 0.1013353 | 3.806448
8 | Al | 0.08613367 | 3.235432
9 | Cr | 0.05156231 | 1.936831
10 | Co | 0.04885247 | 1.835042
11 | Mg | 0.0156425 | 0.5875779

## modulator
rank_within_group | component | mean_abs_shap | share_within_group_percent
1 | none | 0.4378333 | 40.90858
2 | formic acid | 0.3302826 | 30.85967
3 | acetic acid | 0.1288762 | 12.04143
4 | sodium hydroxide | 0.1056003 | 9.866674
5 | nitric acid | 0.03227998 | 3.016053
6 | butyric acid | 0.01972499 | 1.842988
7 | hydrofluoric acid | 0.005142413 | 0.4804769
8 | triethylamine | 0.005027851 | 0.4697729
9 | hydrochloric acid | 0.003908123 | 0.3651521
10 | oxalic acid | 0.000876932 | 0.08193539
11 | benzoic acid | 0.0006613732 | 0.06179484
12 | urea | 5.844751e-05 | 0.005460993