## Overall SHAP
rank | feature_group | mean_abs_shap | shap_percentage
1 | csv_cycle | 3.839532 | 25.93628
2 | M | 2.374182 | 16.03775
3 | metal_node_elements | 2.325205 | 15.70691
4 | total_pore_volume_cm3_g | 1.587841 | 10.72597
5 | average_pore_diameter_nm | 0.9873078 | 6.669327
6 | modulator | 0.7012651 | 4.737091
7 | BET_m2_g | 0.6032797 | 4.075193
8 | MOF_dose_g_L | 0.5246929 | 3.544334
9 | csv_pH | 0.4339857 | 2.931601
10 | Linker family | 0.3842733 | 2.595791
11 | csv_temperature_K | 0.3268324 | 2.207774
12 | carboxyl | 0.23513 | 1.588319
13 | N_donor | 0.1354226 | 0.9147883
14 | S_donor | 0.1199415 | 0.8102125
15 | amino | 0.108382 | 0.7321277
16 | thiol | 0.05726109 | 0.3868023
17 | sulfonic | 0.02834726 | 0.1914876
18 | O_donor | 0.01440819 | 0.09732822
19 | P_donor | 0.009237898 | 0.06240259
20 | phosphonic | 0.007180988 | 0.04850803

## Linker family
rank_within_group | component | mean_abs_shap | share_within_group_percent
1 | F4 | 0.09812433 | 25.53503
2 | F1 | 0.07942511 | 20.66891
3 | F7 | 0.07726406 | 20.10654
4 | F6 | 0.07479692 | 19.46451
5 | F5 | 0.02803443 | 7.29544
6 | F2 | 0.01650145 | 4.294196
7 | F10 | 0.004070398 | 1.059246
8 | F8 | 0.00277067 | 0.7210155
9 | F9 | 0.002742776 | 0.7137565
10 | F11 | 0.0005431809 | 0.1413527

## M
rank_within_group | component | mean_abs_shap | share_within_group_percent
1 | M10 | 1.44393 | 60.81798
2 | M2 | 0.2632246 | 11.08696
3 | M5 | 0.2170569 | 9.142384
4 | M1 | 0.1107536 | 4.664916
5 | M3 | 0.08923082 | 3.758381
6 | M9 | 0.07904856 | 3.329507
7 | M4 | 0.06416522 | 2.702624
8 | M6 | 0.05942047 | 2.502776
9 | M8 | 0.04011119 | 1.689474
10 | M7 | 0.00724121 | 0.3049981

## metal_node_elements
rank_within_group | component | mean_abs_shap | share_within_group_percent
1 | Fe | 1.143577 | 49.18177
2 | Zr | 0.399356 | 17.17509
3 | Zn | 0.2263263 | 9.733606
4 | Cd | 0.1836196 | 7.896923
5 | Ni | 0.1511093 | 6.498751
6 | Cu | 0.09362797 | 4.026655
7 | Al | 0.05312351 | 2.284681
8 | Co | 0.0324241 | 1.394462
9 | Ti | 0.02766645 | 1.18985
10 | Cr | 0.009663476 | 0.4155968
11 | Mg | 0.004711102 | 0.2026102

## modulator
rank_within_group | component | mean_abs_shap | share_within_group_percent
1 | none | 0.2436041 | 34.73781
2 | sodium hydroxide | 0.161526 | 23.03352
3 | formic acid | 0.127377 | 18.16389
4 | acetic acid | 0.07645526 | 10.90248
5 | nitric acid | 0.03330556 | 4.749354
6 | butyric acid | 0.02709578 | 3.863843
7 | hydrochloric acid | 0.0168893 | 2.408404
8 | triethylamine | 0.006109413 | 0.8711988
9 | hydrofluoric acid | 0.006074554 | 0.8662279
10 | benzoic acid | 0.001133855 | 0.161687
11 | oxalic acid | 0.001109685 | 0.1582405
12 | urea | 0.0005845073 | 0.0833504